## Data
Overall Status | Chemical Status | Mechanical Status | ZUBB Condition | TIS Condition | Inspection Lot | Operation | Insp.Point | Heat No./C | Material | Material Description | Matgrade | วันที่ตรวจ | ZUBB Valid From | ZUBB Valid To | TIS Valid From | TIS Valid To | C | Si | Mn | P | S | Ceq | Length | Mass/Meter | Tran In | Tran High | Sum Width | Ang R/B | Elongation | จำนวนที่ตรวจ | ZUBB Fail | TIS Fail
ไม่ผ่าน TIS | ผ่าน | ไม่ผ่าน TIS | Mass/Meter, Tran In, Tran High, Sum Width | Mass/Meter, Tran In, Tran High, Sum Width | 40000001842 | 0010 | 1 | 89902038 | DBM1S502001200 | ข้ออ้อย 20มมx12มSD50(รญ) ตรง | SD50 | 2026-02-07 | 2024-01-01 | 2958465 | 2024-01-01 | 2958465 | 0.33 | 0.31 | 1.33 | 0.022 | 0.035 | 0.55 | 12.0 | 6.197 | 21.60 | 2.01 | 23.14 | 65 | 15.0 | 13 | 4 | 4
ไม่ผ่าน TIS | ผ่าน | ไม่ผ่าน TIS | Mass/Meter, Tran In, Tran High, Sum Width | Mass/Meter, Tran In, Tran High, Sum Width | 40000001842 | 0010 | 2 | 89902039 | DBM1S502001200 | ข้ออ้อย 20มมx12มSD50(รญ) ตรง | SD50 | 2026-02-07 | 2024-01-01 | 2958465 | 2024-01-01 | 2958465 | 0.33 | 0.31 | 1.34 | 0.018 | 0.030 | 0.55 | 12.0 | 6.198 | 21.62 | 2.02 | 23.19 | 65 | 15.0 | 13 | 4 | 4
ไม่ผ่าน TIS | ไม่ผ่าน ZUBB | ไม่ผ่าน TIS | C, Si, Mn, Ceq, Mass/Meter, Tran In, Sum Width | Mass/Meter, Tran In, Sum Width | 890000001167 | 0010 | 1 | 86180682 | DBM1S402001000T | ข้ออ้อย 20มมx10มSD40(รญ) ตรง (T) | SD40 T | 2025-07-16 | 2024-01-01 | 2958465 | 2024-01-01 | 2958465 | 0.31 | 0.26 | 1.07 | 0.023 | 0.018 | 0.49 | 10.0 | 3.748 | 16.54 | 1.41 | 15.91 | 61 | 20.0 | 13 | 7 | 3
ไม่ผ่าน TIS | ไม่ผ่าน ZUBB | ไม่ผ่าน TIS | C, Mn, Ceq, Mass/Meter, Tran In, Sum Width | Mass/Meter, Tran In, Sum Width | 890000001167 | 0010 | 2 | 86180683 | DBM1S402001000T | ข้ออ้อย 20มมx10มSD40(รญ) ตรง (T) | SD40 T | 2025-07-16 | 2024-01-01 | 2958465 | 2024-01-01 | 2958465 | 0.32 | 0.25 | 1.12 | 0.033 | 0.019 | 0.51 | 10.0 | 3.749 | 16.52 | 1.39 | 15.78 | 61 | 20.0 | 13 | 6 | 3
ไม่ผ่าน TIS | ไม่ผ่าน ZUBB | ไม่ผ่าน TIS | Mn, Mass/Meter, Tran In, Ang R/B | Mass/Meter, Tran In, Ang R/B | INITDBM0001 | 0010 | 1 | 76502442 | DBM1S401000800 | ข้ออ้อย 10มมx8มSD40(รญ) ตรง | SD40 | 2024-10-31 | 2024-01-01 | 2958465 | 2024-01-01 | 2958465 | 0.31 | 0.29 | 1.23 | 0.016 | 0.022 | 0.52 | 8 | 0.561 | 9.50 | 0.58 | 6.69 | 90 | 22 | 13 | 4 | 3
ไม่ผ่าน TIS | ผ่าน | ไม่ผ่าน TIS | Mass/Meter, Tran In, Sum Width | Mass/Meter, Tran In, Sum Width | 890000001583 | 0010 | 12 | 89902083 | DBM1S502501200 | ข้ออ้อย 25มมx12มSD50(รญ) ตรง | SD50 | 2026-03-07 | 2024-01-01 | 2958465 | 2024-01-01 | 2958465 | 0.33 | 0.3 | 1.32 | 0.021 | 0.035 | 0.55 | 12.0 | 4.660 | 19.01 | 1.70 | 20.90 | 62 | 15.0 | 13 | 3 | 3
ไม่ผ่าน TIS | ไม่ผ่าน ZUBB | ไม่ผ่าน TIS | C, Si, Mn, Ceq, Mass/Meter, Tran In | Mass/Meter, Tran In | 890000001167 | 0010 | 3 | 86180684 | DBM1S402001000T | ข้ออ้อย 20มมx10มSD40(รญ) ตรง (T) | SD40 T | 2025-07-16 | 2024-01-01 | 2958465 | 2024-01-01 | 2958465 | 0.31 | 0.27 | 1.06 | 0.031 | 0.015 | 0.49 | 10.0 | 3.760 | 16.54 | 1.41 | 15.62 | 61 | 20.0 | 13 | 6 | 2
ไม่ผ่าน TIS | ไม่ผ่าน ZUBB | ไม่ผ่าน TIS | C, Si, Mn, Ceq, Mass/Meter, Tran In | Mass/Meter, Tran In | 890000001167 | 0010 | 4 | 86180685 | DBM1S402001000T | ข้ออ้อย 20มมx10มSD40(รญ) ตรง (T) | SD40 T | 2025-07-16 | 2024-01-01 | 2958465 | 2024-01-01 | 2958465 | 0.33 | 0.26 | 1.15 | 0.030 | 0.019 | 0.52 | 10.0 | 3.782 | 16.55 | 1.41 | 15.26 | 61 | 19.0 | 13 | 6 | 2
ไม่ผ่าน TIS | ไม่ผ่าน ZUBB | ไม่ผ่าน TIS | Mn, Mass/Meter, Tran High | Mass/Meter, Tran High | 40000002380 | 0010 | 1 | 76190505 | DBM1S402501000 | ข้ออ้อย 25มมx10มSD40(รญ) ตรง | SD40 | 2026-06-15 | 2024-01-01 | 2958465 | 2024-01-01 | 2958465 | 0.33 | 0.19 | 1.16 | 0.032 | 0.017 | 0.52 | 10.0 | 2.400 | 13.17 | 1.24 | 12.60 | 64 | 21.0 | 13 | 3 | 2
ไม่ผ่าน TIS | ไม่ผ่าน ZUBB | ไม่ผ่าน TIS | Mn, Mass/Meter, Tran High | Mass/Meter, Tran High | 40000002380 | 0010 | 2 | 76190506 | DBM1S402501000 | ข้ออ้อย 25มมx10มSD40(รญ) ตรง | SD40 | 2026-06-15 | 2024-01-01 | 2958465 | 2024-01-01 | 2958465 | 0.33 | 0.21 | 1.11 | 0.031 | 0.013 | 0.51 | 10.0 | 2.405 | 13.18 | 1.23 | 12.57 | 64 | 21.0 | 13 | 3 | 2
ไม่ผ่าน TIS | ไม่ผ่าน ZUBB | ไม่ผ่าน TIS | Mn, Mass/Meter, Tran High | Mass/Meter, Tran High | 40000002380 | 0010 | 3 | 76190507 | DBM1S402501000 | ข้ออ้อย 25มมx10มSD40(รญ) ตรง | SD40 | 2026-06-15 | 2024-01-01 | 2958465 | 2024-01-01 | 2958465 | 0.33 | 0.19 | 1.12 | 0.03 | 0.014 | 0.51 | 10.0 | 2.399 | 13.20 | 1.27 | 12.61 | 64 | 20.0 | 13 | 3 | 2
ไม่ผ่าน TIS | ไม่ผ่าน ZUBB | ไม่ผ่าน TIS | Mn, Mass/Meter, Tran High | Mass/Meter, Tran High | 40000002380 | 0010 | 4 | 76190508 | DBM1S402501000 | ข้ออ้อย 25มมx10มSD40(รญ) ตรง | SD40 | 2026-06-15 | 2024-01-01 | 2958465 | 2024-01-01 | 2958465 | 0.33 | 0.20 | 1.13 | 0.030 | 0.015 | 0.52 | 10.0 | 2.387 | 13.18 | 1.22 | 12.46 | 64 | 21.0 | 13 | 3 | 2
ไม่ผ่าน TIS | ไม่ผ่าน ZUBB | ไม่ผ่าน TIS | Mn, Mass/Meter, Tran High | Mass/Meter, Tran High | 40000002380 | 0010 | 5 | 76190509 | DBM1S402501000 | ข้ออ้อย 25มมx10มSD40(รญ) ตรง | SD40 | 2026-06-15 | 2024-01-01 | 2958465 | 2024-01-01 | 2958465 | 0.33 | 0.23 | 1.17 | 0.026 | 0.014 | 0.53 | 10.0 | 2.406 | 13.15 | 1.26 | 12.66 | 64 | 21.0 | 13 | 3 | 2
ไม่ผ่าน TIS | ผ่าน | ไม่ผ่าน TIS | Mass/Meter, Tran High | Mass/Meter, Tran High | 890000000092 | 0010 | 1 | 82221877 | DBM1S402001000T | ข้ออ้อย 20มมx10มSD40(รญ) ตรง (T) | SD40 | 2024-12-12 | 2024-01-01 | 2958465 | 2024-01-01 | 2958465 | 0.20 | 0.20 | 0.61 | 0.005 | 0.027 | 0.30 | 10.0 | 0.868 | 8.1 | 0.7 | 7.1 | 58 | 22 | 13 | 2 | 2
ไม่ผ่าน TIS | ผ่าน | ไม่ผ่าน TIS | Mass/Meter, Tran In | Mass/Meter, Tran In | 890000001091 | 0010 | 1 | 73480629 | DBM1S401001200T | ข้ออ้อย 10มมx12มSD40(รญ) ตรง (T) | SD40 T | 2025-07-03 | 2024-01-01 | 2958465 | 2024-01-01 | 2958465 | 0.19 | 0.23 | 0.52 | 0.017 | 0.016 | 0.28 | 12.0 | 0.870 | 8.07 | 0.60 | 6.71 | 60 | 20.0 | 13 | 2 | 2
ไม่ผ่าน TIS | ไม่ผ่าน TIS | ผ่าน | C, Mn, S, Ceq | S | 40000001015 | 0010 | 2 | 86280722 | DBM1S402001000 | ข้ออ้อย 20มมx10มSD40(รญ) ตรง | SD40 | 2025-08-11 | 2024-01-01 | 2958465 | 2024-01-01 | 2958465 | 0.29 | 0.29 | 1.19 | 0.031 | 0.48 | 0.48 | 10.0 | 2.409 | 12.95 | 1.21 | 12.97 | 62 | 19.0 | 13 | 4 | 1
ไม่ผ่าน TIS | ไม่ผ่าน TIS | ผ่าน | C, Mn, S, Ceq | S | 40000001015 | 0010 | 3 | 86280723 | DBM1S402001000 | ข้ออ้อย 20มมx10มSD40(รญ) ตรง | SD40 | 2025-08-11 | 2024-01-01 | 2958465 | 2024-01-01 | 2958465 | 0.29 | 0.28 | 1.18 | 0.032 | 0.48 | 0.48 | 10.0 | 2.411 | 12.96 | 1.20 | 12.37 | 62 | 19.0 | 13 | 4 | 1
ไม่ผ่าน TIS | ไม่ผ่าน TIS | ผ่าน | C, Mn, S, Ceq | S | 40000001015 | 0010 | 5 | 86280725 | DBM1S402001000 | ข้ออ้อย 20มมx10มSD40(รญ) ตรง | SD40 | 2025-08-11 | 2024-01-01 | 2958465 | 2024-01-01 | 2958465 | 0.28 | 0.29 | 1.19 | 0.034 | 0.48 | 0.48 | 10.0 | 2.411 | 12.96 | 1.20 | 12.40 | 62 | 19.0 | 13 | 4 | 1
ไม่ผ่าน TIS | ไม่ผ่าน ZUBB | ไม่ผ่าน TIS | C, Mn, Length, Mass/Meter | Length | 40000001034 | 0010 | 22 | 86280766 | DBM1S402501000 | ข้ออ้อย 25มมx10มSD40(รญ) ตรง | SD40 | 2025-08-19 | 2024-01-01 | 2958465 | 2024-01-01 | 2958465 | 0.29 | 0.28 | 1.24 | 0.021 | 0.027 | 0.51 | 12 | 3.772 | 16.64 | 1.64 | 16.91 | 65 | 20.0 | 13 | 4 | 1
ไม่ผ่าน TIS | ไม่ผ่าน ZUBB | ไม่ผ่าน TIS | C, Si, Mn, Mass/Meter | Mass/Meter | 40000001845 | 0010 | 23 | 89902085 | DBM1S502801200 | ข้ออ้อย 28มมx12มSD50(รญ) ตรง | SD50 | 2026-02-12 | 2024-01-01 | 2958465 | 2024-01-01 | 2958465 | 0.31 | 0.36 | 1.36 | 0.018 | 0.027 | 0.54 | 12.0 | 3.729 | 16.52 | 1.69 | 15.29 | 62 | 15.0 | 13 | 4 | 1
ไม่ผ่าน TIS | ไม่ผ่าน ZUBB | ไม่ผ่าน TIS | C, Mn, Ceq, Mass/Meter | Mass/Meter | 40000002065 | 0010 | 5 | 76181187 | DBM1S402501000 | ข้ออ้อย 25มมx10มSD40(รญ) ตรง | SD40 | 2026-04-03 | 2024-01-01 | 2958465 | 2024-01-01 | 2958465 | 0.28 | 0.29 | 1.23 | 0.030 | 0.031 | 0.48 | 10.0 | 7.753 | 16.800 | 1.70 | 15.42 | 66 | 20.0 | 13 | 4 | 1
ไม่ผ่าน TIS | ไม่ผ่าน ZUBB | ไม่ผ่าน TIS | Mn, P, Mass/Meter, Ang R/B | Ang R/B | 890000000103 | 0010 | 1 | 2061210 | DBM1S401001200 | ข้ออ้อย 10มมx12มSD40(รญ) ตรง | SD40 | 2024-12-19 | 2024-01-01 | 2958465 | 2024-01-01 | 2958465 | 0.33 | 0.3 | 1.18 | 0.001 | 0.032 | 0.53 | 12 | 0.623 | 6.4 | 0.5 | 4.0 | 6.5 | 22 | 13 | 4 | 1
ไม่ผ่าน TIS | ไม่ผ่าน ZUBB | ไม่ผ่าน TIS | C, Mn, Ceq, Length | Length | 890000001143 | 0010 | 1 | 80250706 | DBM1S402801000T | ข้ออ้อย 28มมx10มSD40(รญ) ตรง (T) | SD40 T | 2025-07-10 | 2024-01-01 | 2958465 | 2024-01-01 | 2958465 | 0.32 | 0.24 | 1.10 | 0.021 | 0.017 | 0.50 | 12 | 4.746 | 18.76 | 1.83 | 20.47 | 62 | 20.0 | 13 | 4 | 1
ไม่ผ่าน TIS | ไม่ผ่าน TIS | ไม่ผ่าน ZUBB | P, S, Mass/Meter | S | 40000000859 | 0010 | 19 | 79980673 | DBM1S401201000T | ข้ออ้อย 12มมx10มSD40(รญ) ตรง (T) | SD40 T | 2025-06-17 | 2024-01-01 | 2958465 | 2024-01-01 | 2958465 | 0.20 | 0.19 | 0.68 | 0.004 | 0.12 | 0.31 | 10.0 | 0.869 | 8.02 | 0.64 | 7.13 | 60 | 60.0 | 13 | 3 | 1
ไม่ผ่าน TIS | ไม่ผ่าน ZUBB | ไม่ผ่าน TIS | Mn, Mass/Meter, Tran High | Tran High | 40000000872 | 0010 | 1 | 799806B0 | DBM1S402501000 | ข้ออ้อย 25มมx10มSD40(รญ) ตรง | SD40 | 2025-06-19 | 2024-01-01 | 2958465 | 2024-01-01 | 2958465 | 0.32 | 0.3 | 1.13 | 0.009 | 0.027 | 0.51 | 10.0 | 3.872 | 16.70 | 1.10 | 15.05 | 62 | 20.0 | 13 | 3 | 1
ไม่ผ่าน TIS | ไม่ผ่าน ZUBB | ไม่ผ่าน TIS | Mn, Mass/Meter, Tran High | Tran High | 40000000872 | 0010 | 8 | 799806B0 | DBM1S402501000 | ข้ออ้อย 25มมx10มSD40(รญ) ตรง | SD40 | 2025-06-19 | 2024-01-01 | 2958465 | 2024-01-01 | 2958465 | 0.32 | 0.3 | 1.13 | 0.009 | 0.027 | 0.51 | 10 | 3.872 | 16.70 | 1.10 | 15.05 | 62 | 20.0 | 13 | 3 | 1
ไม่ผ่าน TIS | ไม่ผ่าน ZUBB | ไม่ผ่าน TIS | Ceq, Mass/Meter, Tran High | Tran High | 40000001727 | 0010 | 10 | 79901007 | DBM1S401601000 | ข้ออ้อย 16มมx10มSD40(รญ) ตรง | SD40 | 2026-01-26 | 2024-01-01 | 2958465 | 2024-01-01 | 2958465 | 0.30 | 0.25 | 1.06 | 0.013 | 0.030 | 0.48 | 10.0 | 1.516 | 10.80 | 0.60 | 9.14 | 57 | 20.0 | 13 | 3 | 1
ไม่ผ่าน TIS | ไม่ผ่าน ZUBB | ไม่ผ่าน TIS | C, Mass/Meter, Elongation | Mass/Meter | 40000001845 | 0010 | 17 | 89902079 | DBM1S502801200 | ข้ออ้อย 28มมx12มSD50(รญ) ตรง | SD50 | 2026-02-12 | 2024-01-01 | 2958465 | 2024-01-01 | 2958465 | 0.31 | 0.32 | 1.34 | 0.022 | 0.024 | 0.53 | 12.0 | 3.729 | 16.51 | 1.82 | 15.37 | 62 | 14.0 | 13 | 3 | 1
ไม่ผ่าน TIS | ไม่ผ่าน ZUBB | ไม่ผ่าน TIS | Mn, Mass/Meter, Elongation | Mass/Meter | 40000001845 | 0010 | 24 | 89902086 | DBM1S502801200 | ข้ออ้อย 28มมx12มSD50(รญ) ตรง | SD50 | 2026-02-12 | 2024-01-01 | 2958465 | 2024-01-01 | 2958465 | 0.33 | 0.32 | 1.38 | 0.019 | 0.027 | 0.56 | 12.0 | 3.753 | 16.58 | 1.70 | 15.61 | 62 | 14.0 | 13 | 3 | 1
ไม่ผ่าน TIS | ไม่ผ่าน ZUBB | ไม่ผ่าน TIS | Mn, Mass/Meter, Elongation | Mass/Meter | 40000001845 | 0010 | 33 | 89902095 | DBM1S502801200 | ข้ออ้อย 28มมx12มSD50(รญ) ตรง | SD50 | 2026-02-12 | 2024-01-01 | 2958465 | 2024-01-01 | 2958465 | 0.33 | 0.33 | 1.38 | 0.023 | 0.032 | 0.56 | 12.0 | 3.730 | 16.40 | 1.67 | 13.60 | 62 | 14.0 | 13 | 3 | 1
ไม่ผ่าน TIS | ไม่ผ่าน ZUBB | ไม่ผ่าน TIS | Mn, Mass/Meter, Elongation | Elongation | 40000001904 | 0010 | 11 | 76181194 | DBM1S401601200 | ข้ออ้อย 16มมx12มSD40(รญ) ตรง | SD40 | 2026-02-24 | 2024-01-01 | 2958465 | 2024-01-01 | 2958465 | 0.30 | 0.26 | 1.19 | 0.033 | 0.033 | 0.49 | 12.0 | 1.513 | 11.06 | 0.89 | 9.12 | 60 | 2.0 | 13 | 3 | 1
ไม่ผ่าน TIS | ไม่ผ่าน ZUBB | ไม่ผ่าน TIS | Si, Mn, Mass/Meter | Mass/Meter | 40000002002 | 0010 | 4 | 79903114 | DBM1S401201000 | ข้ออ้อย 12มมx10มSD40(รญ) ตรง | SD40 | 2026-03-18 | 2024-01-01 | 2958465 | 2024-01-01 | 2958465 | 0.31 | 0.31 | 1.31 | 0.014 | 0.036 | 0.53 | 10.0 | 0.843 | 8.37 | 0.67 | 7.40 | 60 | 20.0 | 13 | 3 | 1
ไม่ผ่าน TIS | ไม่ผ่าน ZUBB | ไม่ผ่าน TIS | C, Mn, Mass/Meter | Mass/Meter | 40000002014 | 0010 | 15 | 79903188 | DBC1S40120 | ข้ออ้อย 12มมxSD40 (Bar in Coil) | SD40 | 2026-03-23 | 2024-01-01 | 2958465 | 2024-01-01 | 2958465 | 0.29 | 0.29 | 1.29 | 0.018 | 0.031 | 0.50 |  | 0.960 | 8.21 | 0.59 | 7.30 | 60 | 19.5 | 12 | 3 | 1
ไม่ผ่าน TIS | ไม่ผ่าน ZUBB | ไม่ผ่าน TIS | Mn, Mass/Meter, Sum Width | Sum Width | 40000002366 | 0010 | 6 | 86190559 | DBM1S402501000T | ข้ออ้อย 25มมx10มSD40(รญ) ตรง (T) | SD40 T | 2026-06-15 | 2024-01-01 | 2958465 | 2024-01-01 | 2958465 | 0.21 | 0.18 | 0.48 | 0.023 | 0.017 | 0.29 | 10.0 | 3.756 | 16.59 | 1.77 | 115.47 | 62 | 20.0 | 13 | 3 | 1
ไม่ผ่าน TIS | ไม่ผ่าน ZUBB | ไม่ผ่าน TIS | Si, Mn, Mass/Meter | Mass/Meter | 890000001600 | 0010 | 1 | 79903139 | DBM1S401201000 | ข้ออ้อย 12มมx10มSD40(รญ) ตรง | SD40 | 2026-03-19 | 2024-01-01 | 2958465 | 2024-01-01 | 2958465 | 0.31 | 0.31 | 1.31 | 0.014 | 0.036 | 0.53 | 10.0 | 0.843 | 8.37 | 0.67 | 7.40 | 60 | 20.0 | 13 | 3 | 1
ไม่ผ่าน TIS | ไม่ผ่าน TIS | ผ่าน | Si, Mn | Si | 40000000981 | 0010 | 1 | 76180612 | DBM1S401601200 | ข้ออ้อย 16มมx12มSD40(รญ) ตรง | SD40 | 2025-07-14 | 2024-01-01 | 2958465 | 2024-01-01 | 2958465 | 0.33 | 1.07 | 0.036 | 0.021 | 0.021 | 0.51 | 12.0 | 1.537 | 10.67 | 0.86 | 9.06 | 60 | 22.0 | 13 | 2 | 1
ไม่ผ่าน TIS | ไม่ผ่าน TIS | ผ่าน | Si, Mn | Si | 40000000981 | 0010 | 2 | 76180613 | DBM1S401601200 | ข้ออ้อย 16มมx12มSD40(รญ) ตรง | SD40 | 2025-07-14 | 2024-01-01 | 2958465 | 2024-01-01 | 2958465 | 0.32 | 1.09 | 0.030 | 0.018 | 0.018 | 0.51 | 12.0 | 1.536 | 10.65 | 0.82 | 9.01 | 60 | 20.0 | 13 | 2 | 1
ไม่ผ่าน TIS | ไม่ผ่าน TIS | ผ่าน | Si, Mn | Si | 40000000981 | 0010 | 3 | 76180614 | DBM1S401601200 | ข้ออ้อย 16มมx12มSD40(รญ) ตรง | SD40 | 2025-07-14 | 2024-01-01 | 2958465 | 2024-01-01 | 2958465 | 0.32 | 1.15 | 0.031 | 0.017 | 0.017 | 0.51 | 12.0 | 1.540 | 10.67 | 0.84 | 8.96 | 60 | 21.0 | 13 | 2 | 1
ไม่ผ่าน TIS | ไม่ผ่าน TIS | ผ่าน | Si, Mn | Si | 40000000981 | 0010 | 4 | 76180615 | DBM1S401601200 | ข้ออ้อย 16มมx12มSD40(รญ) ตรง | SD40 | 2025-07-14 | 2024-01-01 | 2958465 | 2024-01-01 | 2958465 | 0.33 | 1.06 | 0.033 | 0.021 | 0.021 | 0.51 | 12.0 | 1.534 | 10.68 | 0.82 | 8.97 | 60 | 20.0 | 13 | 2 | 1
ไม่ผ่าน TIS | ไม่ผ่าน TIS | ผ่าน | Si, Mn | Si | 40000000981 | 0010 | 5 | 76180616 | DBM1S401601200 | ข้ออ้อย 16มมx12มSD40(รญ) ตรง | SD40 | 2025-07-14 | 2024-01-01 | 2958465 | 2024-01-01 | 2958465 | 0.32 | 1.13 | 0.034 | 0.017 | 0.017 | 0.50 | 12.0 | 1.541 | 10.67 | 0.84 | 8.96 | 60 | 20.0 | 13 | 2 | 1
ไม่ผ่าน TIS | ไม่ผ่าน TIS | ผ่าน | Si, Mn | Si | 40000000981 | 0010 | 6 | 76180617 | DBM1S401601200 | ข้ออ้อย 16มมx12มSD40(รญ) ตรง | SD40 | 2025-07-14 | 2024-01-01 | 2958465 | 2024-01-01 | 2958465 | 0.33 | 1.17 | 0.031 | 0.017 | 0.017 | 0.52 | 12.0 | 1.537 | 10.68 | 0.83 | 8.97 | 60 | 20.0 | 13 | 2 | 1
ไม่ผ่าน TIS | ไม่ผ่าน TIS | ผ่าน | Si, Mn | Si | 40000000981 | 0010 | 7 | 76180618 | DBM1S401601200 | ข้ออ้อย 16มมx12มSD40(รญ) ตรง | SD40 | 2025-07-14 | 2024-01-01 | 2958465 | 2024-01-01 | 2958465 | 0.34 | 1.12 | 0.027 | 0.021 | 0.021 | 0.53 | 12.0 | 1.540 | 10.67 | 0.83 | 8.97 | 60 | 20.0 | 13 | 2 | 1
ไม่ผ่าน TIS | ไม่ผ่าน TIS | ผ่าน | Mn, S | S | 40000001015 | 0010 | 1 | 86280721 | DBM1S402001000 | ข้ออ้อย 20มมx10มSD40(รญ) ตรง | SD40 | 2025-08-11 | 2024-01-01 | 2958465 | 2024-01-01 | 2958465 | 0.30 | 0.27 | 1.17 | 0.027 | 0.49 | 0.49 | 10.0 | 2.420 | 12.96 | 1.22 | 12.41 | 62 | 19.0 | 13 | 2 | 1
ไม่ผ่าน TIS | ไม่ผ่าน TIS | ผ่าน | Mn, S | S | 40000001015 | 0010 | 4 | 86280724 | DBM1S402001000 | ข้ออ้อย 20มมx10มSD40(รญ) ตรง | SD40 | 2025-08-11 | 2024-01-01 | 2958465 | 2024-01-01 | 2958465 | 0.30 | 0.27 | 1.17 | 0.030 | 0.49 | 0.49 | 10.0 | 2.409 | 12.95 | 1.22 | 12.40 | 62 | 19.0 | 13 | 2 | 1
ไม่ผ่าน TIS | ไม่ผ่าน TIS | ผ่าน | Mn, S | S | 40000001015 | 0010 | 6 | 86280726 | DBM1S402001000 | ข้ออ้อย 20มมx10มSD40(รญ) ตรง | SD40 | 2025-08-11 | 2024-01-01 | 2958465 | 2024-01-01 | 2958465 | 0.30 | 0.28 | 1.21 | 0.018 | 0.51 | 0.51 | 10.0 | 2.409 | 12.95 | 1.20 | 12.40 | 62 | 19.0 | 13 | 2 | 1
ไม่ผ่าน TIS | ไม่ผ่าน TIS | ไม่ผ่าน ZUBB | P, Mass/Meter | P | 40000001019 | 0010 | 7 | 89807222 | DBM1S402501200T | ข้ออ้อย 25มมx12มSD40(รญ) ตรง (T) | SD40 T | 2025-08-13 | 2024-01-01 | 2958465 | 2024-01-01 | 2958465 | 0.27 | 0.21 | 0.74 | 0.11 | 0.022 | 0.40 | 12.0 | 3.771 | 16.23 | 1.70 | 16.42 | 63 | 21.0 | 13 | 2 | 1
ไม่ผ่าน TIS | ผ่าน | ไม่ผ่าน TIS | Mass/Meter, Tran In | Tran In | 40000001077 | 0010 | 37 | 79807150 | DBM1S401201000T | ข้ออ้อย 12มมx10มSD40(รญ) ตรง (T) | SD40 T | 2025-08-04 | 2024-01-01 | 2958465 | 2024-01-01 | 2958465 | 0.16 | 0.21 | 0.56 | 0.008 | 0.028 | 0.26 | 10.0 | 0.872 | 8.87 | 0.54 | 7.31 | 58 | 20.0 | 13 | 2 | 1
ไม่ผ่าน TIS | ผ่าน | ไม่ผ่าน TIS | Mass/Meter, Tran In | Tran In | 40000001095 | 0010 | 8 | 79807125 | DBM1S401201200T | ข้ออ้อย 12มมx12มSD40(รญ) ตรง (T) | SD40 T | 2025-08-06 | 2024-01-01 | 2958465 | 2024-01-01 | 2958465 | 0.16 | 0.19 | 0.59 | 0.01 | 0.027 | 0.26 | 12.0 | 0.869 | 8.84 | 0.60 | 7.23 | 58 | 21.0 | 13 | 2 | 1
ไม่ผ่าน TIS | ผ่าน | ไม่ผ่าน TIS | Mass/Meter, Ang R/B | Ang R/B | 40000001205 | 0010 | 12 | 79808241 | DBM1S401201000 | ข้ออ้อย 12มมx10มSD40(รญ) ตรง | SD40 | 2025-09-02 | 2024-01-01 | 2958465 | 2024-01-01 | 2958465 | 0.33 | 0.28 | 1.06 | 0.009 | 0.024 | 0.50 | 10.0 | 0.867 | 8.35 | 0.56 | 7.12 | 20 | 20.0 | 13 | 2 | 1
ไม่ผ่าน TIS | ผ่าน | ไม่ผ่าน TIS | Mass/Meter, Ang R/B | Ang R/B | 40000001205 | 0010 | 15 | 79808238 | DBM1S401201000 | ข้ออ้อย 12มมx10มSD40(รญ) ตรง | SD40 | 2025-09-02 | 2024-01-01 | 2958465 | 2024-01-01 | 2958465 | 0.34 | 0.26 | 1.10 | 0.011 | 0.021 | 0.52 | 10.0 | 0.867 | 8.34 | 0.57 | 7.20 | 20 | 20.0 | 13 | 2 | 1
ไม่ผ่าน TIS | ผ่าน | ไม่ผ่าน TIS | Mass/Meter, Ang R/B | Ang R/B | 40000001205 | 0010 | 16 | 79808237 | DBM1S401201000 | ข้ออ้อย 12มมx10มSD40(รญ) ตรง | SD40 | 2025-09-02 | 2024-01-01 | 2958465 | 2024-01-01 | 2958465 | 0.32 | 0.27 | 1.06 | 0.013 | 0.027 | 0.49 | 10.0 | 0.870 | 8.33 | 0.58 | 7.17 | 20 | 20.0 | 13 | 2 | 1
ไม่ผ่าน TIS | ผ่าน | ไม่ผ่าน TIS | Mass/Meter, Ang R/B | Ang R/B | 40000001205 | 0010 | 18 | 79808235 | DBM1S401201000 | ข้ออ้อย 12มมx10มSD40(รญ) ตรง | SD40 | 2025-09-02 | 2024-01-01 | 2958465 | 2024-01-01 | 2958465 | 0.35 | 0.27 | 1.08 | 0.013 | 0.025 | 0.53 | 10.0 | 0.870 | 8.33 | 0.58 | 7.13 | 20 | 20.0 | 13 | 2 | 1
ไม่ผ่าน TIS | ไม่ผ่าน TIS | ผ่าน | C, Ceq | Ceq | 40000001304 | 0010 | 4 | 86200329 | DBM1S502001000T | ข้ออ้อย 20มมx10มSD50(รญ) ตรง (T) | SD50 T | 2025-09-24 | 2024-01-01 | 2958465 | 2024-01-01 | 2958465 | 0.44 | 0.21 | 1.03 | 0.018 | 0.032 | 0.61 | 10.0 | 2.426 | 13.61 | 1.40 | 12.20 | 63 | 16.0 | 13 | 2 | 1
ไม่ผ่าน TIS | ผ่าน | ไม่ผ่าน TIS | Mass/Meter, Tran In | Tran In | 40000001343 | 0010 | 20 | 79809186 | DBM1S401201200T | ข้ออ้อย 12มมx12มSD40(รญ) ตรง (T) | SD40 T | 2025-10-03 | 2024-01-01 | 2958465 | 2024-01-01 | 2958465 | 0.15 | 0.25 | 0.65 | 0.013 | 0.032 | 0.26 | 12.0 | 0.868 | 8.41 | 0.57 | 7.27 | 60 | 20.0 | 13 | 2 | 1
ไม่ผ่าน TIS | ผ่าน | ไม่ผ่าน TIS | Mass/Meter, Elongation | Elongation | 40000001805 | 0010 | 21 | 79902176 | DBM1S401601000T | ข้ออ้อย 16มมx10มSD40(รญ) ตรง (T) | SD40 T | 2026-02-22 | 2024-01-01 | 2958465 | 2024-01-01 | 2958465 | 0.16 | 0.21 | 0.67 | 0.013 | 0.035 | 0.27 | 10.0 | 1.509 | 11.19 | 0.96 | 8.08 | 56 | 12.5 | 13 | 2 | 1
ไม่ผ่าน TIS | ผ่าน | ไม่ผ่าน TIS | Mass/Meter, Elongation | Mass/Meter | 40000001845 | 0010 | 16 | 89902078 | DBM1S502801200 | ข้ออ้อย 28มมx12มSD50(รญ) ตรง | SD50 | 2026-02-12 | 2024-01-01 | 2958465 | 2024-01-01 | 2958465 | 0.33 | 0.30 | 1.33 | 0.025 | 0.029 | 0.55 | 12.0 | 3.738 | 16.50 | 1.76 | 15.26 | 62 | 14.0 | 13 | 2 | 1
ไม่ผ่าน TIS | ไม่ผ่าน ZUBB | ไม่ผ่าน TIS | C, Mass/Meter | Mass/Meter | 40000001845 | 0010 | 18 | 89902080 | DBM1S502801200 | ข้ออ้อย 28มมx12มSD50(รญ) ตรง | SD50 | 2026-02-12 | 2024-01-01 | 2958465 | 2024-01-01 | 2958465 | 0.31 | 0.32 | 1.34 | 0.021 | 0.031 | 0.53 | 12.0 | 3.753 | 16.52 | 1.66 | 15.67 | 62 | 15.0 | 13 | 2 | 1
ไม่ผ่าน TIS | ไม่ผ่าน ZUBB | ไม่ผ่าน TIS | Mn, Mass/Meter | Mass/Meter | 40000001845 | 0010 | 19 | 89902081 | DBM1S502801200 | ข้ออ้อย 28มมx12มSD50(รญ) ตรง | SD50 | 2026-02-12 | 2024-01-01 | 2958465 | 2024-01-01 | 2958465 | 0.32 | 0.32 | 1.38 | 0.023 | 0.028 | 0.55 | 12.0 | 3.738 | 16.50 | 1.72 | 15.21 | 62 | 15.0 | 13 | 2 | 1
ไม่ผ่าน TIS | ไม่ผ่าน ZUBB | ไม่ผ่าน TIS | C, Mass/Meter | Mass/Meter | 40000001845 | 0010 | 20 | 89902082 | DBM1S502801200 | ข้ออ้อย 28มมx12มSD50(รญ) ตรง | SD50 | 2026-02-12 | 2024-01-01 | 2958465 | 2024-01-01 | 2958465 | 0.31 | 0.30 | 1.33 | 0.019 | 0.027 | 0.53 | 12.0 | 3.734 | 16.49 | 1.65 | 15.40 | 62 | 15.0 | 13 | 2 | 1
ไม่ผ่าน TIS | ไม่ผ่าน ZUBB | ไม่ผ่าน TIS | Mn, Mass/Meter | Mass/Meter | 40000001845 | 0010 | 22 | 89902084 | DBM1S502801200 | ข้ออ้อย 28มมx12มSD50(รญ) ตรง | SD50 | 2026-02-12 | 2024-01-01 | 2958465 | 2024-01-01 | 2958465 | 0.32 | 0.33 | 1.36 | 0.017 | 0.027 | 0.55 | 12.0 | 3.742 | 16.54 | 1.72 | 15.21 | 62 | 15.0 | 13 | 2 | 1
ไม่ผ่าน TIS | ไม่ผ่าน ZUBB | ไม่ผ่าน TIS | Si, Mass/Meter | Mass/Meter | 40000001845 | 0010 | 25 | 89902087 | DBM1S502801200 | ข้ออ้อย 28มมx12มSD50(รญ) ตรง | SD50 | 2026-02-12 | 2024-01-01 | 2958465 | 2024-01-01 | 2958465 | 0.32 | 0.36 | 1.34 | 0.018 | 0.026 | 0.54 | 12.0 | 3.747 | 16.54 | 1.68 | 15.70 | 62 | 15.0 | 13 | 2 | 1
ไม่ผ่าน TIS | ไม่ผ่าน ZUBB | ไม่ผ่าน TIS | Mn, Mass/Meter | Mass/Meter | 40000001845 | 0010 | 26 | 89902088 | DBM1S502801200 | ข้ออ้อย 28มมx12มSD50(รญ) ตรง | SD50 | 2026-02-12 | 2024-01-01 | 2958465 | 2024-01-01 | 2958465 | 0.32 | 0.33 | 1.36 | 0.017 | 0.025 | 0.55 | 12.0 | 3.741 | 16.51 | 1.69 | 15.91 | 62 | 15.0 | 13 | 2 | 1
ไม่ผ่าน TIS | ไม่ผ่าน ZUBB | ไม่ผ่าน TIS | Mn, Mass/Meter | Mass/Meter | 40000001845 | 0010 | 30 | 89902092 | DBM1S502801200 | ข้ออ้อย 28มมx12มSD50(รญ) ตรง | SD50 | 2026-02-12 | 2024-01-01 | 2958465 | 2024-01-01 | 2958465 | 0.32 | 0.34 | 1.39 | 0.019 | 0.028 | 0.55 | 12.0 | 3.748 | 16.51 | 1.71 | 16.11 | 62 | 15.0 | 13 | 2 | 1
ไม่ผ่าน TIS | ไม่ผ่าน ZUBB | ไม่ผ่าน TIS | Mn, Mass/Meter | Mass/Meter | 40000001845 | 0010 | 31 | 89902093 | DBM1S502801200 | ข้ออ้อย 28มมx12มSD50(รญ) ตรง | SD50 | 2026-02-12 | 2024-01-01 | 2958465 | 2024-01-01 | 2958465 | 0.33 | 0.31 | 1.37 | 0.022 | 0.029 | 0.56 | 12.0 | 3.756 | 16.52 | 1.69 | 15.82 | 62 | 15.0 | 13 | 2 | 1
ไม่ผ่าน TIS | ไม่ผ่าน ZUBB | ไม่ผ่าน TIS | Mn, Mass/Meter | Mass/Meter | 40000001845 | 0010 | 32 | 89902094 | DBM1S502801200 | ข้ออ้อย 28มมx12มSD50(รญ) ตรง | SD50 | 2026-02-12 | 2024-01-01 | 2958465 | 2024-01-01 | 2958465 | 0.34 | 0.35 | 1.43 | 0.020 | 0.027 | 0.58 | 12.0 | 3.745 | 16.52 | 1.67 | 15.90 | 62 | 15.0 | 13 | 2 | 1
ไม่ผ่าน TIS | ไม่ผ่าน ZUBB | ไม่ผ่าน TIS | Mn, Mass/Meter | Mass/Meter | 40000001845 | 0010 | 35 | 89902097 | DBM1S502801200 | ข้ออ้อย 28มมx12มSD50(รญ) ตรง | SD50 | 2026-02-12 | 2024-01-01 | 2958465 | 2024-01-01 | 2958465 | 0.34 | 0.33 | 1.37 | 0.025 | 0.028 | 0.57 | 12.0 | 3.752 | 16.41 | 1.68 | 13.65 | 62 | 15.0 | 13 | 2 | 1
ไม่ผ่าน TIS | ไม่ผ่าน ZUBB | ไม่ผ่าน TIS | Mn, Mass/Meter | Mass/Meter | 40000001845 | 0010 | 36 | 89902098 | DBM1S502801200 | ข้ออ้อย 28มมx12มSD50(รญ) ตรง | SD50 | 2026-02-12 | 2024-01-01 | 2958465 | 2024-01-01 | 2958465 | 0.33 | 0.31 | 1.40 | 0.021 | 0.026 | 0.56 | 12.0 | 3.760 | 16.41 | 1.65 | 13.70 | 62 | 15.0 | 13 | 2 | 1
ไม่ผ่าน TIS | ไม่ผ่าน ZUBB | ไม่ผ่าน TIS | Mn, Mass/Meter | Mass/Meter | 40000001845 | 0010 | 37 | 89902099 | DBM1S502801200 | ข้ออ้อย 28มมx12มSD50(รญ) ตรง | SD50 | 2026-02-12 | 2024-01-01 | 2958465 | 2024-01-01 | 2958465 | 0.33 | 0.30 | 1.36 | 0.033 | 0.028 | 0.56 | 12.0 | 3.757 | 16.42 | 1.57 | 13.67 | 62 | 15.0 | 13 | 2 | 1
ไม่ผ่าน TIS | ไม่ผ่าน ZUBB | ไม่ผ่าน TIS | Mn, Mass/Meter | Mass/Meter | 40000001845 | 0010 | 38 | 89902100 | DBM1S502801200 | ข้ออ้อย 28มมx12มSD50(รญ) ตรง | SD50 | 2026-02-12 | 2024-01-01 | 2958465 | 2024-01-01 | 2958465 | 0.33 | 0.33 | 1.38 | 0.031 | 0.035 | 0.57 | 12.0 | 3.734 | 16.44 | 1.54 | 13.62 | 62 | 15.0 | 13 | 2 | 1
ไม่ผ่าน TIS | ไม่ผ่าน ZUBB | ไม่ผ่าน TIS | Mn, Mass/Meter | Mass/Meter | 40000001845 | 0010 | 40 | 89902102 | DBM1S502801200 | ข้ออ้อย 28มมx12มSD50(รญ) ตรง | SD50 | 2026-02-12 | 2024-01-01 | 2958465 | 2024-01-01 | 2958465 | 0.33 | 0.31 | 1.37 | 0.035 | 0.031 | 0.56 | 12.0 | 3.745 | 16.43 | 1.52 | 13.54 | 62 | 15.0 | 13 | 2 | 1
ไม่ผ่าน TIS | ไม่ผ่าน TIS | ไม่ผ่าน ZUBB | P, Mass/Meter | P | 40000001849 | 0010 | 5 | 73480772 | DBM1S401201000T | ข้ออ้อย 12มมx10มSD40(รญ) ตรง (T) | SD40 T | 2026-02-13 | 2024-01-01 | 2958465 | 2024-01-01 | 2958465 | 0.20 | 0.18 | 0.52 | 0.079 | 0.029 | 0.29 | 10.0 | 0.856 | 8.33 | 0.59 | 7.21 | 60 | 22.5 | 13 | 2 | 1
ไม่ผ่าน TIS | ไม่ผ่าน ZUBB | ไม่ผ่าน TIS | Mn, Tran High | Tran High | 40000002195 | 0010 | 5 | 75681189 | DBM1S401001000T | ข้ออ้อย 10มมx10มSD40(รญ) ตรง (T) | SD40 T | 2026-05-06 | 2024-01-01 | 2958465 | 2024-01-01 | 2958465 | 0.18 | 0.19 | 0.50 | 0.035 | 0.032 | 0.26 | 10.0 | 0.594 | 6.960 | 0.06 | 6.20 | 56 | 21.0 | 13 | 2 | 1
ไม่ผ่าน TIS | ผ่าน | ไม่ผ่าน TIS | Mass/Meter, Tran High | Tran High | 40000002412 | 0010 | 5 | 76190630 | DBM1S401601200T | ข้ออ้อย 16มมx12มSD40(รญ) ตรง (T) | SD40T | 2026-06-26 | 2024-01-01 | 2958465 | 2024-01-01 | 2958465 | 0.18 | 0.18 | 0.52 | 0.021 | 0.015 | 0.26 | 12 | 1.517 | 11.06 | 0.69 | 9.31 | 61 | 21.0 | 13 | 2 | 1
ไม่ผ่าน TIS | ไม่ผ่าน ZUBB | ไม่ผ่าน TIS | Mn, Mass/Meter | Mass/Meter | 890000000737 | 0010 | 1 | 76700078 | DBM1S401201000 | ข้ออ้อย 12มมx10มSD40(รญ) ตรง | SD40 | 2025-05-05 | 2024-01-01 | 2958465 | 2024-01-01 | 2958465 | 0.30 | 0.27 | 1.13 | 0.005 | 0.030 | 0.49 | 10.0 | 0.635 | 6.9 | 0.6 | 7.1 | 56 | 27 | 13 | 2 | 1
ไม่ผ่าน TIS | ไม่ผ่าน ZUBB | ไม่ผ่าน TIS | Mn, Mass/Meter | Mass/Meter | 890000001058 | 0010 | 2 | 89806240 | DBM1S402501200T | ข้ออ้อย 25มมx12มSD40(รญ) ตรง (T) | SD40 T | 2025-07-01 | 2024-01-01 | 2958465 | 2024-01-01 | 2958465 | 0.23 | 0.25 | 0.87 | 0.012 | 0.019 | 0.37 | 12.0 | 2.415 | 13.62 | 1.42 | 12.58 | 64 | 20.0 | 13 | 2 | 1
ไม่ผ่าน TIS | ไม่ผ่าน TIS | ไม่ผ่าน ZUBB | S, Mass/Meter | S | 890000001280 | 0010 | 1 | 79808110 | DBM1S401201000T | ข้ออ้อย 12มมx10มSD40(รญ) ตรง (T) | SD40 T | 2025-08-16 | 2024-01-01 | 2958465 | 2024-01-01 | 2958465 | 0.18 | 0.19 | 0.60 | 0.007 | 0.28 | 0.28 | 10.03 | 0.869 | 8.10 | 0.60 | 7.21 | 59 | 19.0 | 13 | 2 | 1
ไม่ผ่าน TIS | ไม่ผ่าน ZUBB | ไม่ผ่าน TIS | Mn, Length | Length | 890000001679 | 0010 | 1 | 79811173 | DBM1S401201000 | ข้ออ้อย 12มมx10มSD40(รญ) ตรง | SD40 | 2026-07-15 | 2024-01-01 | 2958465 | 2024-01-01 | 2958465 | 0.30 | 0.28 | 1.27 | 0.017 | 0.039 | 0.51 | 12.0 | 0.863 | 8.30 | 0.61 | 6.26 | 60 | 20.0 | 13 | 2 | 1
ไม่ผ่าน TIS | ผ่าน | ไม่ผ่าน TIS | Length, Mass/Meter | Length | INITDBF0033 | 0010 | 1 | 76601464 | DBF1S401601000T | ข้ออ้อย 16มมx10มSD40(รญ) พับ (T) | SD40 | 2024-10-31 | 2024-01-01 | 2958465 | 2024-01-01 | 2958465 | 0.15 | 0.21 | 0.62 | 0.006 | 0.027 | 0.25 | 12 | 1.528 | 10.71 | 1.02 | 8.88 | 55 | 21 | 13 | 2 | 1
ไม่ผ่าน TIS | ผ่าน | ไม่ผ่าน TIS | Length, Mass/Meter | Length | INITDBF0036 | 0010 | 1 | 76601469 | DBF1S401601000T | ข้ออ้อย 16มมx10มSD40(รญ) พับ (T) | SD40 | 2024-10-31 | 2024-01-01 | 2958465 | 2024-01-01 | 2958465 | 0.17 | 0.22 | 0.7 | 0.011 | 0.036 | 0.29 | 12 | 1.524 | 10.73 | 1.02 | 9.40 | 57 | 20 | 13 | 2 | 1
ไม่ผ่าน TIS | ไม่ผ่าน TIS | ไม่ผ่าน ZUBB | Ceq, Mass/Meter | Ceq | INITDBF0049 | 0010 | 1 | 70301000 | DBF1S302001000 | ข้ออ้อย 20มมx10มSD30(รญ) พับ | SD30 | 2024-10-31 | 2024-01-01 | 2958465 | 2024-01-01 | 2958465 | 0.24 | 0.2 | 0.7 | 0.009 | 0.032 | 0.52 | 10 | 2.402 | 13.20 | 1.90 | 13.00 | 60 | 24 | 13 | 2 | 1
ไม่ผ่าน TIS | ผ่าน | ไม่ผ่าน TIS | Length, Mass/Meter | Length | INITDBM0242 | 0010 | 1 | 72321337 | DBM1S401601000T | ข้ออ้อย 16มมx10มSD40(รญ) ตรง (T) | SD40 | 2024-10-31 | 2024-01-01 | 2958465 | 2024-01-01 | 2958465 | 0.15 | 0.21 | 0.62 | 0.006 | 0.027 | 0.25 | 12 | 1.528 | 10.71 | 1.02 | 8.88 | 55 | 21 | 13 | 2 | 1
ไม่ผ่าน TIS | ไม่ผ่าน ZUBB | ไม่ผ่าน TIS | P, Mass/Meter | Mass/Meter | INITDBM0266 | 0010 | 1 | 82320656 | DBM1S401601000T | ข้ออ้อย 16มมx10มSD40(รญ) ตรง (T) | SD40 | 2024-10-31 | 2024-01-01 | 2958465 | 2024-01-01 | 2958465 | 0.17 | 0.25 | 0.71 | 0.051 | 0.041 | 0.29 | 10 | 1.489 | 10.24 | 1.06 | 9.20 | 64 | 20 | 13 | 2 | 1
ไม่ผ่าน TIS | ไม่ผ่าน ZUBB | ไม่ผ่าน TIS | P, Mass/Meter | Mass/Meter | INITDBM0448 | 0010 | 1 | 76700275 | DBM1S402501000 | ข้ออ้อย 25มมx10มSD40(รญ) ตรง | SD40 | 2024-10-31 | 2024-01-01 | 2958465 | 2024-01-01 | 2958465 | 0.31 | 0.27 | 1.08 | 0.004 | 0.038 | 0.49 | 10 | 3.697 | 16.64 | 1.39 | 15.87 | 60 | 20 | 13 | 2 | 1
ไม่ผ่าน TIS | ไม่ผ่าน ZUBB | ไม่ผ่าน TIS | Si, Mn | Mass/Meter | INITDBM0552 | 0010 | 1 | 76502020 | DBM1S402500800 | ข้ออ้อย 25มมx8มSD40(รญ) ตรง | SD40 | 2024-10-31 | 2024-01-01 | 2958465 | 2024-01-01 | 2958465 | 0.31 | 0.31 | 1.11 | 0.009 | 0.023 | 0.50 | 8 | 3.680 | 17.06 | 1.42 | 16.61 | 62.5 | 21 | 13 | 2 | 1
ไม่ผ่าน TIS | ผ่าน | ไม่ผ่าน TIS | Length, Mass/Meter | Length | INITDBM0701 | 0010 | 1 | 76601469 | DBM1S401601000T | ข้ออ้อย 16มมx10มSD40(รญ) ตรง (T) | SD40 | 2024-10-31 | 2024-01-01 | 2958465 | 2024-01-01 | 2958465 | 0.15 | 0.21 | 0.62 | 0.006 | 0.027 | 0.25 | 12 | 1.528 | 10.71 | 1.02 | 8.88 | 55 | 21 | 13 | 2 | 1
ไม่ผ่าน TIS | ไม่ผ่าน TIS | ไม่ผ่าน ZUBB | Ceq, Mass/Meter | Ceq | INITDBM0749 | 0010 | 1 | 76100760 | DBM1S302001200 | ข้ออ้อย 20มมx12มSD30(รญ) ตรง | SD30 | 2024-10-31 | 2024-01-01 | 2958465 | 2024-01-01 | 2958465 | 0.24 | 0.2 | 0.7 | 0.009 | 0.032 | 0.52 | 12 | 2.402 | 13.20 | 1.90 | 13.00 | 60 | 24 | 13 | 2 | 1
ไม่ผ่าน TIS | ไม่ผ่าน ZUBB | ไม่ผ่าน TIS | Mn, Mass/Meter | Mass/Meter | INITDBM0797 | 0010 | 1 | 76700261 | DBM1S402501200 | ข้ออ้อย 25มมx12มSD40(รญ) ตรง | SD40 | 2024-10-31 | 2024-01-01 | 2958465 | 2024-01-01 | 2958465 | 0.32 | 0.28 | 1.15 | 0.008 | 0.027 | 0.51 | 12 | 3.693 | 16.50 | 1.75 | 15.66 | 63 | 19 | 13 | 2 | 1
ไม่ผ่าน TIS | ผ่าน | ไม่ผ่าน TIS | Ang R/B | Ang R/B | 40000001205 | 0010 | 13 | 79808240 | DBM1S401201000 | ข้ออ้อย 12มมx10มSD40(รญ) ตรง | SD40 | 2025-09-02 | 2024-01-01 | 2958465 | 2024-01-01 | 2958465 | 0.34 | 0.25 | 1.07 | 0.008 | 0.021 | 0.52 | 10.0 | 0.865 | 8.34 | 0.57 | 7.20 | 20 | 20.0 | 13 | 1 | 1
ไม่ผ่าน TIS | ผ่าน | ไม่ผ่าน TIS | Ang R/B | Ang R/B | 40000001205 | 0010 | 14 | 79808239 | DBM1S401201000 | ข้ออ้อย 12มมx10มSD40(รญ) ตรง | SD40 | 2025-09-02 | 2024-01-01 | 2958465 | 2024-01-01 | 2958465 | 0.32 | 0.26 | 1.10 | 0.009 | 0.021 | 0.50 | 10.0 | 0.866 | 8.35 | 0.58 | 7.17 | 20 | 20.0 | 13 | 1 | 1
ไม่ผ่าน TIS | ผ่าน | ไม่ผ่าน TIS | Ang R/B | Ang R/B | 40000001205 | 0010 | 17 | 79808236 | DBM1S401201000 | ข้ออ้อย 12มมx10มSD40(รญ) ตรง | SD40 | 2025-09-02 | 2024-01-01 | 2958465 | 2024-01-01 | 2958465 | 0.33 | 0.27 | 1.10 | 0.015 | 0.024 | 0.51 | 10.0 | 0.866 | 8.35 | 0.57 | 7.20 | 20 | 20.0 | 13 | 1 | 1
ไม่ผ่าน TIS | ผ่าน | ไม่ผ่าน TIS | Tran In | Tran In | 40000001538 | 0010 | 23 | 79810173 | DBM1S401201000 | ข้ออ้อย 12มมx10มSD40(รญ) ตรง | SD40 | 2025-12-20 | 2024-01-01 | 2958465 | 2024-01-01 | 2958465 | 0.33 | 0.30 | 1.04 | 0.013 | 0.019 | 0.50 | 10.0 | 0.860 | 8.72 | 0.63 | 7.31 | 64 | 20.0 | 13 | 1 | 1
ไม่ผ่าน TIS | ผ่าน | ไม่ผ่าน TIS | Tran In | Tran In | 40000001541 | 0010 | 4 | 79811053 | DBM1S401001000T | ข้ออ้อย 10มมx10มSD40(รญ) ตรง (T) | SD40 T | 2025-12-24 | 2024-01-01 | 2958465 | 2024-01-01 | 2958465 | 0.17 | 0.21 | 0.67 | 0.009 | 0.022 | 0.28 | 10.0 | 0.595 | 9.95 | 0.56 | 6.20 | 57 | 20.0 | 13 | 1 | 1
ไม่ผ่าน TIS | ผ่าน | ไม่ผ่าน TIS | Mass/Meter | Mass/Meter | 40000001845 | 0010 | 21 | 89902083 | DBM1S502801200 | ข้ออ้อย 28มมx12มSD50(รญ) ตรง | SD50 | 2026-02-12 | 2024-01-01 | 2958465 | 2024-01-01 | 2958465 | 0.32 | 0.30 | 1.33 | 0.020 | 0.027 | 0.54 | 12.0 | 3.726 | 16.51 | 1.66 | 15.36 | 62 | 15.0 | 13 | 1 | 1
ไม่ผ่าน TIS | ผ่าน | ไม่ผ่าน TIS | Mass/Meter | Mass/Meter | 40000001845 | 0010 | 27 | 89902089 | DBM1S502801200 | ข้ออ้อย 28มมx12มSD50(รญ) ตรง | SD50 | 2026-02-12 | 2024-01-01 | 2958465 | 2024-01-01 | 2958465 | 0.34 | 0.33 | 1.32 | 0.020 | 0.024 | 0.56 | 12.0 | 3.734 | 16.49 | 1.72 | 15.62 | 62 | 15.0 | 13 | 1 | 1
ไม่ผ่าน TIS | ผ่าน | ไม่ผ่าน TIS | Mass/Meter | Mass/Meter | 40000001845 | 0010 | 28 | 89902090 | DBM1S502801200 | ข้ออ้อย 28มมx12มSD50(รญ) ตรง | SD50 | 2026-02-12 | 2024-01-01 | 2958465 | 2024-01-01 | 2958465 | 0.32 | 0.30 | 1.30 | 0.023 | 0.035 | 0.53 | 12.0 | 3.753 | 16.52 | 1.80 | 15.81 | 62 | 15.0 | 13 | 1 | 1
ไม่ผ่าน TIS | ผ่าน | ไม่ผ่าน TIS | Mass/Meter | Mass/Meter | 40000001845 | 0010 | 29 | 89902091 | DBM1S502801200 | ข้ออ้อย 28มมx12มSD50(รญ) ตรง | SD50 | 2026-02-12 | 2024-01-01 | 2958465 | 2024-01-01 | 2958465 | 0.32 | 0.32 | 1.34 | 0.018 | 0.026 | 0.54 | 12.0 | 3.761 | 16.51 | 1.76 | 15.62 | 62 | 15.0 | 13 | 1 | 1
ไม่ผ่าน TIS | ผ่าน | ไม่ผ่าน TIS | Mass/Meter | Mass/Meter | 40000001845 | 0010 | 34 | 89902096 | DBM1S502801200 | ข้ออ้อย 28มมx12มSD50(รญ) ตรง | SD50 | 2026-02-12 | 2024-01-01 | 2958465 | 2024-01-01 | 2958465 | 0.32 | 0.31 | 1.33 | 0.024 | 0.027 | 0.54 | 12.0 | 3.769 | 16.41 | 1.70 | 13.72 | 62 | 15.0 | 13 | 1 | 1
ไม่ผ่าน TIS | ผ่าน | ไม่ผ่าน TIS | Mass/Meter | Mass/Meter | 40000001845 | 0010 | 39 | 89902101 | DBM1S502801200 | ข้ออ้อย 28มมx12มSD50(รญ) ตรง | SD50 | 2026-02-12 | 2024-01-01 | 2958465 | 2024-01-01 | 2958465 | 0.32 | 0.32 | 1.35 | 0.032 | 0.036 | 0.55 | 12.0 | 3.750 | 16.43 | 1.55 | 13.60 | 62 | 15.0 | 13 | 1 | 1
ไม่ผ่าน TIS | ผ่าน | ไม่ผ่าน TIS | Tran In | Tran In | 40000002364 | 0010 | 22 | 71090501 | DBM1S401201000T | ข้ออ้อย 12มมx10มSD40(รญ) ตรง (T) | SD40 T | 2026-06-17 | 2024-01-01 | 2958465 | 2024-01-01 | 2958465 | 0.16 | 0.22 | 0.58 | 0.034 | 0.031 | 0.25 | 10.0 | 0.859 | 8.41 | 0.63 | 7.50 | 49 | 21.0 | 13 | 1 | 1
ไม่ผ่าน TIS | ผ่าน | ไม่ผ่าน TIS | Tran In | Tran In | 40000002364 | 0010 | 23 | 71090502 | DBM1S401201000T | ข้ออ้อย 12มมx10มSD40(รญ) ตรง (T) | SD40 T | 2026-06-17 | 2024-01-01 | 2958465 | 2024-01-01 | 2958465 | 0.17 | 0.23 | 0.58 | 0.031 | 0.026 | 0.27 | 10.0 | 0.858 | 8.43 | 0.62 | 7.47 | 49 | 22.0 | 13 | 1 | 1
ไม่ผ่าน TIS | ผ่าน | ไม่ผ่าน TIS | Mass/Meter | Mass/Meter | 890000001058 | 0010 | 1 | 89806209 | DBM1S402501200T | ข้ออ้อย 25มมx12มSD40(รญ) ตรง (T) | SD40 T | 2025-07-01 | 2024-01-01 | 2958465 | 2024-01-01 | 2958465 | 0.22 | 0.21 | 0.68 | 0.007 | 0.027 | 0.33 | 12.0 | 2.407 | 13.62 | 1.42 | 12.57 | 64 | 21.0 | 13 | 1 | 1
ไม่ผ่าน TIS | ผ่าน | ไม่ผ่าน TIS | Mass/Meter | Mass/Meter | 890000001139 | 0010 | 1 | 79807016 | DBM1S401001000T | ข้ออ้อย 10มมx10มSD40(รญ) ตรง | SD40 T | 2025-07-09 | 2024-01-01 | 2958465 | 2024-01-01 | 2958465 | 0.16 | 0.22 | 0.70 | 0.008 | 0.035 | 0.28 | 10.0 | 0.660 | 6.83 | 0.54 | 6.02 | 59 | 19.0 | 13 | 1 | 1
ไม่ผ่าน TIS | ผ่าน | ไม่ผ่าน TIS | Mass/Meter | Mass/Meter | INITDBM0216 | 0010 | 1 | 76700180 | DBM1S401601000 | ข้ออ้อย 16มมx10มSD40(รญ) ตรง | SD40 | 2024-10-31 | 2024-01-01 | 2958465 | 2024-01-01 | 2958465 | 0.32 | 0.26 | 1.03 | 0.008 | 0.033 | 0.49 | 10 | 1.497 | 10.69 | 1.05 | 8.88 | 61 | 22 | 13 | 1 | 1
ไม่ผ่าน TIS | ผ่าน | ไม่ผ่าน TIS | Mass/Meter | Mass/Meter | INITDBM0280 | 0010 | 1 | 82320669 | DBM1S401601000T | ข้ออ้อย 16มมx10มSD40(รญ) ตรง (T) | SD40 | 2024-10-31 | 2024-01-01 | 2958465 | 2024-01-01 | 2958465 | 0.18 | 0.22 | 0.68 | 0.024 | 0.027 | 0.29 | 10 | 1.487 | 10.25 | 0.98 | 8.76 | 64 | 21 | 13 | 1 | 1
ไม่ผ่าน TIS | ผ่าน | ไม่ผ่าน TIS | Mass/Meter | Mass/Meter | INITDBM0281 | 0010 | 1 | 82320670 | DBM1S401601000T | ข้ออ้อย 16มมx10มSD40(รญ) ตรง (T) | SD40 | 2024-10-31 | 2024-01-01 | 2958465 | 2024-01-01 | 2958465 | 0.18 | 0.22 | 0.67 | 0.024 | 0.027 | 0.29 | 10 | 1.486 | 10.25 | 0.92 | 8.46 | 64 | 20 | 13 | 1 | 1
ไม่ผ่าน TIS | ผ่าน | ไม่ผ่าน TIS | Mass/Meter | Mass/Meter | INITDBM0513 | 0010 | 1 | 76700264 | DBM1S402501200 | ข้ออ้อย 25มมx12มSD40(รญ) ตรง | SD40 | 2024-10-31 | 2024-01-01 | 2958465 | 2024-01-01 | 2958465 | 0.33 | 0.28 | 1.09 | 0.006 | 0.036 | 0.51 | 12 | 3.590 | 16.52 | 1.40 | 15.41 | 60 | 20 | 13 | 1 | 1
ไม่ผ่าน TIS | ผ่าน | ไม่ผ่าน TIS | Mass/Meter | Mass/Meter | INITDBM0525 | 0010 | 1 | 76601594 | DBM1S402501200T | ข้ออ้อย 25มมx12มSD40(รญ) ตรง (T) | SD40 | 2024-10-31 | 2024-01-01 | 2958465 | 2024-01-01 | 2958465 | 0.16 | 0.2 | 0.64 | 0.011 | 0.029 | 0.27 | 12 | 3.690 | 16.30 | 1.67 | 14.32 | 67 | 20 | 13 | 1 | 1
ไม่ผ่าน TIS | ผ่าน | ไม่ผ่าน TIS | Mass/Meter | Mass/Meter | INITDBM0804 | 0010 | 1 | 81930170 | DBM1S402501200T | ข้ออ้อย 25มมx12มSD40(รญ) ตรง (T) | SD40 | 2024-10-31 | 2024-01-01 | 2958465 | 2024-01-01 | 2958465 | 0.16 | 0.2 | 0.64 | 0.011 | 0.029 | 0.27 | 12 | 3.690 | 16.30 | 1.67 | 14.32 | 67 | 20 | 13 | 1 | 1
ไม่ผ่าน TIS | ผ่าน | ไม่ผ่าน TIS | Mass/Meter | Mass/Meter | INITDBM0811 | 0010 | 1 | 76601229 | DBM1S402801200 | ข้ออ้อย 28มมx12มSD40(รญ) ตรง | SD40 | 2024-10-31 | 2024-01-01 | 2958465 | 2024-01-01 | 2958465 | 0.31 | 0.29 | 1.09 | 0.007 | 0.026 | 0.49 | 12 | 4.629 | 18.35 | 1.76 | 18.15 | 60 | 19 | 13 | 1 | 1
ไม่ผ่าน ZUBB | ไม่ผ่าน ZUBB | ไม่ผ่าน ZUBB | C, Si, Mn, P, Ceq, Mass/Meter |  | INITDBF0001 | 0010 | 1 | 20102180 | DBF1S301001000 | ข้ออ้อย 10มมx10มSD30(รญ) พับ | SD30 | 2024-10-31 | 2024-01-01 | 2958465 | 2024-01-01 | 2958465 | 0.29 | 0.27 | 1.06 | 0.004 | 0.023 | 0.47 | 10 | 0.609 | 6.40 | 0.74 | 4.40 | 64 | 26 | 13 | 6 | 0
ไม่ผ่าน ZUBB | ไม่ผ่าน ZUBB | ไม่ผ่าน ZUBB | C, Si, Mn, Ceq, Mass/Meter |  | 40000000975 | 0010 | 4 | 86180651 | DBM1S402801000T | ข้ออ้อย 28มมx10มSD40(รญ) ตรง (T) | SD40 T | 2025-07-07 | 2024-01-01 | 2958465 | 2024-01-01 | 2958465 | 0.32 | 0.31 | 1.11 | 0.027 | 0.028 | 0.51 | 10.0 | 4.701 | 18.96 | 1.83 | 20.52 | 62 | 20.0 | 13 | 5 | 0
ไม่ผ่าน ZUBB | ไม่ผ่าน ZUBB | ไม่ผ่าน ZUBB | C, Si, Mn, Ceq, Mass/Meter |  | 40000000975 | 0010 | 8 | 86180653 | DBM1S402801000T | ข้ออ้อย 28มมx10มSD40(รญ) ตรง (T) | SD40 T | 2025-07-07 | 2024-01-01 | 2958465 | 2024-01-01 | 2958465 | 0.32 | 0.28 | 1.11 | 0.033 | 0.021 | 0.5 | 10.0 | 4.730 | 18.98 | 1.84 | 21.11 | 62 | 21.0 | 13 | 5 | 0
ไม่ผ่าน ZUBB | ไม่ผ่าน ZUBB | ไม่ผ่าน ZUBB | C, Si, Mn, Ceq, Mass/Meter |  | 40000000976 | 0010 | 8 | 86180658 | DBM1S402801200T | ข้ออ้อย 28มมx12มSD40(รญ) ตรง (T) | SD40 T | 2025-07-08 | 2024-01-01 | 2958465 | 2024-01-01 | 2958465 | 0.32 | 0.27 | 1.08 | 0.021 | 0.018 | 0.50 | 12.03 | 4.734 | 18.75 | 1.79 | 21.03 | 62 | 20.0 | 13 | 5 | 0
ไม่ผ่าน ZUBB | ไม่ผ่าน ZUBB | ไม่ผ่าน ZUBB | C, Si, Mn, Ceq, Mass/Meter |  | 40000000976 | 0010 | 13 | 86180663 | DBM1S402801200T | ข้ออ้อย 28มมx12มSD40(รญ) ตรง (T) | SD40 T | 2025-07-08 | 2024-01-01 | 2958465 | 2024-01-01 | 2958465 | 0.34 | 0.27 | 1.10 | 0.039 | 0.032 | 0.52 | 12.0 | 4.811 | 18.90 | 1.81 | 21.11 | 62 | 20.0 | 13 | 5 | 0
ไม่ผ่าน ZUBB | ไม่ผ่าน ZUBB | ไม่ผ่าน ZUBB | C, Si, Mn, Ceq, Mass/Meter |  | 40000001019 | 0010 | 1 | 86180690 | DBM1S402501200T | ข้ออ้อย 25มมx12มSD40(รญ) ตรง (T) | SD40 T | 2025-07-18 | 2024-01-01 | 2958465 | 2024-01-01 | 2958465 | 0.33 | 0.31 | 1.09 | 0.032 | 0.028 | 0.51 | 12.0 | 3.739 | 16.50 | 1.44 | 16.70 | 61 | 20.0 | 13 | 5 | 0
ไม่ผ่าน ZUBB | ไม่ผ่าน ZUBB | ไม่ผ่าน ZUBB | C, Si, Mn, Ceq, Mass/Meter |  | 40000001019 | 0010 | 2 | 86180691 | DBM1S402501200T | ข้ออ้อย 25มมx12มSD40(รญ) ตรง (T) | SD40 T | 2025-07-18 | 2024-01-01 | 2958465 | 2024-01-01 | 2958465 | 0.32 | 0.27 | 1.11 | 0.046 | 0.028 | 0.50 | 12.0 | 3.737 | 16.50 | 1.39 | 16.51 | 61 | 19.0 | 13 | 5 | 0
ไม่ผ่าน ZUBB | ไม่ผ่าน ZUBB | ไม่ผ่าน ZUBB | C, Si, Mn, Ceq, Mass/Meter |  | 40000001019 | 0010 | 3 | 86180692 | DBM1S402501200T | ข้ออ้อย 25มมx12มSD40(รญ) ตรง (T) | SD40 T | 2025-07-18 | 2024-01-01 | 2958465 | 2024-01-01 | 2958465 | 0.33 | 0.29 | 1.10 | 0.039 | 0.028 | 0.51 | 12.0 | 3.733 | 16.49 | 1.42 | 16.36 | 61 | 20.0 | 13 | 5 | 0
ไม่ผ่าน ZUBB | ไม่ผ่าน ZUBB | ไม่ผ่าน ZUBB | C, Si, Mn, Ceq, Mass/Meter |  | 40000001019 | 0010 | 4 | 86180693 | DBM1S402501200T | ข้ออ้อย 25มมx12มSD40(รญ) ตรง (T) | SD40 T | 2025-07-18 | 2024-01-01 | 2958465 | 2024-01-01 | 2958465 | 0.34 | 0.31 | 1.15 | 0.027 | 0.016 | 0.54 | 12.0 | 3.768 | 16.51 | 1.40 | 16.51 | 61 | 20.0 | 13 | 5 | 0
ไม่ผ่าน ZUBB | ไม่ผ่าน ZUBB | ไม่ผ่าน ZUBB | C, Si, Mn, Ceq, Mass/Meter |  | 40000001019 | 0010 | 5 | 86180694 | DBM1S402501200T | ข้ออ้อย 25มมx12มSD40(รญ) ตรง (T) | SD40 T | 2025-07-18 | 2024-01-01 | 2958465 | 2024-01-01 | 2958465 | 0.31 | 0.27 | 1.09 | 0.04 | 0.022 | 0.49 | 12.0 | 3.734 | 16.49 | 1.43 | 16.51 | 61 | 19.0 | 13 | 5 | 0
ไม่ผ่าน ZUBB | ไม่ผ่าน ZUBB | ไม่ผ่าน ZUBB | C, Si, Mn, Ceq, Mass/Meter |  | 40000001019 | 0010 | 6 | 86180695 | DBM1S402501200T | ข้ออ้อย 25มมx12มSD40(รญ) ตรง (T) | SD40 T | 2025-07-18 | 2024-01-01 | 2958465 | 2024-01-01 | 2958465 | 0.32 | 0.26 | 1.08 | 0.042 | 0.023 | 0.50 | 12.0 | 3.733 | 16.48 | 1.42 | 16.50 | 61 | 19.0 | 13 | 5 | 0
ไม่ผ่าน ZUBB | ไม่ผ่าน ZUBB | ไม่ผ่าน ZUBB | C, Si, Mn, Ceq, Mass/Meter |  | 40000001302 | 0010 | 1 | 86180801 | DBM1S402001200T | ข้ออ้อย 20มมx12มSD40(รญ) ตรง (T) | SD40 T | 2025-09-22 | 2024-01-01 | 2958465 | 2024-01-01 | 2958465 | 0.30 | 0.26 | 0.91 | 0.021 | 0.022 | 0.45 | 12.0 | 2.401 | 13.42 | 1.21 | 12.76 | 64 | 21.0 | 13 | 5 | 0
ไม่ผ่าน ZUBB | ไม่ผ่าน ZUBB | ไม่ผ่าน ZUBB | C, Si, Mn, Ceq, Mass/Meter |  | 40000001302 | 0010 | 7 | 86180807 | DBM1S402001200T | ข้ออ้อย 20มมx12มSD40(รญ) ตรง (T) | SD40 T | 2025-09-22 | 2024-01-01 | 2958465 | 2024-01-01 | 2958465 | 0.30 | 0.27 | 0.90 | 0.024 | 0.022 | 0.45 | 12.0 | 2.401 | 13.42 | 1.20 | 12.56 | 64 | 20.0 | 13 | 5 | 0
ไม่ผ่าน ZUBB | ไม่ผ่าน ZUBB | ไม่ผ่าน ZUBB | C, Si, Mn, Ceq, Mass/Meter |  | 40000001303 | 0010 | 13 | 86180813 | DBM1S402001000T | ข้ออ้อย 20มมx10มSD40(รญ) ตรง (T) | SD40 T | 2025-09-22 | 2024-01-01 | 2958465 | 2024-01-01 | 2958465 | 0.29 | 0.28 | 0.96 | 0.024 | 0.020 | 0.45 | 10.0 | 2.398 | 13.40 | 1.21 | 13.10 | 64 | 20.0 | 13 | 5 | 0
ไม่ผ่าน ZUBB | ไม่ผ่าน ZUBB | ไม่ผ่าน ZUBB | C, Si, Mn, Ceq, Mass/Meter |  | 40000001308 | 0010 | 9 | 86180831 | DBM1S402501000T | ข้ออ้อย 25มมx10มSD40(รญ) ตรง (T) | SD40 T | 2025-09-24 | 2024-01-01 | 2958465 | 2024-01-01 | 2958465 | 0.28 | 0.26 | 0.92 | 0.023 | 0.022 | 0.43 | 10.0 | 3.757 | 16.71 | 1.81 | 16.39 | 63 | 20.0 | 13 | 5 | 0
ไม่ผ่าน ZUBB | ไม่ผ่าน ZUBB | ไม่ผ่าน ZUBB | C, Si, Mn, Ceq, Mass/Meter |  | 40000001308 | 0010 | 10 | 86180832 | DBM1S402501000T | ข้ออ้อย 25มมx10มSD40(รญ) ตรง (T) | SD40 T | 2025-09-24 | 2024-01-01 | 2958465 | 2024-01-01 | 2958465 | 0.30 | 0.27 | 0.93 | 0.027 | 0.025 | 0.45 | 10.0 | 3.765 | 16.70 | 1.80 | 16.41 | 63 | 20.0 | 13 | 5 | 0
ไม่ผ่าน ZUBB | ไม่ผ่าน ZUBB | ไม่ผ่าน ZUBB | C, Si, Mn, Ceq, Mass/Meter |  | 40000001308 | 0010 | 11 | 86180833 | DBM1S402501000T | ข้ออ้อย 25มมx10มSD40(รญ) ตรง (T) | SD40 T | 2025-09-24 | 2024-01-01 | 2958465 | 2024-01-01 | 2958465 | 0.31 | 0.32 | 0.95 | 0.023 | 0.021 | 0.46 | 10.0 | 3.755 | 16.72 | 1.80 | 16.40 | 63 | 20.0 | 13 | 5 | 0
ไม่ผ่าน ZUBB | ไม่ผ่าน ZUBB | ไม่ผ่าน ZUBB | C, Si, Mn, Ceq, Mass/Meter |  | 40000001308 | 0010 | 14 | 86180836 | DBM1S402501000T | ข้ออ้อย 25มมx10มSD40(รญ) ตรง (T) | SD40 T | 2025-09-24 | 2024-01-01 | 2958465 | 2024-01-01 | 2958465 | 0.30 | 0.27 | 0.93 | 0.024 | 0.023 | 0.45 | 10.0 | 3.770 | 16.52 | 1.68 | 16.52 | 63 | 20.0 | 13 | 5 | 0
ไม่ผ่าน ZUBB | ไม่ผ่าน ZUBB | ไม่ผ่าน ZUBB | C, Si, Mn, Ceq, Mass/Meter |  | 40000001308 | 0010 | 18 | 86180837 | DBM1S402501000T | ข้ออ้อย 25มมx10มSD40(รญ) ตรง (T) | SD40 T | 2025-09-25 | 2024-01-01 | 2958465 | 2024-01-01 | 2958465 | 0.30 | 0.29 | 1.00 | 0.027 | 0.024 | 0.46 | 10.0 | 3.754 | 16.65 | 1.58 | 16.46 | 64 | 20.0 | 13 | 5 | 0
ไม่ผ่าน ZUBB | ไม่ผ่าน ZUBB | ไม่ผ่าน ZUBB | C, Si, Mn, Ceq, Mass/Meter |  | 40000001308 | 0010 | 20 | 86180839 | DBM1S402501000T | ข้ออ้อย 25มมx10มSD40(รญ) ตรง (T) | SD40 T | 2025-09-25 | 2024-01-01 | 2958465 | 2024-01-01 | 2958465 | 0.28 | 0.27 | 0.91 | 0.033 | 0.024 | 0.43 | 10.0 | 3.741 | 16.62 | 1.63 | 16.49 | 64 | 20.0 | 13 | 5 | 0
ไม่ผ่าน ZUBB | ไม่ผ่าน ZUBB | ไม่ผ่าน ZUBB | C, Si, Mn, Ceq, Mass/Meter |  | 40000001308 | 0010 | 23 | 86180842 | DBM1S402501000T | ข้ออ้อย 25มมx10มSD40(รญ) ตรง (T) | SD40 T | 2025-09-25 | 2024-01-01 | 2958465 | 2024-01-01 | 2958465 | 0.28 | 0.27 | 0.95 | 0.024 | 0.021 | 0.44 | 10.0 | 3.763 | 16.65 | 1.60 | 16.49 | 64 | 20.0 | 13 | 5 | 0
ไม่ผ่าน ZUBB | ไม่ผ่าน ZUBB | ไม่ผ่าน ZUBB | C, Si, Mn, Ceq, Mass/Meter |  | 40000001308 | 0010 | 24 | 86180843 | DBM1S402501000T | ข้ออ้อย 25มมx10มSD40(รญ) ตรง (T) | SD40 T | 2025-09-25 | 2024-01-01 | 2958465 | 2024-01-01 | 2958465 | 0.31 | 0.31 | 0.94 | 0.021 | 0.019 | 0.46 | 10.0 | 3.763 | 16.63 | 1.59 | 16.50 | 64 | 21.0 | 13 | 5 | 0
ไม่ผ่าน ZUBB | ไม่ผ่าน ZUBB | ไม่ผ่าน ZUBB | C, Si, Mn, Ceq, Mass/Meter |  | 40000001308 | 0010 | 27 | 86180846 | DBM1S402501000T | ข้ออ้อย 25มมx10มSD40(รญ) ตรง (T) | SD40 T | 2025-09-25 | 2024-01-01 | 2958465 | 2024-01-01 | 2958465 | 0.30 | 0.26 | 0.93 | 0.034 | 0.030 | 0.45 | 10.0 | 3.758 | 16.62 | 1.59 | 16.49 | 64 | 20.0 | 13 | 5 | 0
ไม่ผ่าน ZUBB | ไม่ผ่าน ZUBB | ไม่ผ่าน ZUBB | C, Si, Mn, Ceq, Mass/Meter |  | 40000001381 | 0010 | 16 | 79808264 | DBM1S401601200T | ข้ออ้อย 16มมx12มSD40(รญ) ตรง (T) | SD40 T | 2025-10-14 | 2024-01-01 | 2958465 | 2024-01-01 | 2958465 | 0.34 | 0.28 | 1.05 | 0.009 | 0.027 | 0.51 | 12.0 | 1.550 | 10.91 | 0.98 | 9.80 | 60 | 19.5 | 13 | 5 | 0
ไม่ผ่าน ZUBB | ไม่ผ่าน ZUBB | ไม่ผ่าน ZUBB | C, Si, Mn, Ceq, Mass/Meter |  | 40000001381 | 0010 | 17 | 79808263 | DBM1S401601200T | ข้ออ้อย 16มมx12มSD40(รญ) ตรง (T) | SD40 T | 2025-10-14 | 2024-01-01 | 2958465 | 2024-01-01 | 2958465 | 0.34 | 0.28 | 1.05 | 0.007 | 0.026 | 0.51 | 12.0 | 1.548 | 10.92 | 0.98 | 9.75 | 60 | 20.5 | 13 | 5 | 0
ไม่ผ่าน ZUBB | ไม่ผ่าน ZUBB | ไม่ผ่าน ZUBB | C, Si, Mn, Ceq, Mass/Meter |  | 40000001471 | 0010 | 1 | 85281004 | DBM1S402001200T | ข้ออ้อย 20มมx12มSD40(รญ) ตรง (T) | SD40 T | 2025-11-03 | 2024-01-01 | 2958465 | 2024-01-01 | 2958465 | 0.31 | 0.32 | 0.95 | 0.023 | 0.021 | 0.46 | 12.0 | 2.382 | 13.56 | 1.28 | 13.21 | 63 | 21.0 | 13 | 5 | 0
ไม่ผ่าน ZUBB | ไม่ผ่าน ZUBB | ไม่ผ่าน ZUBB | C, Si, Mn, Ceq, Mass/Meter |  | 40000001471 | 0010 | 4 | 85281008 | DBM1S402001200T | ข้ออ้อย 20มมx12มSD40(รญ) ตรง (T) | SD40 T | 2025-11-03 | 2024-01-01 | 2958465 | 2024-01-01 | 2958465 | 0.30 | 0.27 | 0.93 | 0.024 | 0.023 | 0.45 | 12.0 | 2.398 | 13.56 | 1.27 | 13.27 | 63 | 21.0 | 13 | 5 | 0
ไม่ผ่าน ZUBB | ไม่ผ่าน ZUBB | ไม่ผ่าน ZUBB | C, Si, Mn, Ceq, Mass/Meter |  | 40000001471 | 0010 | 5 | 85281009 | DBM1S402001200T | ข้ออ้อย 20มมx12มSD40(รญ) ตรง (T) | SD40 T | 2025-11-03 | 2024-01-01 | 2958465 | 2024-01-01 | 2958465 | 0.30 | 0.29 | 1.00 | 0.027 | 0.024 | 0.46 | 12.0 | 2.400 | 13.58 | 1.26 | 13.31 | 63 | 21.0 | 13 | 5 | 0
ไม่ผ่าน ZUBB | ไม่ผ่าน ZUBB | ไม่ผ่าน ZUBB | C, Si, Mn, Ceq, Mass/Meter |  | 40000001471 | 0010 | 7 | 85281011 | DBM1S402001200T | ข้ออ้อย 20มมx12มSD40(รญ) ตรง (T) | SD40 T | 2025-11-03 | 2024-01-01 | 2958465 | 2024-01-01 | 2958465 | 0.28 | 0.27 | 0.91 | 0.033 | 0.024 | 0.43 | 12.0 | 2.401 | 13.57 | 1.28 | 13.27 | 63 | 21.0 | 13 | 5 | 0
ไม่ผ่าน ZUBB | ไม่ผ่าน ZUBB | ไม่ผ่าน ZUBB | C, Si, Mn, Ceq, Mass/Meter |  | 40000001471 | 0010 | 10 | 85281014 | DBM1S402001200T | ข้ออ้อย 20มมx12มSD40(รญ) ตรง (T) | SD40 T | 2025-11-03 | 2024-01-01 | 2958465 | 2024-01-01 | 2958465 | 0.28 | 0.27 | 0.95 | 0.024 | 0.021 | 0.44 | 12.0 | 2.447 | 13.62 | 1.18 | 13.50 | 63 | 21.0 | 13 | 5 | 0
ไม่ผ่าน ZUBB | ไม่ผ่าน ZUBB | ไม่ผ่าน ZUBB | C, Si, Mn, Ceq, Mass/Meter |  | 40000001727 | 0010 | 8 | 79901009 | DBM1S401601000 | ข้ออ้อย 16มมx10มSD40(รญ) ตรง | SD40 | 2026-01-26 | 2024-01-01 | 2958465 | 2024-01-01 | 2958465 | 0.28 | 0.31 | 1.11 | 0.025 | 0.029 | 0.47 | 10.0 | 1.515 | 10.79 | 0.90 | 9.26 | 57 | 20.0 | 13 | 5 | 0
ไม่ผ่าน ZUBB | ไม่ผ่าน ZUBB | ไม่ผ่าน ZUBB | Si, Mn, Ceq, Mass/Meter, Elongation |  | 40000001860 | 0010 | 7 | 89902069 | DBM1S402801200 | ข้ออ้อย 28มมx12มSD40(รญ) ตรง | SD40 | 2026-02-11 | 2024-01-01 | 2958465 | 2024-01-01 | 2958465 | 0.32 | 0.32 | 1.38 | 0.022 | 0.026 | 0.55 | 12.0 | 4.695 | 19.02 | 1.80 | 20.16 | 62 | 16.0 | 13 | 5 | 0
ไม่ผ่าน ZUBB | ไม่ผ่าน ZUBB | ไม่ผ่าน ZUBB | Si, Mn, Ceq, Mass/Meter, Elongation |  | 40000001860 | 0010 | 10 | 89902072 | DBM1S402801200 | ข้ออ้อย 28มมx12มSD40(รญ) ตรง | SD40 | 2026-02-11 | 2024-01-01 | 2958465 | 2024-01-01 | 2958465 | 0.32 | 0.34 | 1.39 | 0.023 | 0.031 | 0.55 | 12.0 | 4.692 | 19.02 | 1.80 | 20.04 | 62 | 15.0 | 13 | 5 | 0
ไม่ผ่าน ZUBB | ไม่ผ่าน ZUBB | ไม่ผ่าน ZUBB | C, Si, Mn, Ceq, Mass/Meter |  | 40000002306 | 0010 | 7 | 79811174 | DBM1S402001200 | ข้ออ้อย 20มมx12มSD40(รญ) ตรง | SD40 | 2026-06-13 | 2024-01-01 | 2958465 | 2024-01-01 | 2958465 | 0.22 | 0.16 | 0.44 | 0.009 | 0.016 | 0.3 | 12.0 | 2.385 | 13.070 | 1.30 | 12.35 | 65 | 20.0 | 13 | 5 | 0
ไม่ผ่าน ZUBB | ไม่ผ่าน ZUBB | ไม่ผ่าน ZUBB | C, Si, Mn, Ceq, Mass/Meter |  | 890000000181 | 0010 | 1 | 82320327 | DBM1S402001000T | ข้ออ้อย 20มมx10มSD40(รญ) ตรง (T) | SD40 | 2025-01-21 | 2024-01-01 | 2958465 | 2024-01-01 | 2958465 | 0.32 | 0.29 | 1.11 | 0.005 | 0.038 | 0.51 | 10.0 | 2.387 | 13.8 | 1.4 | 11.7 | 64 | 23 | 13 | 5 | 0
ไม่ผ่าน ZUBB | ไม่ผ่าน ZUBB | ไม่ผ่าน ZUBB | C, Si, Mn, Ceq, Mass/Meter |  | 890000001124 | 0010 | 1 | 86180657 | DBM1S402801200T | ข้ออ้อย 28มมx12มSD40(รญ) ตรง (T) | SD40 T | 2025-07-07 | 2024-01-01 | 2958465 | 2024-01-01 | 2958465 | 0.32 | 0.28 | 1.13 | 0.031 | 0.019 | 0.51 | 12.0 | 4.722 | 18.97 | 1.84 | 20.96 | 62 | 20.0 | 13 | 5 | 0
ไม่ผ่าน ZUBB | ไม่ผ่าน ZUBB | ไม่ผ่าน ZUBB | C, Si, Mn, Ceq, Mass/Meter |  | 890000001165 | 0010 | 6 | 86180687 | DBM1S402501200T | ข้ออ้อย 25มมx12มSD40(รญ) ตรง (T) | SD40 T | 2025-07-16 | 2024-01-01 | 2958465 | 2024-01-01 | 2958465 | 0.32 | 0.26 | 1.10 | 0.029 | 0.017 | 0.51 | 12.0 | 3.741 | 16.56 | 1.46 | 15.72 | 61 | 20.0 | 13 | 5 | 0
ไม่ผ่าน ZUBB | ไม่ผ่าน ZUBB | ไม่ผ่าน ZUBB | C, Si, Mn, Ceq, Mass/Meter |  | 890000001165 | 0010 | 7 | 86180688 | DBM1S402501200T | ข้ออ้อย 25มมx12มSD40(รญ) ตรง (T) | SD40 T | 2025-07-16 | 2024-01-01 | 2958465 | 2024-01-01 | 2958465 | 0.31 | 0.27 | 1.05 | 0.028 | 0.015 | 0.48 | 12.0 | 3.749 | 16.55 | 1.50 | 15.51 | 61 | 20.0 | 13 | 5 | 0
ไม่ผ่าน ZUBB | ไม่ผ่าน ZUBB | ไม่ผ่าน ZUBB | C, Si, Mn, Ceq, Mass/Meter |  | 890000001165 | 0010 | 8 | 86180689 | DBM1S402501200T | ข้ออ้อย 25มมx12มSD40(รญ) ตรง (T) | SD40 T | 2025-07-16 | 2024-01-01 | 2958465 | 2024-01-01 | 2958465 | 0.34 | 0.29 | 1.14 | 0.028 | 0.017 | 0.53 | 12.0 | 3.764 | 16.54 | 1.48 | 15.21 | 61 | 19.0 | 13 | 5 | 0
ไม่ผ่าน ZUBB | ไม่ผ่าน ZUBB | ไม่ผ่าน ZUBB | C, Si, Mn, Ceq, Mass/Meter |  | 890000001165 | 0010 | 9 | 86180690 | DBM1S402501200T | ข้ออ้อย 25มมx12มSD40(รญ) ตรง (T) | SD40 T | 2025-07-16 | 2024-01-01 | 2958465 | 2024-01-01 | 2958465 | 0.32 | 0.26 | 1.08 | 0.032 | 0.025 | 0.50 | 12.0 | 3.816 | 16.54 | 1.48 | 15.21 | 61 | 19.0 | 13 | 5 | 0
ไม่ผ่าน ZUBB | ไม่ผ่าน ZUBB | ไม่ผ่าน ZUBB | C, Si, Mn, Ceq, Mass/Meter |  | 890000001187 | 0010 | 1 | 86180684 | DBM1S402501000T | ข้ออ้อย 25มมx10มSD40(รญ) ตรง (T) | SD40 T | 2025-07-21 | 2024-01-01 | 2958465 | 2024-01-01 | 2958465 | 0.31 | 0.27 | 1.06 | 0.031 | 0.015 | 0.49 | 10.0 | 3.760 | 16.54 | 1.41 | 15.62 | 61 | 20.0 | 13 | 5 | 0
ไม่ผ่าน ZUBB | ไม่ผ่าน ZUBB | ไม่ผ่าน ZUBB | C, Si, Mn, Ceq, Mass/Meter |  | 890000001215 | 0010 | 1 | 80250707 | DBM1S402801200T | ข้ออ้อย 28มมx12มSD40(รญ) ตรง (T) | SD40 T | 2025-07-26 | 2024-01-01 | 2958465 | 2024-01-01 | 2958465 | 0.32 | 0.28 | 1.11 | 0.033 | 0.021 | 0.50 | 12.0 | 4.730 | 18.98 | 1.84 | 21.11 | 62 | 21.0 | 13 | 5 | 0
ไม่ผ่าน ZUBB | ไม่ผ่าน ZUBB | ไม่ผ่าน ZUBB | C, Si, Mn, Ceq, Mass/Meter |  | 890000001236 | 0010 | 1 | 86180682 | DBM1S402501000T | ข้ออ้อย 25มมx10มSD40(รญ) ตรง (T) | SD40 T | 2025-08-01 | 2024-01-01 | 2958465 | 2024-01-01 | 2958465 | 0.31 | 0.26 | 1.07 | 0.023 | 0.018 | 0.49 | 10.0 | 3.748 | 16.54 | 1.41 | 15.91 | 61 | 20.0 | 13 | 5 | 0
ไม่ผ่าน ZUBB | ไม่ผ่าน ZUBB | ไม่ผ่าน ZUBB | C, Si, Mn, Ceq, Mass/Meter |  | 890000001406 | 0010 | 2 | 86180824 | DBM1S402501000T | ข้ออ้อย 25มมx10มSD40(รญ) ตรง (T) | SD40 T | 2025-09-23 | 2024-01-01 | 2958465 | 2024-01-01 | 2958465 | 0.30 | 0.27 | 0.91 | 0.025 | 0.021 | 0.45 | 10.0 | 3.764 | 16.73 | 1.80 | 15.90 | 63 | 20.0 | 13 | 5 | 0
ไม่ผ่าน ZUBB | ไม่ผ่าน ZUBB | ไม่ผ่าน ZUBB | C, Si, Mn, Ceq, Mass/Meter |  | 890000001475 | 0010 | 1 | 85281030 | DBM1S402501200T | ข้ออ้อย 25มมx12มSD40(รญ) ตรง (T) | SD40 T | 2025-11-03 | 2024-01-01 | 2958465 | 2024-01-01 | 2958465 | 0.30 | 0.29 | 1.00 | 0.027 | 0.024 | 0.46 | 12.0 | 3.754 | 16.65 | 1.58 | 16.46 | 64 | 20.0 | 13 | 5 | 0
ไม่ผ่าน ZUBB | ไม่ผ่าน ZUBB | ไม่ผ่าน ZUBB | C, Si, Mn, Ceq, Mass/Meter |  | 890000001532 | 0010 | 1 | 86100747 | DBM1S502501200 | ข้ออ้อย 25มมx12มSD50(รญ) ตรง | SD50 | 2026-01-06 | 2024-01-01 | 2958465 | 2024-01-01 | 2958465 | 0.31 | 0.19 | 0.67 | 0.006 | 0.021 | 0.42 | 12.0 | 3.720 | 15.78 | 1.89 | 15.29 | 61 | 19 | 13 | 5 | 0
ไม่ผ่าน ZUBB | ไม่ผ่าน ZUBB | ไม่ผ่าน ZUBB | C, Si, Mn, Ceq, Mass/Meter |  | INITDBM0074 | 0010 | 1 | 76601117 | DBM1S401201000T | ข้ออ้อย 12มมx10มSD40(รญ) ตรง (T) | SD40T | 2024-10-31 | 2024-01-01 | 2958465 | 2024-01-01 | 2958465 | 0.32 | 0.28 | 1.04 | 0.012 | 0.03 | 0.49 | 10 | 0.856 | 8.18 | 0.61 | 7.28 | 59 | 20 | 13 | 5 | 0
ไม่ผ่าน ZUBB | ไม่ผ่าน ZUBB | ไม่ผ่าน ZUBB | C, Si, Mn, Ceq, Mass/Meter |  | INITDBM0387 | 0010 | 1 | 86600164 | DBM1S402001000 | ข้ออ้อย 20มมx10มSD40(รญ) ตรง | SD40 | 2024-10-31 | 2024-01-01 | 2958465 | 2024-01-01 | 2958465 | 0.28 | 0.35 | 1.18 | 0.008 | 0.029 | 0.48 | 10 | 2.397 | 12.94 | 1.56 | 12.68 | 64 | 20 | 13 | 5 | 0
ไม่ผ่าน ZUBB | ไม่ผ่าน ZUBB | ผ่าน | C, Si, Mn, Ceq |  | 40000000917 | 0010 | 1 | 86180668 | DBM1S402001200T | ข้ออ้อย 20มมx12มSD40(รญ) ตรง (T) | SD40 T | 2025-07-15 | 2024-01-01 | 2958465 | 2024-01-01 | 2958465 | 0.32 | 0.29 | 1.08 | 0.027 | 0.019 | 0.50 | 12.0 | 2.412 | 13.54 | 1.40 | 12.06 | 63 | 20.0 | 13 | 4 | 0
ไม่ผ่าน ZUBB | ไม่ผ่าน ZUBB | ผ่าน | C, Si, Mn, Ceq |  | 40000000917 | 0010 | 2 | 86180669 | DBM1S402001200T | ข้ออ้อย 20มมx12มSD40(รญ) ตรง (T) | SD40 T | 2025-07-15 | 2024-01-01 | 2958465 | 2024-01-01 | 2958465 | 0.34 | 0.28 | 1.10 | 0.040 | 0.018 | 0.52 | 12.0 | 2.411 | 13.55 | 1.37 | 12.10 | 63 | 21.0 | 13 | 4 | 0
ไม่ผ่าน ZUBB | ไม่ผ่าน ZUBB | ผ่าน | C, Si, Mn, Ceq |  | 40000000917 | 0010 | 3 | 86180670 | DBM1S402001200T | ข้ออ้อย 20มมx12มSD40(รญ) ตรง (T) | SD40 T | 2025-07-15 | 2024-01-01 | 2958465 | 2024-01-01 | 2958465 | 0.31 | 0.27 | 1.14 | 0.033 | 0.018 | 0.50 | 12.0 | 2.410 | 13.56 | 1.36 | 12.40 | 63 | 21.0 | 13 | 4 | 0
ไม่ผ่าน ZUBB | ไม่ผ่าน ZUBB | ผ่าน | C, Si, Mn, Ceq |  | 40000000917 | 0010 | 4 | 86180671 | DBM1S402001200T | ข้ออ้อย 20มมx12มSD40(รญ) ตรง (T) | SD40 T | 2025-07-15 | 2024-01-01 | 2958465 | 2024-01-01 | 2958465 | 0.33 | 0.28 | 1.06 | 0.032 | 0.021 | 0.51 | 12.0 | 2.406 | 13.55 | 1.32 | 12.12 | 63 | 21.0 | 13 | 4 | 0
ไม่ผ่าน ZUBB | ไม่ผ่าน ZUBB | ผ่าน | C, Si, Mn, Ceq |  | 40000000917 | 0010 | 5 | 86180672 | DBM1S402001200T | ข้ออ้อย 20มมx12มSD40(รญ) ตรง (T) | SD40 T | 2025-07-15 | 2024-01-01 | 2958465 | 2024-01-01 | 2958465 | 0.30 | 0.26 | 1.12 | 0.031 | 0.017 | 0.48 | 12.0 | 2.421 | 13.62 | 1.41 | 12.11 | 63 | 21.0 | 13 | 4 | 0
ไม่ผ่าน ZUBB | ไม่ผ่าน ZUBB | ผ่าน | C, Si, Mn, Ceq |  | 40000000917 | 0010 | 6 | 86180673 | DBM1S402001200T | ข้ออ้อย 20มมx12มSD40(รญ) ตรง (T) | SD40 T | 2025-07-15 | 2024-01-01 | 2958465 | 2024-01-01 | 2958465 | 0.34 | 0.27 | 1.07 | 0.031 | 0.022 | 0.52 | 12.0 | 2.419 | 13.61 | 1.40 | 12.10 | 63 | 21.0 | 13 | 4 | 0
ไม่ผ่าน ZUBB | ไม่ผ่าน ZUBB | ผ่าน | C, Si, Mn, Ceq |  | 40000000917 | 0010 | 7 | 86180674 | DBM1S402001200T | ข้ออ้อย 20มมx12มSD40(รญ) ตรง (T) | SD40 T | 2025-07-15 | 2024-01-01 | 2958465 | 2024-01-01 | 2958465 | 0.33 | 0.29 | 1.11 | 0.029 | 0.028 | 0.51 | 12.0 | 2.417 | 13.61 | 1.40 | 12.12 | 63 | 21.0 | 13 | 4 | 0
ไม่ผ่าน ZUBB | ไม่ผ่าน ZUBB | ผ่าน | C, Si, Mn, Ceq |  | 40000000917 | 0010 | 8 | 86180675 | DBM1S402001200T | ข้ออ้อย 20มมx12มSD40(รญ) ตรง (T) | SD40 T | 2025-07-15 | 2024-01-01 | 2958465 | 2024-01-01 | 2958465 | 0.31 | 0.26 | 1.14 | 0.032 | 0.018 | 0.50 | 12.0 | 2.423 | 13.59 | 1.39 | 12.12 | 63 | 21.0 | 13 | 4 | 0
ไม่ผ่าน ZUBB | ไม่ผ่าน ZUBB | ผ่าน | C, Si, Mn, Ceq |  | 40000000918 | 0010 | 1 | 86180676 | DBM1S402001000T | ข้ออ้อย 20มมx10มSD40(รญ) ตรง (T) | SD40 T | 2025-07-15 | 2024-01-01 | 2958465 | 2024-01-01 | 2958465 | 0.32 | 0.27 | 1.10 | 0.031 | 0.021 | 0.50 | 10.0 | 2.411 | 13.59 | 1.39 | 12.12 | 63 | 21.0 | 13 | 4 | 0
ไม่ผ่าน ZUBB | ไม่ผ่าน ZUBB | ผ่าน | C, Si, Mn, Ceq |  | 40000000918 | 0010 | 2 | 86180677 | DBM1S402001000T | ข้ออ้อย 20มมx10มSD40(รญ) ตรง (T) | SD40 T | 2025-07-15 | 2024-01-01 | 2958465 | 2024-01-01 | 2958465 | 0.33 | 0.31 | 1.14 | 0.028 | 0.017 | 0.52 | 10.0 | 2.417 | 13.60 | 1.40 | 12.12 | 63 | 21.0 | 13 | 4 | 0
ไม่ผ่าน ZUBB | ไม่ผ่าน ZUBB | ผ่าน | C, Si, Mn, Ceq |  | 40000000918 | 0010 | 3 | 86180678 | DBM1S402001000T | ข้ออ้อย 20มมx10มSD40(รญ) ตรง (T) | SD40 T | 2025-07-15 | 2024-01-01 | 2958465 | 2024-01-01 | 2958465 | 0.34 | 0.30 | 1.16 | 0.026 | 0.017 | 0.53 | 10.0 | 2.421 | 13.61 | 1.39 | 12.11 | 63 | 21.0 | 13 | 4 | 0
ไม่ผ่าน ZUBB | ไม่ผ่าน ZUBB | ไม่ผ่าน ZUBB | C, Mn, Ceq, Mass/Meter |  | 40000000920 | 0010 | 1 | 87080609 | DBM1S402001200 | ข้ออ้อย 20มมx12มSD40(รญ) ตรง | SD40 | 2025-07-14 | 2024-01-01 | 2958465 | 2024-01-01 | 2958465 | 0.20 | 0.23 | 1.25 | 0.036 | 0.014 | 0.41 | 12.0 | 2.402 | 13.49 | 1.31 | 12.46 | 63 | 22.0 | 13 | 4 | 0
ไม่ผ่าน ZUBB | ไม่ผ่าน ZUBB | ไม่ผ่าน ZUBB | C, Mn, Ceq, Mass/Meter |  | 40000000948 | 0010 | 2 | 87080628 | DBM1S402501000 | ข้ออ้อย 25มมx10มSD40(รญ) ตรง | SD40 | 2025-07-21 | 2024-01-01 | 2958465 | 2024-01-01 | 2958465 | 0.21 | 0.22 | 1.23 | 0.03 | 0.024 | 0.42 | 10.0 | 3.773 | 16.44 | 1.41 | 16.71 | 61 | 20.0 | 13 | 4 | 0
ไม่ผ่าน ZUBB | ไม่ผ่าน ZUBB | ไม่ผ่าน ZUBB | C, Mn, Ceq, Mass/Meter |  | 40000000948 | 0010 | 3 | 87080629 | DBM1S402501000 | ข้ออ้อย 25มมx10มSD40(รญ) ตรง | SD40 | 2025-07-21 | 2024-01-01 | 2958465 | 2024-01-01 | 2958465 | 0.23 | 0.2 | 1.25 | 0.048 | 0.036 | 0.44 | 10.0 | 3.760 | 16.43 | 1.44 | 16.56 | 61 | 21.0 | 13 | 4 | 0
ไม่ผ่าน ZUBB | ไม่ผ่าน ZUBB | ไม่ผ่าน ZUBB | C, Mn, Ceq, Mass/Meter |  | 40000000948 | 0010 | 4 | 87080630 | DBM1S402501000 | ข้ออ้อย 25มมx10มSD40(รญ) ตรง | SD40 | 2025-07-21 | 2024-01-01 | 2958465 | 2024-01-01 | 2958465 | 0.21 | 0.23 | 1.25 | 0.04 | 0.023 | 0.42 | 10.0 | 3.736 | 16.44 | 1.42 | 16.71 | 61 | 20.0 | 13 | 4 | 0
ไม่ผ่าน ZUBB | ไม่ผ่าน ZUBB | ไม่ผ่าน ZUBB | C, Mn, Ceq, Mass/Meter |  | 40000000948 | 0010 | 5 | 87080631 | DBM1S402501000 | ข้ออ้อย 25มมx10มSD40(รญ) ตรง | SD40 | 2025-07-21 | 2024-01-01 | 2958465 | 2024-01-01 | 2958465 | 0.22 | 0.21 | 1.30 | 0.037 | 0.027 | 0.44 | 10.0 | 3.756 | 16.45 | 1.39 | 16.70 | 61 | 20.0 | 13 | 4 | 0
ไม่ผ่าน ZUBB | ไม่ผ่าน ZUBB | ไม่ผ่าน ZUBB | C, Mn, Ceq, Mass/Meter |  | 40000000948 | 0010 | 6 | 87080632 | DBM1S402501000 | ข้ออ้อย 25มมx10มSD40(รญ) ตรง | SD40 | 2025-07-21 | 2024-01-01 | 2958465 | 2024-01-01 | 2958465 | 0.21 | 0.23 | 1.28 | 0.032 | 0.020 | 0.43 | 10.0 | 3.755 | 16.47 | 1.40 | 16.70 | 61 | 21.0 | 13 | 4 | 0
ไม่ผ่าน ZUBB | ไม่ผ่าน ZUBB | ไม่ผ่าน ZUBB | C, Mn, Ceq, Mass/Meter |  | 40000000948 | 0010 | 7 | 87080633 | DBM1S402501000 | ข้ออ้อย 25มมx10มSD40(รญ) ตรง | SD40 | 2025-07-21 | 2024-01-01 | 2958465 | 2024-01-01 | 2958465 | 0.20 | 0.22 | 1.23 | 0.030 | 0.020 | 0.4 | 10.0 | 3.750 | 16.45 | 1.37 | 16.69 | 61 | 21.0 | 13 | 4 | 0
ไม่ผ่าน ZUBB | ไม่ผ่าน ZUBB | ไม่ผ่าน ZUBB | C, Mn, Ceq, Mass/Meter |  | 40000000948 | 0010 | 8 | 87080634 | DBM1S402501000 | ข้ออ้อย 25มมx10มSD40(รญ) ตรง | SD40 | 2025-07-21 | 2024-01-01 | 2958465 | 2024-01-01 | 2958465 | 0.21 | 0.22 | 1.26 | 0.022 | 0.018 | 0.42 | 10.0 | 3.752 | 16.45 | 1.40 | 16.70 | 61 | 21.0 | 13 | 4 | 0
ไม่ผ่าน ZUBB | ไม่ผ่าน ZUBB | ไม่ผ่าน ZUBB | C, Mn, Ceq, Mass/Meter |  | 40000000949 | 0010 | 14 | 87080635 | DBM1S402501200 | ข้ออ้อย 25มมx12มSD40(รญ) ตรง | SD40 | 2025-07-21 | 2024-01-01 | 2958465 | 2024-01-01 | 2958465 | 0.21 | 0.23 | 1.27 | 0.033 | 0.022 | 0.42 | 12.0 | 3.760 | 16.45 | 1.40 | 16.70 | 61 | 21.0 | 13 | 4 | 0
ไม่ผ่าน ZUBB | ไม่ผ่าน ZUBB | ไม่ผ่าน ZUBB | C, Mn, Ceq, Mass/Meter |  | 40000000949 | 0010 | 15 | 87080636 | DBM1S402501200 | ข้ออ้อย 25มมx12มSD40(รญ) ตรง | SD40 | 2025-07-21 | 2024-01-01 | 2958465 | 2024-01-01 | 2958465 | 0.21 | 0.22 | 1.23 | 0.03 | 0.016 | 0.42 | 12.0 | 3.758 | 16.46 | 1.39 | 16.70 | 61 | 21.0 | 13 | 4 | 0
ไม่ผ่าน ZUBB | ไม่ผ่าน ZUBB | ไม่ผ่าน ZUBB | C, Mn, Ceq, Mass/Meter |  | 40000000949 | 0010 | 16 | 87080637 | DBM1S402501200 | ข้ออ้อย 25มมx12มSD40(รญ) ตรง | SD40 | 2025-07-21 | 2024-01-01 | 2958465 | 2024-01-01 | 2958465 | 0.20 | 0.21 | 1.24 | 0.023 | 0.016 | 0.41 | 12.0 | 3.756 | 16.45 | 1.39 | 16.70 | 61 | 21.0 | 13 | 4 | 0
ไม่ผ่าน ZUBB | ไม่ผ่าน ZUBB | ไม่ผ่าน ZUBB | C, Mn, Ceq, Mass/Meter |  | 40000000973 | 0010 | 10 | 86180633 | DBM1S402801200 | ข้ออ้อย 28มมx12มSD40(รญ) ตรง | SD40 | 2025-07-07 | 2024-01-01 | 2958465 | 2024-01-01 | 2958465 | 0.29 | 0.24 | 1.11 | 0.023 | 0.019 | 0.48 | 12.0 | 4.732 | 19.17 | 1.78 | 20.51 | 60 | 20.0 | 13 | 4 | 0
ไม่ผ่าน ZUBB | ไม่ผ่าน ZUBB | ผ่าน | C, Si, Mn, Ceq |  | 40000000975 | 0010 | 1 | 86180650 | DBM1S402801000T | ข้ออ้อย 28มมx10มSD40(รญ) ตรง (T) | SD40 T | 2025-07-07 | 2024-01-01 | 2958465 | 2024-01-01 | 2958465 | 0.34 | 0.26 | 1.11 | 0.03 | 0.03 | 0.52 | 10.0 | 4.746 | 18.97 | 1.86 | 20.61 | 62 | 20.0 | 13 | 4 | 0
ไม่ผ่าน ZUBB | ไม่ผ่าน ZUBB | ไม่ผ่าน ZUBB | C, Mn, Ceq, Mass/Meter |  | 40000000975 | 0010 | 7 | 86180652 | DBM1S402801000T | ข้ออ้อย 28มมx10มSD40(รญ) ตรง (T) | SD40 T | 2025-07-07 | 2024-01-01 | 2958465 | 2024-01-01 | 2958465 | 0.31 | 0.23 | 1.12 | 0.034 | 0.027 | 0.5 | 10.0 | 4.721 | 18.99 | 1.86 | 21.02 | 62 | 20.0 | 13 | 4 | 0
ไม่ผ่าน ZUBB | ไม่ผ่าน ZUBB | ไม่ผ่าน ZUBB | C, Mn, Ceq, Mass/Meter |  | 40000000976 | 0010 | 1 | 86180654 | DBM1S402801200T | ข้ออ้อย 28มมx12มSD40(รญ) ตรง (T) | SD40 T | 2025-07-08 | 2024-01-01 | 2958465 | 2024-01-01 | 2958465 | 0.31 | 0.25 | 1.06 | 0.029 | 0.017 | 0.49 | 12.03 | 4.726 | 18.98 | 1.86 | 20.98 | 62 | 21.0 | 13 | 4 | 0
ไม่ผ่าน ZUBB | ไม่ผ่าน ZUBB | ผ่าน | C, Si, Mn, Ceq |  | 40000000976 | 0010 | 3 | 86180655 | DBM1S402801200T | ข้ออ้อย 28มมx12มSD40(รญ) ตรง (T) | SD40 T | 2025-07-08 | 2024-01-01 | 2958465 | 2024-01-01 | 2958465 | 0.33 | 0.28 | 1.10 | 0.03 | 0.022 | 0.51 | 12.0 | 4.739 | 18.99 | 1.84 | 20.91 | 62 | 21.0 | 13 | 4 | 0
ไม่ผ่าน ZUBB | ไม่ผ่าน ZUBB | ผ่าน | C, Si, Mn, Ceq |  | 40000000976 | 0010 | 4 | 86180656 | DBM1S402801200T | ข้ออ้อย 28มมx12มSD40(รญ) ตรง (T) | SD40 T | 2025-07-08 | 2024-01-01 | 2958465 | 2024-01-01 | 2958465 | 0.32 | 0.26 | 1.14 | 0.028 | 0.028 | 0.51 | 12.03 | 4.740 | 18.97 | 1.81 | 20.62 | 62 | 20.0 | 13 | 4 | 0
ไม่ผ่าน ZUBB | ไม่ผ่าน ZUBB | ไม่ผ่าน ZUBB | C, Mn, Ceq, Mass/Meter |  | 40000000976 | 0010 | 7 | 86180657 | DBM1S402801200T | ข้ออ้อย 28มมx12มSD40(รญ) ตรง (T) | SD40 T | 2025-07-08 | 2024-01-01 | 2958465 | 2024-01-01 | 2958465 | 0.31 | 0.25 | 1.10 | 0.043 | 0.020 | 0.49 | 12.03 | 4.736 | 18.96 | 1.80 | 21.11 | 62 | 20.0 | 13 | 4 | 0
ไม่ผ่าน ZUBB | ไม่ผ่าน ZUBB | ไม่ผ่าน ZUBB | C, Mn, Ceq, Mass/Meter |  | 40000000976 | 0010 | 11 | 86180661 | DBM1S402801200T | ข้ออ้อย 28มมx12มSD40(รญ) ตรง (T) | SD40 T | 2025-07-08 | 2024-01-01 | 2958465 | 2024-01-01 | 2958465 | 0.31 | 0.25 | 1.09 | 0.037 | 0.020 | 0.49 | 12.0 | 4.736 | 18.75 | 1.80 | 21.06 | 62 | 20.0 | 13 | 4 | 0
ไม่ผ่าน ZUBB | ไม่ผ่าน ZUBB | ผ่าน | C, Si, Mn, Ceq |  | 40000000976 | 0010 | 12 | 86180662 | DBM1S402801200T | ข้ออ้อย 28มมx12มSD40(รญ) ตรง (T) | SD40 T | 2025-07-08 | 2024-01-01 | 2958465 | 2024-01-01 | 2958465 | 0.31 | 0.28 | 1.08 | 0.025 | 0.020 | 0.49 | 12.0 | 4.742 | 18.95 | 1.79 | 21.06 | 62 | 20.0 | 13 | 4 | 0
ไม่ผ่าน ZUBB | ไม่ผ่าน ZUBB | ผ่าน | C, Si, Mn, Ceq |  | 40000000976 | 0010 | 14 | 86180664 | DBM1S402801200T | ข้ออ้อย 28มมx12มSD40(รญ) ตรง (T) | SD40 T | 2025-07-08 | 2024-01-01 | 2958465 | 2024-01-01 | 2958465 | 0.33 | 0.27 | 1.12 | 0.029 | 0.019 | 0.51 | 12.0 | 4.772 | 18.90 | 1.80 | 20.70 | 62 | 20.0 | 13 | 4 | 0
ไม่ผ่าน ZUBB | ไม่ผ่าน ZUBB | ผ่าน | C, Si, Mn, Ceq |  | 40000000976 | 0010 | 15 | 86180665 | DBM1S402801200T | ข้ออ้อย 28มมx12มSD40(รญ) ตรง (T) | SD40 T | 2025-07-08 | 2024-01-01 | 2958465 | 2024-01-01 | 2958465 | 0.33 | 0.29 | 1.11 | 0.025 | 0.029 | 0.51 | 12.0 | 4.771 | 18.90 | 1.81 | 20.70 | 62 | 20.0 | 13 | 4 | 0
ไม่ผ่าน ZUBB | ไม่ผ่าน ZUBB | ผ่าน | C, Si, Mn, Ceq |  | 40000000976 | 0010 | 16 | 86180666 | DBM1S402801200T | ข้ออ้อย 28มมx12มSD40(รญ) ตรง (T) | SD40 T | 2025-07-08 | 2024-01-01 | 2958465 | 2024-01-01 | 2958465 | 0.32 | 0.27 | 1.10 | 0.031 | 0.024 | 0.51 | 12.03 | 4.743 | 18.97 | 1.76 | 20.50 | 62 | 19.0 | 13 | 4 | 0
ไม่ผ่าน ZUBB | ไม่ผ่าน ZUBB | ไม่ผ่าน ZUBB | C, Mn, Ceq, Mass/Meter |  | 40000001034 | 0010 | 1 | 87080624 | DBM1S402501000 | ข้ออ้อย 25มมx10มSD40(รญ) ตรง | SD40 | 2025-07-18 | 2024-01-01 | 2958465 | 2024-01-01 | 2958465 | 0.20 | 0.22 | 1.22 | 0.016 | 0.012 | 0.41 | 10.0 | 3.755 | 16.51 | 1.43 | 16.50 | 61 | 21.0 | 13 | 4 | 0
ไม่ผ่าน ZUBB | ไม่ผ่าน ZUBB | ไม่ผ่าน ZUBB | C, Mn, Ceq, Mass/Meter |  | 40000001034 | 0010 | 2 | 87080625 | DBM1S402501000 | ข้ออ้อย 25มมx10มSD40(รญ) ตรง | SD40 | 2025-07-18 | 2024-01-01 | 2958465 | 2024-01-01 | 2958465 | 0.21 | 0.21 | 1.23 | 0.025 | 0.015 | 0.42 | 10.0 | 3.757 | 16.49 | 1.41 | 16.47 | 61 | 21.0 | 13 | 4 | 0
ไม่ผ่าน ZUBB | ไม่ผ่าน ZUBB | ไม่ผ่าน ZUBB | C, Mn, Ceq, Mass/Meter |  | 40000001034 | 0010 | 3 | 87080626 | DBM1S402501000 | ข้ออ้อย 25มมx10มSD40(รญ) ตรง | SD40 | 2025-07-18 | 2024-01-01 | 2958465 | 2024-01-01 | 2958465 | 0.22 | 0.24 | 1.25 | 0.025 | 0.013 | 0.43 | 10.0 | 3.760 | 16.47 | 1.41 | 16.47 | 61 | 21.0 | 13 | 4 | 0
ไม่ผ่าน ZUBB | ไม่ผ่าน ZUBB | ไม่ผ่าน ZUBB | C, Mn, Ceq, Mass/Meter |  | 40000001034 | 0010 | 12 | 86280756 | DBM1S402501000 | ข้ออ้อย 25มมx10มSD40(รญ) ตรง | SD40 | 2025-08-18 | 2024-01-01 | 2958465 | 2024-01-01 | 2958465 | 0.28 | 0.30 | 1.24 | 0.032 | 0.022 | 0.48 | 10.0 | 3.768 | 16.67 | 1.61 | 17.41 | 60 | 21.0 | 13 | 4 | 0
ไม่ผ่าน ZUBB | ไม่ผ่าน ZUBB | ไม่ผ่าน ZUBB | C, Mn, Ceq, Mass/Meter |  | 40000001034 | 0010 | 16 | 86280760 | DBM1S402501000 | ข้ออ้อย 25มมx10มSD40(รญ) ตรง | SD40 | 2025-08-18 | 2024-01-01 | 2958465 | 2024-01-01 | 2958465 | 0.27 | 0.29 | 1.23 | 0.030 | 0.021 | 0.47 | 10.0 | 3.759 | 16.60 | 1.59 | 17.19 | 60 | 20.0 | 13 | 4 | 0
ไม่ผ่าน ZUBB | ไม่ผ่าน ZUBB | ไม่ผ่าน ZUBB | C, Mn, Ceq, Mass/Meter |  | 40000001034 | 0010 | 19 | 86280763 | DBM1S402501000 | ข้ออ้อย 25มมx10มSD40(รญ) ตรง | SD40 | 2025-08-18 | 2024-01-01 | 2958465 | 2024-01-01 | 2958465 | 0.28 | 0.30 | 1.20 | 0.038 | 0.029 | 0.48 | 10.0 | 3.752 | 16.61 | 1.58 | 17.19 | 60 | 20.0 | 13 | 4 | 0
ไม่ผ่าน ZUBB | ไม่ผ่าน ZUBB | ไม่ผ่าน ZUBB | C, Mn, Ceq, Mass/Meter |  | 40000001034 | 0010 | 28 | 86280772 | DBM1S402501000 | ข้ออ้อย 25มมx10มSD40(รญ) ตรง | SD40 | 2025-08-19 | 2024-01-01 | 2958465 | 2024-01-01 | 2958465 | 0.28 | 0.29 | 1.20 | 0.025 | 0.020 | 0.48 | 10 | 3.766 | 16.67 | 1.59 | 17.14 | 65 | 21.0 | 13 | 4 | 0
ไม่ผ่าน ZUBB | ไม่ผ่าน ZUBB | ไม่ผ่าน ZUBB | C, Mn, Ceq, Mass/Meter |  | 40000001034 | 0010 | 33 | 86280777 | DBM1S402501000 | ข้ออ้อย 25มมx10มSD40(รญ) ตรง | SD40 | 2025-08-19 | 2024-01-01 | 2958465 | 2024-01-01 | 2958465 | 0.28 | 0.28 | 1.18 | 0.03 | 0.022 | 0.48 | 10 | 3.750 | 16.60 | 1.60 | 17.12 | 65 | 20.0 | 13 | 4 | 0
ไม่ผ่าน ZUBB | ไม่ผ่าน ZUBB | ไม่ผ่าน ZUBB | C, Mn, Ceq, Mass/Meter |  | 40000001034 | 0010 | 44 | 86280788 | DBM1S402501000 | ข้ออ้อย 25มมx10มSD40(รญ) ตรง | SD40 | 2025-08-19 | 2024-01-01 | 2958465 | 2024-01-01 | 2958465 | 0.28 | 0.28 | 1.21 | 0.034 | 0.029 | 0.48 | 10 | 3.762 | 16.64 | 1.62 | 17.31 | 65 | 19.0 | 13 | 4 | 0
ไม่ผ่าน ZUBB | ไม่ผ่าน ZUBB | ไม่ผ่าน ZUBB | C, Mn, Ceq, Mass/Meter |  | 40000001205 | 0010 | 1 | 79808216 | DBM1S401201000 | ข้ออ้อย 12มมx10มSD40(รญ) ตรง | SD40 | 2025-09-02 | 2024-01-01 | 2958465 | 2024-01-01 | 2958465 | 0.23 | 0.23 | 1.28 | 0.020 | 0.014 | 0.44 | 10.0 | 0.867 | 8.33 | 0.58 | 7.20 | 60 | 21.0 | 13 | 4 | 0
ไม่ผ่าน ZUBB | ไม่ผ่าน ZUBB | ไม่ผ่าน ZUBB | C, Si, Ceq, Mass/Meter |  | 40000001205 | 0010 | 2 | 79808215 | DBM1S401201000 | ข้ออ้อย 12มมx10มSD40(รญ) ตรง | SD40 | 2025-09-02 | 2024-01-01 | 2958465 | 2024-01-01 | 2958465 | 0.29 | 0.34 | 1.06 | 0.010 | 0.024 | 0.47 | 10.0 | 0.868 | 8.33 | 0.59 | 7.21 | 60 | 21.0 | 13 | 4 | 0
ไม่ผ่าน ZUBB | ไม่ผ่าน ZUBB | ไม่ผ่าน ZUBB | C, Mn, Ceq, Mass/Meter |  | 40000001302 | 0010 | 3 | 86180803 | DBM1S402001200T | ข้ออ้อย 20มมx12มSD40(รญ) ตรง (T) | SD40 T | 2025-09-22 | 2024-01-01 | 2958465 | 2024-01-01 | 2958465 | 0.29 | 0.25 | 0.89 | 0.023 | 0.022 | 0.44 | 12.0 | 2.401 | 13.40 | 1.19 | 12.73 | 64 | 20.0 | 13 | 4 | 0
ไม่ผ่าน ZUBB | ไม่ผ่าน ZUBB | ผ่าน | C, Si, Mn, Ceq |  | 40000001302 | 0010 | 4 | 86180804 | DBM1S402001200T | ข้ออ้อย 20มมx12มSD40(รญ) ตรง (T) | SD40 T | 2025-09-22 | 2024-01-01 | 2958465 | 2024-01-01 | 2958465 | 0.30 | 0.26 | 0.87 | 0.025 | 0.023 | 0.44 | 12.0 | 2.406 | 13.42 | 1.21 | 12.56 | 64 | 20.0 | 13 | 4 | 0
ไม่ผ่าน ZUBB | ไม่ผ่าน ZUBB | ผ่าน | C, Si, Mn, Ceq |  | 40000001302 | 0010 | 5 | 86180805 | DBM1S402001200T | ข้ออ้อย 20มมx12มSD40(รญ) ตรง (T) | SD40 T | 2025-09-22 | 2024-01-01 | 2958465 | 2024-01-01 | 2958465 | 0.28 | 0.29 | 0.93 | 0.027 | 0.021 | 0.44 | 12.0 | 2.406 | 13.41 | 1.19 | 12.57 | 64 | 20.0 | 13 | 4 | 0
ไม่ผ่าน ZUBB | ไม่ผ่าน ZUBB | ผ่าน | C, Si, Mn, Ceq |  | 40000001302 | 0010 | 6 | 86180806 | DBM1S402001200T | ข้ออ้อย 20มมx12มSD40(รญ) ตรง (T) | SD40 T | 2025-09-22 | 2024-01-01 | 2958465 | 2024-01-01 | 2958465 | 0.30 | 0.26 | 0.91 | 0.022 | 0.020 | 0.45 | 12.0 | 2.406 | 13.41 | 1.19 | 12.56 | 64 | 20.0 | 13 | 4 | 0
ไม่ผ่าน ZUBB | ไม่ผ่าน ZUBB | ผ่าน | C, Si, Mn, Ceq |  | 40000001302 | 0010 | 9 | 86180809 | DBM1S402001200T | ข้ออ้อย 20มมx12มSD40(รญ) ตรง (T) | SD40 T | 2025-09-22 | 2024-01-01 | 2958465 | 2024-01-01 | 2958465 | 0.30 | 0.26 | 0.92 | 0.025 | 0.027 | 0.45 | 12.0 | 2.406 | 13.40 | 1.19 | 12.59 | 64 | 21.0 | 13 | 4 | 0
ไม่ผ่าน ZUBB | ไม่ผ่าน ZUBB | ผ่าน | C, Si, Mn, Ceq |  | 40000001303 | 0010 | 10 | 86180810 | DBM1S402001000T | ข้ออ้อย 20มมx10มSD40(รญ) ตรง (T) | SD40 T | 2025-09-22 | 2024-01-01 | 2958465 | 2024-01-01 | 2958465 | 0.32 | 0.31 | 0.99 | 0.029 | 0.022 | 0.48 | 10.0 | 2.412 | 13.39 | 1.06 | 12.40 | 64 | 21.0 | 13 | 4 | 0
ไม่ผ่าน ZUBB | ไม่ผ่าน ZUBB | ผ่าน | C, Si, Mn, Ceq |  | 40000001303 | 0010 | 12 | 86180812 | DBM1S402001000T | ข้ออ้อย 20มมx10มSD40(รญ) ตรง (T) | SD40 T | 2025-09-22 | 2024-01-01 | 2958465 | 2024-01-01 | 2958465 | 0.30 | 0.27 | 0.91 | 0.025 | 0.021 | 0.45 | 10.0 | 2.406 | 13.41 | 1.20 | 13.21 | 64 | 20.0 | 13 | 4 | 0
ไม่ผ่าน ZUBB | ไม่ผ่าน ZUBB | ผ่าน | C, Si, Mn, Ceq |  | 40000001303 | 0010 | 14 | 86180814 | DBM1S402001000T | ข้ออ้อย 20มมx10มSD40(รญ) ตรง (T) | SD40 T | 2025-09-22 | 2024-01-01 | 2958465 | 2024-01-01 | 2958465 | 0.32 | 0.29 | 0.98 | 0.024 | 0.021 | 0.48 | 10.0 | 2.410 | 13.41 | 1.21 | 13.11 | 64 | 21.0 | 13 | 4 | 0
ไม่ผ่าน ZUBB | ไม่ผ่าน ZUBB | ผ่าน | C, Si, Mn, Ceq |  | 40000001303 | 0010 | 15 | 86180815 | DBM1S402001000T | ข้ออ้อย 20มมx10มSD40(รญ) ตรง (T) | SD40 T | 2025-09-22 | 2024-01-01 | 2958465 | 2024-01-01 | 2958465 | 0.31 | 0.30 | 0.95 | 0.027 | 0.021 | 0.47 | 10.0 | 2.407 | 13.39 | 1.19 | 12.98 | 64 | 20.0 | 13 | 4 | 0
ไม่ผ่าน ZUBB | ไม่ผ่าน ZUBB | ผ่าน | C, Si, Mn, Ceq |  | 40000001303 | 0010 | 17 | 86180817 | DBM1S402001000T | ข้ออ้อย 20มมx10มSD40(รญ) ตรง (T) | SD40 T | 2025-09-22 | 2024-01-01 | 2958465 | 2024-01-01 | 2958465 | 0.31 | 0.26 | 0.90 | 0.018 | 0.020 | 0.46 | 10.0 | 2.405 | 13.39 | 1.19 | 13.00 | 64 | 20.0 | 13 | 4 | 0
ไม่ผ่าน ZUBB | ไม่ผ่าน ZUBB | ผ่าน | C, Si, Mn, Ceq |  | 40000001303 | 0010 | 19 | 86180819 | DBM1S402001000T | ข้ออ้อย 20มมx10มSD40(รญ) ตรง (T) | SD40 T | 2025-09-22 | 2024-01-01 | 2958465 | 2024-01-01 | 2958465 | 0.31 | 0.26 | 0.88 | 0.028 | 0.020 | 0.46 | 10.0 | 2.406 | 13.39 | 1.19 | 13.00 | 64 | 20.0 | 13 | 4 | 0
ไม่ผ่าน ZUBB | ไม่ผ่าน ZUBB | ผ่าน | C, Si, Mn, Ceq |  | 40000001303 | 0010 | 20 | 86180820 | DBM1S402001000T | ข้ออ้อย 20มมx10มSD40(รญ) ตรง (T) | SD40 T | 2025-09-22 | 2024-01-01 | 2958465 | 2024-01-01 | 2958465 | 0.32 | 0.30 | 0.91 | 0.023 | 0.022 | 0.47 | 10.0 | 2.405 | 13.39 | 1.19 | 13.01 | 64 | 20.0 | 13 | 4 | 0
ไม่ผ่าน ZUBB | ไม่ผ่าน ZUBB | ไม่ผ่าน ZUBB | C, Si, Mn, Mass/Meter |  | 40000001307 | 0010 | 4 | 86600191 | DBM1S502501000T | ข้ออ้อย 25มมx10มSD50(รญ) ตรง (T) | SD50 T | 2025-09-24 | 2024-01-01 | 2958465 | 2024-01-01 | 2958465 | 0.38 | 0.34 | 1.14 | 0.015 | 0.025 | 0.57 | 10.0 | 3.769 | 16.64 | 1.58 | 16.56 | 62 | 18.0 | 13 | 4 | 0
ไม่ผ่าน ZUBB | ไม่ผ่าน ZUBB | ไม่ผ่าน ZUBB | C, Si, Mn, Mass/Meter |  | 40000001307 | 0010 | 5 | 86600195 | DBM1S502501000T | ข้ออ้อย 25มมx10มSD50(รญ) ตรง (T) | SD50 T | 2025-09-24 | 2024-01-01 | 2958465 | 2024-01-01 | 2958465 | 0.37 | 0.33 | 1.16 | 0.014 | 0.023 | 0.56 | 10.0 | 3.771 | 16.64 | 1.59 | 16.71 | 62 | 17.0 | 13 | 4 | 0
ไม่ผ่าน ZUBB | ไม่ผ่าน ZUBB | ไม่ผ่าน ZUBB | C, Mn, Ceq, Mass/Meter |  | 40000001308 | 0010 | 1 | 86180823 | DBM1S402501000T | ข้ออ้อย 25มมx10มSD40(รญ) ตรง (T) | SD40 T | 2025-09-24 | 2024-01-01 | 2958465 | 2024-01-01 | 2958465 | 0.30 | 0.23 | 0.88 | 0.026 | 0.018 | 0.45 | 10.0 | 3.747 | 16.72 | 1.75 | 15.83 | 63 | 21.0 | 13 | 4 | 0
ไม่ผ่าน ZUBB | ไม่ผ่าน ZUBB | ไม่ผ่าน ZUBB | C, Mn, Ceq, Mass/Meter |  | 40000001308 | 0010 | 2 | 86180824 | DBM1S402501000T | ข้ออ้อย 25มมx10มSD40(รญ) ตรง (T) | SD40 T | 2025-09-24 | 2024-01-01 | 2958465 | 2024-01-01 | 2958465 | 0.28 | 0.25 | 0.89 | 0.022 | 0.019 | 0.43 | 10.0 | 3.764 | 16.73 | 1.80 | 15.90 | 63 | 20.0 | 13 | 4 | 0
ไม่ผ่าน ZUBB | ไม่ผ่าน ZUBB | ไม่ผ่าน ZUBB | C, Mn, Ceq, Mass/Meter |  | 40000001308 | 0010 | 4 | 86180826 | DBM1S402501000T | ข้ออ้อย 25มมx10มSD40(รญ) ตรง (T) | SD40 T | 2025-09-24 | 2024-01-01 | 2958465 | 2024-01-01 | 2958465 | 0.30 | 0.25 | 0.91 | 0.028 | 0.020 | 0.45 | 10.0 | 3.751 | 16.73 | 2.08 | 16.40 | 63 | 22.0 | 13 | 4 | 0
ไม่ผ่าน ZUBB | ไม่ผ่าน ZUBB | ไม่ผ่าน ZUBB | C, Mn, Ceq, Mass/Meter |  | 40000001308 | 0010 | 5 | 86180827 | DBM1S402501000T | ข้ออ้อย 25มมx10มSD40(รญ) ตรง (T) | SD40 T | 2025-09-24 | 2024-01-01 | 2958465 | 2024-01-01 | 2958465 | 0.31 | 0.24 | 0.92 | 0.022 | 0.025 | 0.46 | 10.0 | 3.770 | 16.72 | 1.98 | 16.30 | 63 | 22.0 | 13 | 4 | 0
ไม่ผ่าน ZUBB | ไม่ผ่าน ZUBB | ผ่าน | C, Si, Mn, Ceq |  | 40000001308 | 0010 | 6 | 86180828 | DBM1S402501000T | ข้ออ้อย 25มมx10มSD40(รญ) ตรง (T) | SD40 T | 2025-09-24 | 2024-01-01 | 2958465 | 2024-01-01 | 2958465 | 0.30 | 0.26 | 0.91 | 0.033 | 0.024 | 0.46 | 10.0 | 3.780 | 16.73 | 1.82 | 16.41 | 63 | 21.0 | 13 | 4 | 0
ไม่ผ่าน ZUBB | ไม่ผ่าน ZUBB | ไม่ผ่าน ZUBB | C, Mn, Ceq, Mass/Meter |  | 40000001308 | 0010 | 7 | 86180829 | DBM1S402501000T | ข้ออ้อย 25มมx10มSD40(รญ) ตรง (T) | SD40 T | 2025-09-24 | 2024-01-01 | 2958465 | 2024-01-01 | 2958465 | 0.32 | 0.25 | 0.90 | 0.026 | 0.023 | 0.47 | 10.0 | 3.754 | 16.72 | 1.81 | 16.43 | 63 | 20.0 | 13 | 4 | 0
ไม่ผ่าน ZUBB | ไม่ผ่าน ZUBB | ไม่ผ่าน ZUBB | C, Mn, Ceq, Mass/Meter |  | 40000001308 | 0010 | 8 | 86180830 | DBM1S402501000T | ข้ออ้อย 25มมx10มSD40(รญ) ตรง (T) | SD40 T | 2025-09-24 | 2024-01-01 | 2958465 | 2024-01-01 | 2958465 | 0.29 | 0.25 | 0.94 | 0.025 | 0.023 | 0.44 | 10.0 | 3.756 | 16.72 | 1.83 | 16.43 | 63 | 20.0 | 13 | 4 | 0
ไม่ผ่าน ZUBB | ไม่ผ่าน ZUBB | ไม่ผ่าน ZUBB | C, Mn, Ceq, Mass/Meter |  | 40000001308 | 0010 | 12 | 86180834 | DBM1S402501000T | ข้ออ้อย 25มมx10มSD40(รญ) ตรง (T) | SD40 T | 2025-09-24 | 2024-01-01 | 2958465 | 2024-01-01 | 2958465 | 0.30 | 0.24 | 0.94 | 0.025 | 0.023 | 0.45 | 10.0 | 3.756 | 16.72 | 1.80 | 16.40 | 63 | 20.0 | 13 | 4 | 0
ไม่ผ่าน ZUBB | ไม่ผ่าน ZUBB | ผ่าน | C, Si, Mn, Ceq |  | 40000001308 | 0010 | 15 | 86180820 | DBM1S402501000T | ข้ออ้อย 25มมx10มSD40(รญ) ตรง (T) | SD40 T | 2025-09-24 | 2024-01-01 | 2958465 | 2024-01-01 | 2958465 | 0.33 | 0.28 | 1.14 | 0.014 | 0.029 | 0.52 | 10.0 | 3.781 | 16.69 | 1.61 | 16.71 | 63 | 20.0 | 13 | 4 | 0
ไม่ผ่าน ZUBB | ไม่ผ่าน ZUBB | ผ่าน | C, Si, Mn, Ceq |  | 40000001308 | 0010 | 16 | 86180821 | DBM1S402501000T | ข้ออ้อย 25มมx10มSD40(รญ) ตรง (T) | SD40 T | 2025-09-24 | 2024-01-01 | 2958465 | 2024-01-01 | 2958465 | 0.33 | 0.29 | 1.28 | 0.012 | 0.028 | 0.54 | 10.0 | 3.780 | 16.70 | 1.58 | 16.41 | 63 | 19.0 | 13 | 4 | 0
ไม่ผ่าน ZUBB | ไม่ผ่าน ZUBB | ผ่าน | C, Si, Mn, Ceq |  | 40000001308 | 0010 | 17 | 86180822 | DBM1S402501000T | ข้ออ้อย 25มมx10มSD40(รญ) ตรง (T) | SD40 T | 2025-09-24 | 2024-01-01 | 2958465 | 2024-01-01 | 2958465 | 0.33 | 0.33 | 1.32 | 0.017 | 0.023 | 0.55 | 10.0 | 3.785 | 16.70 | 1.61 | 16.50 | 63 | 19.0 | 13 | 4 | 0
ไม่ผ่าน ZUBB | ไม่ผ่าน ZUBB | ไม่ผ่าน ZUBB | C, Mn, Ceq, Mass/Meter |  | 40000001308 | 0010 | 19 | 86180838 | DBM1S402501000T | ข้ออ้อย 25มมx10มSD40(รญ) ตรง (T) | SD40 T | 2025-09-25 | 2024-01-01 | 2958465 | 2024-01-01 | 2958465 | 0.29 | 0.24 | 0.86 | 0.026 | 0.018 | 0.43 | 10.0 | 3.764 | 16.64 | 1.61 | 16.56 | 64 | 19.0 | 13 | 4 | 0
ไม่ผ่าน ZUBB | ไม่ผ่าน ZUBB | ไม่ผ่าน ZUBB | C, Mn, Ceq, Mass/Meter |  | 40000001308 | 0010 | 22 | 86180841 | DBM1S402501000T | ข้ออ้อย 25มมx10มSD40(รญ) ตรง (T) | SD40 T | 2025-09-25 | 2024-01-01 | 2958465 | 2024-01-01 | 2958465 | 0.30 | 0.25 | 0.89 | 0.028 | 0.019 | 0.45 | 10.0 | 3.774 | 16.62 | 1.59 | 16.41 | 64 | 20.0 | 13 | 4 | 0
ไม่ผ่าน ZUBB | ไม่ผ่าน ZUBB | ไม่ผ่าน ZUBB | C, Mn, Ceq, Mass/Meter |  | 40000001308 | 0010 | 25 | 86180844 | DBM1S402501000T | ข้ออ้อย 25มมx10มSD40(รญ) ตรง (T) | SD40 T | 2025-09-25 | 2024-01-01 | 2958465 | 2024-01-01 | 2958465 | 0.29 | 0.25 | 0.91 | 0.025 | 0.025 | 0.44 | 10.0 | 3.757 | 16.63 | 1.59 | 16.49 | 64 | 20.0 | 13 | 4 | 0
ไม่ผ่าน ZUBB | ไม่ผ่าน ZUBB | ไม่ผ่าน ZUBB | C, Mn, Ceq, Mass/Meter |  | 40000001308 | 0010 | 26 | 86180845 | DBM1S402501000T | ข้ออ้อย 25มมx10มSD40(รญ) ตรง (T) | SD40 T | 2025-09-25 | 2024-01-01 | 2958465 | 2024-01-01 | 2958465 | 0.30 | 0.24 | 0.86 | 0.02 | 0.022 | 0.44 | 10.0 | 3.762 | 16.63 | 1.61 | 16.51 | 64 | 20.0 | 13 | 4 | 0
ไม่ผ่าน ZUBB | ไม่ผ่าน ZUBB | ไม่ผ่าน ZUBB | C, Mn, Ceq, Mass/Meter |  | 40000001308 | 0010 | 28 | 86180847 | DBM1S402501000T | ข้ออ้อย 25มมx10มSD40(รญ) ตรง (T) | SD40 T | 2025-09-25 | 2024-01-01 | 2958465 | 2024-01-01 | 2958465 | 0.28 | 0.25 | 0.91 | 0.023 | 0.018 | 0.43 | 10.0 | 3.754 | 16.62 | 1.59 | 16.49 | 64 | 20.0 | 13 | 4 | 0
ไม่ผ่าน ZUBB | ไม่ผ่าน ZUBB | ผ่าน | C, Si, Mn, Ceq |  | 40000001381 | 0010 | 18 | 79808262 | DBM1S401601200T | ข้ออ้อย 16มมx12มSD40(รญ) ตรง (T) | SD40 T | 2025-10-14 | 2024-01-01 | 2958465 | 2024-01-01 | 2958465 | 0.35 | 0.27 | 1.02 | 0.009 | 0.026 | 0.52 | 12.0 | 1.541 | 10.90 | 0.97 | 9.61 | 60 | 21.0 | 13 | 4 | 0
ไม่ผ่าน ZUBB | ไม่ผ่าน ZUBB | ผ่าน | C, Si, Mn, Ceq |  | 40000001381 | 0010 | 19 | 79808261 | DBM1S401601200T | ข้ออ้อย 16มมx12มSD40(รญ) ตรง (T) | SD40 T | 2025-10-14 | 2024-01-01 | 2958465 | 2024-01-01 | 2958465 | 0.37 | 0.27 | 1.03 | 0.010 | 0.027 | 0.54 | 12.0 | 1.538 | 10.89 | 0.99 | 9.52 | 60 | 20.0 | 13 | 4 | 0
ไม่ผ่าน ZUBB | ไม่ผ่าน ZUBB | ผ่าน | C, Si, Mn, Ceq |  | 40000001381 | 0010 | 20 | 79808260 | DBM1S401601200T | ข้ออ้อย 16มมx12มSD40(รญ) ตรง (T) | SD40 T | 2025-10-14 | 2024-01-01 | 2958465 | 2024-01-01 | 2958465 | 0.34 | 0.27 | 1.04 | 0.008 | 0.025 | 0.51 | 12.0 | 1.537 | 10.90 | 0.97 | 9.42 | 60 | 21.0 | 13 | 4 | 0
ไม่ผ่าน ZUBB | ไม่ผ่าน ZUBB | ผ่าน | C, Si, Mn, Ceq |  | 40000001381 | 0010 | 21 | 79808259 | DBM1S401601200T | ข้ออ้อย 16มมx12มSD40(รญ) ตรง (T) | SD40 T | 2025-10-14 | 2024-01-01 | 2958465 | 2024-01-01 | 2958465 | 0.34 | 0.27 | 1.04 | 0.008 | 0.022 | 0.51 | 12.0 | 1.540 | 10.90 | 1.01 | 9.62 | 60 | 19.0 | 13 | 4 | 0
ไม่ผ่าน ZUBB | ไม่ผ่าน ZUBB | ผ่าน | C, Si, Mn, Ceq |  | 40000001381 | 0010 | 22 | 79808258 | DBM1S401601200T | ข้ออ้อย 16มมx12มSD40(รญ) ตรง (T) | SD40 T | 2025-10-14 | 2024-01-01 | 2958465 | 2024-01-01 | 2958465 | 0.35 | 0.27 | 1.02 | 0.009 | 0.026 | 0.52 | 12.0 | 1.538 | 10.91 | 0.97 | 9.51 | 60 | 21.0 | 13 | 4 | 0
ไม่ผ่าน ZUBB | ไม่ผ่าน ZUBB | ผ่าน | C, Si, Mn, Ceq |  | 40000001381 | 0010 | 23 | 79808257 | DBM1S401601200T | ข้ออ้อย 16มมx12มSD40(รญ) ตรง (T) | SD40 T | 2025-10-14 | 2024-01-01 | 2958465 | 2024-01-01 | 2958465 | 0.37 | 0.27 | 1.03 | 0.010 | 0.027 | 0.54 | 12.0 | 1.542 | 10.92 | 0.99 | 9.42 | 60 | 21.0 | 13 | 4 | 0
ไม่ผ่าน ZUBB | ไม่ผ่าน ZUBB | ไม่ผ่าน ZUBB | C, Mn, Ceq, Mass/Meter |  | 40000001471 | 0010 | 2 | 85281005 | DBM1S402001200T | ข้ออ้อย 20มมx12มSD40(รญ) ตรง (T) | SD40 T | 2025-11-03 | 2024-01-01 | 2958465 | 2024-01-01 | 2958465 | 0.30 | 0.24 | 0.94 | 0.025 | 0.023 | 0.45 | 12.0 | 2.430 | 13.54 | 1.27 | 13.29 | 63 | 22.0 | 13 | 4 | 0
ไม่ผ่าน ZUBB | ไม่ผ่าน ZUBB | ผ่าน | C, Si, Mn, Ceq |  | 40000001471 | 0010 | 3 | 85281006 | DBM1S402001200T | ข้ออ้อย 20มมx12มSD40(รญ) ตรง (T) | SD40 T | 2025-11-03 | 2024-01-01 | 2958465 | 2024-01-01 | 2958465 | 0.29 | 0.26 | 0.92 | 0.023 | 0.021 | 0.45 | 12.0 | 2.411 | 13.57 | 1.26 | 13.31 | 63 | 21.0 | 13 | 4 | 0
ไม่ผ่าน ZUBB | ไม่ผ่าน ZUBB | ไม่ผ่าน ZUBB | C, Mn, Ceq, Mass/Meter |  | 40000001471 | 0010 | 6 | 85281010 | DBM1S402001200T | ข้ออ้อย 20มมx12มSD40(รญ) ตรง (T) | SD40 T | 2025-11-03 | 2024-01-01 | 2958465 | 2024-01-01 | 2958465 | 0.29 | 0.24 | 0.86 | 0.026 | 0.018 | 0.43 | 12.0 | 2.403 | 13.57 | 1.27 | 13.30 | 63 | 21.0 | 13 | 4 | 0
ไม่ผ่าน ZUBB | ไม่ผ่าน ZUBB | ไม่ผ่าน ZUBB | C, Mn, Ceq, Mass/Meter |  | 40000001471 | 0010 | 9 | 85281013 | DBM1S402001200T | ข้ออ้อย 20มมx12มSD40(รญ) ตรง (T) | SD40 T | 2025-11-03 | 2024-01-01 | 2958465 | 2024-01-01 | 2958465 | 0.30 | 0.25 | 0.89 | 0.028 | 0.019 | 0.45 | 12.0 | 2.403 | 13.55 | 1.27 | 13.31 | 63 | 20.0 | 13 | 4 | 0
ไม่ผ่าน ZUBB | ไม่ผ่าน ZUBB | ผ่าน | C, Si, Mn, Ceq |  | 40000001471 | 0010 | 11 | 85281015 | DBM1S402001200T | ข้ออ้อย 20มมx12มSD40(รญ) ตรง (T) | SD40 T | 2025-11-03 | 2024-01-01 | 2958465 | 2024-01-01 | 2958465 | 0.31 | 0.31 | 0.94 | 0.021 | 0.019 | 0.46 | 12.0 | 2.420 | 13.59 | 1.17 | 13.26 | 63 | 22.0 | 13 | 4 | 0
ไม่ผ่าน ZUBB | ไม่ผ่าน ZUBB | ไม่ผ่าน ZUBB | C, Mn, Ceq, Mass/Meter |  | 40000001471 | 0010 | 12 | 85281017 | DBM1S402001200T | ข้ออ้อย 20มมx12มSD40(รญ) ตรง (T) | SD40 T | 2025-11-03 | 2024-01-01 | 2958465 | 2024-01-01 | 2958465 | 0.29 | 0.25 | 0.91 | 0.025 | 0.025 | 0.44 | 12.0 | 2.402 | 13.58 | 1.20 | 13.46 | 63 | 22.0 | 13 | 4 | 0
ไม่ผ่าน ZUBB | ไม่ผ่าน ZUBB | ไม่ผ่าน ZUBB | C, Mn, Ceq, Mass/Meter |  | 40000001471 | 0010 | 13 | 85281018 | DBM1S402001200T | ข้ออ้อย 20มมx12มSD40(รญ) ตรง (T) | SD40 T | 2025-11-03 | 2024-01-01 | 2958465 | 2024-01-01 | 2958465 | 0.30 | 0.24 | 0.86 | 0.02 | 0.022 | 0.44 | 12.0 | 2.396 | 13.61 | 1.21 | 13.51 | 63 | 21.0 | 13 | 4 | 0
ไม่ผ่าน ZUBB | ไม่ผ่าน ZUBB | ไม่ผ่าน ZUBB | C, Mn, Ceq, Mass/Meter |  | 40000001705 | 0010 | 8 | 85281039 | DBM1S402801000T | ข้ออ้อย 28มมx10มSD40(รญ) ตรง (T) | SD40 T | 2026-01-09 | 2024-01-01 | 2958465 | 2024-01-01 | 2958465 | 0.29 | 0.25 | 1.20 | 0.033 | 0.031 | 0.49 | 10.0 | 4.698 | 19.18 | 1.86 | 19.72 | 64 | 21.0 | 13 | 4 | 0
ไม่ผ่าน ZUBB | ไม่ผ่าน ZUBB | ไม่ผ่าน ZUBB | C, Mn, Ceq, Mass/Meter |  | 40000001727 | 0010 | 27 | 79812196 | DBM1S401601000 | ข้ออ้อย 16มมx10มSD40(รญ) ตรง | SD40 | 2026-01-26 | 2024-01-01 | 2958465 | 2024-01-01 | 2958465 | 0.27 | 0.25 | 1.14 | 0.019 | 0.031 | 0.46 | 10.0 | 1.522 | 10.77 | 0.92 | 9.11 | 57 | 20.0 | 13 | 4 | 0
ไม่ผ่าน ZUBB | ไม่ผ่าน ZUBB | ไม่ผ่าน ZUBB | C, Mn, Ceq, Mass/Meter |  | 40000001767 | 0010 | 4 | 7981216 | DBM1S401601200 | ข้ออ้อย 16มมx12มSD40(รญ) ตรง | SD40 | 2026-01-27 | 2024-01-01 | 2958465 | 2024-01-01 | 2958465 | 0.27 | 0.25 | 1.14 | 0.019 | 0.031 | 0.46 | 12.0 | 1.525 | 10.93 | 0.98 | 8.46 | 60 | 20.0 | 13 | 4 | 0
ไม่ผ่าน ZUBB | ไม่ผ่าน ZUBB | ไม่ผ่าน ZUBB | C, Mn, Ceq, Mass/Meter |  | 40000001767 | 0010 | 8 | 79812162 | DBM1S401601200 | ข้ออ้อย 16มมx12มSD40(รญ) ตรง | SD40 | 2026-02-07 | 2024-01-01 | 2958465 | 2024-01-01 | 2958465 | 0.27 | 0.25 | 1.14 | 0.019 | 0.031 | 0.46 | 12.0 | 1.525 | 10.93 | 0.98 | 8.46 | 60 | 20.0 | 13 | 4 | 0
ไม่ผ่าน ZUBB | ไม่ผ่าน ZUBB | ไม่ผ่าน ZUBB | Si, Mn, Ceq, Mass/Meter |  | 40000001806 | 0010 | 8 | 79902018 | DBM1S501601200 | ข้ออ้อย 16มมx12มSD50(รญ) ตรง | SD50 | 2026-02-06 | 2024-01-01 | 2958465 | 2024-01-01 | 2958465 | 0.35 | 0.39 | 1.45 | 0.023 | 0.028 | 0.59 | 12.0 | 1.508 | 10.96 | 0.88 | 9.95 | 58 | 17.5 | 13 | 4 | 0
ไม่ผ่าน ZUBB | ไม่ผ่าน ZUBB | ไม่ผ่าน ZUBB | C, Si, Mn, Mass/Meter |  | 40000001808 | 0010 | 23 | 79902122 | DBM1S401201000 | ข้ออ้อย 12มมx10มSD40(รญ) ตรง | SD40 | 2026-03-16 | 2024-01-01 | 2958465 | 2024-01-01 | 2958465 | 0.29 | 0.31 | 1.32 | 0.013 | 0.024 | 0.51 | 10.0 | 0.855 | 8.32 | 0.58 | 7.27 | 58 | 22.0 | 13 | 4 | 0
ไม่ผ่าน ZUBB | ไม่ผ่าน ZUBB | ไม่ผ่าน ZUBB | C, Si, Mn, Mass/Meter |  | 40000001808 | 0010 | 25 | 79902124 | DBM1S401201000 | ข้ออ้อย 12มมx10มSD40(รญ) ตรง | SD40 | 2026-03-16 | 2024-01-01 | 2958465 | 2024-01-01 | 2958465 | 0.28 | 0.32 | 1.34 | 0.016 | 0.033 | 0.51 | 10.0 | 0.850 | 8.29 | 0.57 | 7.30 | 58 | 22.5 | 13 | 4 | 0
ไม่ผ่าน ZUBB | ไม่ผ่าน ZUBB | ไม่ผ่าน ZUBB | C, Si, Mn, Mass/Meter |  | 40000001808 | 0010 | 28 | 79902127 | DBM1S401201000 | ข้ออ้อย 12มมx10มSD40(รญ) ตรง | SD40 | 2026-03-16 | 2024-01-01 | 2958465 | 2024-01-01 | 2958465 | 0.28 | 0.31 | 1.34 | 0.017 | 0.032 | 0.5 | 10.0 | 0.851 | 8.31 | 0.57 | 7.31 | 60 | 20.0 | 13 | 4 | 0
ไม่ผ่าน ZUBB | ไม่ผ่าน ZUBB | ไม่ผ่าน ZUBB | C, Si, Mn, Mass/Meter |  | 40000001808 | 0010 | 32 | 79902132 | DBM1S401201000 | ข้ออ้อย 12มมx10มSD40(รญ) ตรง | SD40 | 2026-03-16 | 2024-01-01 | 2958465 | 2024-01-01 | 2958465 | 0.29 | 0.32 | 1.28 | 0.017 | 0.032 | 0.51 | 10.0 | 0.855 | 8.22 | 0.58 | 7.30 | 59 | 21.0 | 13 | 4 | 0
ไม่ผ่าน ZUBB | ไม่ผ่าน ZUBB | ไม่ผ่าน ZUBB | C, Si, Ceq, Mass/Meter |  | 40000001842 | 0010 | 4 | 89902059 | DBM1S502001200 | ข้ออ้อย 20มมx12มSD50(รญ) ตรง | SD50 | 2026-02-09 | 2024-01-01 | 2958465 | 2024-01-01 | 2958465 | 0.29 | 0.24 | 1.24 | 0.035 | 0.036 | 0.49 | 12.0 | 2.400 | 13.240 | 1.36 | 12.41 | 65 | 16.0 | 13 | 4 | 0
ไม่ผ่าน ZUBB | ไม่ผ่าน ZUBB | ไม่ผ่าน ZUBB | Mn, Ceq, Mass/Meter, Elongation |  | 40000001860 | 0010 | 8 | 89902070 | DBM1S402801200 | ข้ออ้อย 28มมx12มSD40(รญ) ตรง | SD40 | 2026-02-11 | 2024-01-01 | 2958465 | 2024-01-01 | 2958465 | 0.32 | 0.30 | 1.36 | 0.020 | 0.024 | 0.55 | 12.0 | 4.697 | 19.02 | 1.85 | 20.22 | 62 | 15.0 | 13 | 4 | 0
ไม่ผ่าน ZUBB | ไม่ผ่าน ZUBB | ไม่ผ่าน ZUBB | Si, Mn, Mass/Meter, Elongation |  | 40000001860 | 0010 | 9 | 89902071 | DBM1S402801200 | ข้ออ้อย 28มมx12มSD40(รญ) ตรง | SD40 | 2026-02-11 | 2024-01-01 | 2958465 | 2024-01-01 | 2958465 | 0.32 | 0.31 | 1.34 | 0.021 | 0.026 | 0.54 | 12.0 | 4.700 | 19.03 | 1.82 | 20.10 | 62 | 15.0 | 13 | 4 | 0
ไม่ผ่าน ZUBB | ไม่ผ่าน ZUBB | ผ่าน | C, Si, Mn, Ceq |  | 40000001888 | 0010 | 2 | 76181144 | DBM1S401201200 | ข้ออ้อย 12มมx12มSD40(รญ) ตรง | SD40 | 2026-02-16 | 2024-01-01 | 2958465 | 2024-01-01 | 2958465 | 0.26 | 0.31 | 1.26 | 0.039 | 0.027 | 0.47 | 12.0 | 0.860 | 8.31 | 0.58 | 7.12 | 60 | 20.5 | 13 | 4 | 0
ไม่ผ่าน ZUBB | ไม่ผ่าน ZUBB | ไม่ผ่าน ZUBB | C, Mn, Ceq, Mass/Meter |  | 40000001888 | 0010 | 4 | 76181146 | DBM1S401201200 | ข้ออ้อย 12มมx12มSD40(รญ) ตรง | SD40 | 2026-02-16 | 2024-01-01 | 2958465 | 2024-01-01 | 2958465 | 0.25 | 0.27 | 1.23 | 0.026 | 0.013 | 0.45 | 12.0 | 0.852 | 8.31 | 0.56 | 7.19 | 60 | 21.0 | 13 | 4 | 0
ไม่ผ่าน ZUBB | ไม่ผ่าน ZUBB | ไม่ผ่าน ZUBB | C, Mn, Ceq, Mass/Meter |  | 40000001888 | 0010 | 5 | 76181147 | DBM1S401201200 | ข้ออ้อย 12มมx12มSD40(รญ) ตรง | SD40 | 2026-02-16 | 2024-01-01 | 2958465 | 2024-01-01 | 2958465 | 0.26 | 0.28 | 1.28 | 0.030 | 0.013 | 0.47 | 12.0 | 0.855 | 8.27 | 0.59 | 7.21 | 60 | 22.0 | 13 | 4 | 0
ไม่ผ่าน ZUBB | ไม่ผ่าน ZUBB | ไม่ผ่าน ZUBB | C, Mn, Ceq, Mass/Meter |  | 40000001888 | 0010 | 6 | 76181148 | DBM1S401201200 | ข้ออ้อย 12มมx12มSD40(รญ) ตรง | SD40 | 2026-02-16 | 2024-01-01 | 2958465 | 2024-01-01 | 2958465 | 0.24 | 0.26 | 1.24 | 0.026 | 0.013 | 0.44 | 12.0 | 0.856 | 8.28 | 0.58 | 7.19 | 60 | 21.5 | 13 | 4 | 0
ไม่ผ่าน ZUBB | ไม่ผ่าน ZUBB | ไม่ผ่าน ZUBB | C, Si, Mn, Mass/Meter |  | 40000001888 | 0010 | 8 | 79902115 | DBM1S401201200 | ข้ออ้อย 12มมx12มSD40(รญ) ตรง | SD40 | 2026-02-16 | 2024-01-01 | 2958465 | 2024-01-01 | 2958465 | 0.28 | 0.31 | 1.23 | 0.021 | 0.021 | 0.49 | 12.0 | 0.855 | 8.30 | 0.59 | 7.18 | 60 | 21.5 | 13 | 4 | 0
ไม่ผ่าน ZUBB | ไม่ผ่าน ZUBB | ไม่ผ่าน ZUBB | C, Si, Mn, Mass/Meter |  | 40000001888 | 0010 | 13 | 79001235 | DBM1S401201200 | ข้ออ้อย 12มมx12มSD40(รญ) ตรง | SD40 | 2026-02-17 | 2024-01-01 | 2958465 | 2024-01-01 | 2958465 | 0.29 | 0.34 | 1.27 | 0.017 | 0.038 | 0.50 | 12.0 | 0.851 | 8.25 | 0.55 | 7.10 | 60 | 20.5 | 13 | 4 | 0
ไม่ผ่าน ZUBB | ไม่ผ่าน ZUBB | ไม่ผ่าน ZUBB | C, Mn, Ceq, Mass/Meter |  | 40000001904 | 0010 | 5 | 76181153 | DBM1S401601200 | ข้ออ้อย 16มมx12มSD40(รญ) ตรง | SD40 | 2026-02-23 | 2024-01-01 | 2958465 | 2024-01-01 | 2958465 | 0.28 | 0.28 | 1.22 | 0.036 | 0.034 | 0.48 | 12.0 | 1.514 | 10.90 | 0.92 | 9.11 | 58 | 21.0 | 13 | 4 | 0
ไม่ผ่าน ZUBB | ไม่ผ่าน ZUBB | ไม่ผ่าน ZUBB | C, Mn, Ceq, Mass/Meter |  | 40000001904 | 0010 | 6 | 76181154 | DBM1S401601200 | ข้ออ้อย 16มมx12มSD40(รญ) ตรง | SD40 | 2026-02-23 | 2024-01-01 | 2958465 | 2024-01-01 | 2958465 | 0.28 | 0.28 | 1.21 | 0.036 | 0.036 | 0.48 | 12.0 | 1.518 | 10.92 | 0.90 | 9.26 | 58 | 20.0 | 13 | 4 | 0
ไม่ผ่าน ZUBB | ไม่ผ่าน ZUBB | ไม่ผ่าน ZUBB | C, Si, Mn, Mass/Meter |  | 40000002002 | 0010 | 11 | 79903121 | DBM1S401201000 | ข้ออ้อย 12มมx10มSD40(รญ) ตรง | SD40 | 2026-03-18 | 2024-01-01 | 2958465 | 2024-01-01 | 2958465 | 0.28 | 0.32 | 1.35 | 0.013 | 0.031 | 0.5 | 10.0 | 0.850 | 8.37 | 0.67 | 7.40 | 60 | 20.5 | 13 | 4 | 0
ไม่ผ่าน ZUBB | ไม่ผ่าน ZUBB | ไม่ผ่าน ZUBB | C, Si, Mn, Mass/Meter |  | 40000002002 | 0010 | 28 | 79903132 | DBM1S401201000 | ข้ออ้อย 12มมx10มSD40(รญ) ตรง | SD40 | 2026-03-20 | 2024-01-01 | 2958465 | 2024-01-01 | 2958465 | 0.27 | 0.31 | 1.37 | 0.016 | 0.030 | 0.5 | 10.0 | 0.851 | 8.34 | 0.59 | 7.47 | 60 | 21.0 | 13 | 4 | 0
ไม่ผ่าน ZUBB | ไม่ผ่าน ZUBB | ไม่ผ่าน ZUBB | C, Si, Mn, Mass/Meter |  | 40000002002 | 0010 | 31 | 79903141 | DBM1S401201000 | ข้ออ้อย 12มมx10มSD40(รญ) ตรง | SD40 | 2026-03-20 | 2024-01-01 | 2958465 | 2024-01-01 | 2958465 | 0.29 | 0.31 | 1.36 | 0.018 | 0.032 | 0.51 | 10.0 | 0.852 | 8.33 | 0.59 | 7.45 | 60 | 21.5 | 13 | 4 | 0
ไม่ผ่าน ZUBB | ไม่ผ่าน ZUBB | ไม่ผ่าน ZUBB | C, Si, Mn, Mass/Meter |  | 40000002002 | 0010 | 33 | 79903143 | DBM1S401201000 | ข้ออ้อย 12มมx10มSD40(รญ) ตรง | SD40 | 2026-03-20 | 2024-01-01 | 2958465 | 2024-01-01 | 2958465 | 0.28 | 0.31 | 1.28 | 0.015 | 0.034 | 0.49 | 10.0 | 0.851 | 8.31 | 0.59 | 7.48 | 60 | 20.0 | 13 | 4 | 0
ไม่ผ่าน ZUBB | ไม่ผ่าน ZUBB | ไม่ผ่าน ZUBB | C, Si, Mn, Mass/Meter |  | 40000002002 | 0010 | 35 | 79903145 | DBM1S401201000 | ข้ออ้อย 12มมx10มSD40(รญ) ตรง | SD40 | 2026-03-20 | 2024-01-01 | 2958465 | 2024-01-01 | 2958465 | 0.28 | 0.31 | 1.34 | 0.016 | 0.024 | 0.5 | 10.0 | 0.853 | 8.31 | 0.59 | 7.36 | 60 | 21.0 | 13 | 4 | 0
ไม่ผ่าน ZUBB | ไม่ผ่าน ZUBB | ไม่ผ่าน ZUBB | C, Si, Mn, Mass/Meter |  | 40000002013 | 0010 | 2 | 79903153 | DBM1S401201200 | ข้ออ้อย 12มมx12มSD40(รญ) ตรง | SD40 | 2026-03-21 | 2024-01-01 | 2958465 | 2024-01-01 | 2958465 | 0.29 | 0.31 | 1.35 | 0.016 | 0.037 | 0.51 | 12.0 | 0.851 | 8.33 | 0.58 | 7.30 | 60 | 20.0 | 13 | 4 | 0
ไม่ผ่าน ZUBB | ไม่ผ่าน ZUBB | ไม่ผ่าน ZUBB | C, Si, Mn, Mass/Meter |  | 40000002013 | 0010 | 19 | 79903170 | DBM1S401201200 | ข้ออ้อย 12มมx12มSD40(รญ) ตรง | SD40 | 2026-03-23 | 2024-01-01 | 2958465 | 2024-01-01 | 2958465 | 0.28 | 0.31 | 1.34 | 0.017 | 0.027 | 0.50 | 12.0 | 0.852 | 8.27 | 0.55 | 7.45 | 60 | 20.5 | 13 | 4 | 0
ไม่ผ่าน ZUBB | ไม่ผ่าน ZUBB | ไม่ผ่าน ZUBB | C, Mn, Ceq, Mass/Meter |  | 40000002048 | 0010 | 1 | 76180647 | DBM1S401601000 | ข้ออ้อย 16มมx10มSD40(รญ) ตรง | SD40 | 2026-03-30 | 2024-01-01 | 2958465 | 2024-01-01 | 2958465 | 0.19 | 0.21 | 1.21 | 0.036 | 0.015 | 0.39 | 10.0 | 1.507 | 11.02 | 0.84 | 10.10 | 61 | 21.5 | 13 | 4 | 0
ไม่ผ่าน ZUBB | ไม่ผ่าน ZUBB | ไม่ผ่าน ZUBB | C, Mn, Ceq, Mass/Meter |  | 40000002048 | 0010 | 2 | 76180648 | DBM1S401601000 | ข้ออ้อย 16มมx10มSD40(รญ) ตรง | SD40 | 2026-03-30 | 2024-01-01 | 2958465 | 2024-01-01 | 2958465 | 0.21 | 0.22 | 1.28 | 0.036 | 0.018 | 0.43 | 10.0 | 1.528 | 11.03 | 0.90 | 10.02 | 61 | 22.0 | 13 | 4 | 0
ไม่ผ่าน ZUBB | ไม่ผ่าน ZUBB | ไม่ผ่าน ZUBB | C, Mn, Ceq, Mass/Meter |  | 40000002048 | 0010 | 3 | 76181140 | DBM1S401601000 | ข้ออ้อย 16มมx10มSD40(รญ) ตรง | SD40 | 2026-03-30 | 2024-01-01 | 2958465 | 2024-01-01 | 2958465 | 0.23 | 0.23 | 1.24 | 0.025 | 0.013 | 0.44 | 10.0 | 1.514 | 11.07 | 0.89 | 10.13 | 61 | 22.0 | 13 | 4 | 0
ไม่ผ่าน ZUBB | ไม่ผ่าน ZUBB | ไม่ผ่าน ZUBB | C, Mn, Ceq, Mass/Meter |  | 40000002048 | 0010 | 4 | 76181141 | DBM1S401601000 | ข้ออ้อย 16มมx10มSD40(รญ) ตรง | SD40 | 2026-03-30 | 2024-01-01 | 2958465 | 2024-01-01 | 2958465 | 0.22 | 0.22 | 1.25 | 0.026 | 0.013 | 0.43 | 10.0 | 1.521 | 11.04 | 0.90 | 10.11 | 61 | 22.0 | 13 | 4 | 0
ไม่ผ่าน ZUBB | ไม่ผ่าน ZUBB | ไม่ผ่าน ZUBB | C, Mn, Ceq, Mass/Meter |  | 40000002048 | 0010 | 5 | 76181142 | DBM1S401601000 | ข้ออ้อย 16มมx10มSD40(รญ) ตรง | SD40 | 2026-03-30 | 2024-01-01 | 2958465 | 2024-01-01 | 2958465 | 0.21 | 0.24 | 1.26 | 0.023 | 0.014 | 0.42 | 10.0 | 1.518 | 11.04 | 0.89 | 11.04 | 61 | 21.0 | 13 | 4 | 0
ไม่ผ่าน ZUBB | ไม่ผ่าน ZUBB | ไม่ผ่าน ZUBB | C, Mn, Ceq, Mass/Meter |  | 40000002048 | 0010 | 6 | 76181162 | DBM1S401601000 | ข้ออ้อย 16มมx10มSD40(รญ) ตรง | SD40 | 2026-03-30 | 2024-01-01 | 2958465 | 2024-01-01 | 2958465 | 0.20 | 0.20 | 1.23 | 0.019 | 0.014 | 0.41 | 10.0 | 1.515 | 11.02 | 0.91 | 11.02 | 61 | 22.0 | 13 | 4 | 0
ไม่ผ่าน ZUBB | ไม่ผ่าน ZUBB | ไม่ผ่าน ZUBB | C, Mn, Ceq, Mass/Meter |  | 40000002048 | 0010 | 7 | 76181163 | DBM1S401601000 | ข้ออ้อย 16มมx10มSD40(รญ) ตรง | SD40 | 2026-03-30 | 2024-01-01 | 2958465 | 2024-01-01 | 2958465 | 0.27 | 0.27 | 1.19 | 0.036 | 0.027 | 0.47 | 10.0 | 1.553 | 11.080 | 0.89 | 9.32 | 60 | 22.0 | 13 | 4 | 0
ไม่ผ่าน ZUBB | ไม่ผ่าน ZUBB | ไม่ผ่าน ZUBB | C, Mn, Ceq, Mass/Meter |  | 40000002326 | 0010 | 4 | 71090464 | DBM1S401601200T | ข้ออ้อย 16มมx12มSD40(รญ) ตรง (T) | SD40 T | 2026-06-04 | 2024-01-01 | 2958465 | 2024-01-01 | 2958465 | 0.31 | 0.20 | 1.11 | 0.042 | 0.016 | 0.50 | 12.0 | 1.507 | 11.050 | 0.90 | 9.29 | 60 | 21.0 | 13 | 4 | 0
ไม่ผ่าน ZUBB | ไม่ผ่าน ZUBB | ไม่ผ่าน ZUBB | C, Si, Mn, Mass/Meter |  | 40000002363 | 0010 | 1 | 76190509 | DBM1S401201200 | ข้ออ้อย 12มมx12มSD40(รญ) ตรง | SD40 | 2026-06-15 | 2024-01-01 | 2958465 | 2024-01-01 | 2958465 | 0.29 | 0.31 | 1.29 | 0.024 | 0.028 | 0.51 | 12.0 | 0.853 | 8.29 | 0.61 | 6.56 | 60 | 21.0 | 13 | 4 | 0
ไม่ผ่าน ZUBB | ไม่ผ่าน ZUBB | ไม่ผ่าน ZUBB | C, Si, Mn, Mass/Meter |  | 40000002363 | 0010 | 9 | 79903196 | DBM1S401201200 | ข้ออ้อย 12มมx12มSD40(รญ) ตรง | SD40 | 2026-06-15 | 2024-01-01 | 2958465 | 2024-01-01 | 2958465 | 0.28 | 0.33 | 1.27 | 0.026 | 0.026 | 0.5 | 12.0 | 0.853 | 8.35 | 0.70 | 6.65 | 60 | 22.0 | 13 | 4 | 0
ไม่ผ่าน ZUBB | ไม่ผ่าน ZUBB | ไม่ผ่าน ZUBB | C, Mn, Ceq, Mass/Meter |  | 40000002419 | 0010 | 8 | 76190511 | DBM1S401201000 | ข้ออ้อย 12มมx10มSD40(รญ) ตรง | SD40 | 2026-07-01 | 2024-01-01 | 2958465 | 2024-01-01 | 2958465 | 0.28 | 0.19 | 1.20 | 0.017 | 0.011 | 0.48 | 10.0 | 0.855 | 8.26 | 0.56 | 6.40 | 56 | 21.0 | 13 | 4 | 0
ไม่ผ่าน ZUBB | ไม่ผ่าน ZUBB | ไม่ผ่าน ZUBB | C, Mn, Ceq, Mass/Meter |  | 890000000703 | 0010 | 1 | 86700132 | DBM1S402001000 | ข้ออ้อย 20มมx10มSD40(รญ) ตรง | SD40 | 2025-04-29 | 2024-01-01 | 2958465 | 2024-01-01 | 2958465 | 0.19 | 0.22 | 0.48 | 0.013 | 0.019 | 0.27 | 10.0 | 2.380 | 13.1 | 1.4 | 12.4 | 64 | 20 | 13 | 4 | 0
ไม่ผ่าน ZUBB | ไม่ผ่าน ZUBB | ไม่ผ่าน ZUBB | C, Si, Mn, Mass/Meter |  | 890000000803 | 0010 | 3 | 76700084 | DBM1S401201000 | ข้ออ้อย 12มมx10มSD40(รญ) ตรง | SD40 | 2025-05-20 | 2024-01-01 | 2958465 | 2024-01-01 | 2958465 | 0.29 | 0.31 | 1.21 | 0.006 | 0.036 | 0.49 | 10.0 | 0.853 | 8.1 | 0.7 | 7.5 | 58 | 23 | 13 | 4 | 0
ไม่ผ่าน ZUBB | ไม่ผ่าน ZUBB | ไม่ผ่าน ZUBB | C, Mn, Ceq, Mass/Meter |  | 890000000903 | 0010 | 2 | 76700209 | DBM1S401601200 | ข้ออ้อย 16มมx12มSD40(รญ) ตรง | SD 40 | 2025-06-02 | 2024-01-01 | 2958465 | 2024-01-01 | 2958465 | 0.28 | 0.29 | 1.13 | 0.006 | 0.029 | 0.47 | 12 | 1.557 | 10.7 | 0.9 | 9.4 | 56 | 21 | 13 | 4 | 0
ไม่ผ่าน ZUBB | ไม่ผ่าน ZUBB | ไม่ผ่าน ZUBB | C, Mn, Ceq, Mass/Meter |  | 890000001072 | 0010 | 1 | 86180601 | DBM1S402501000 | ข้ออ้อย 25มมx10มSD40(รญ) ตรง | SD40 | 2025-07-02 | 2024-01-01 | 2958465 | 2024-01-01 | 2958465 | 0.28 | 0.27 | 1.17 | 0.021 | 0.021 | 0.48 | 10.0 | 3.739 | 16.24 | 1.64 | 15.71 | 63 | 20.0 | 13 | 4 | 0
ไม่ผ่าน ZUBB | ไม่ผ่าน ZUBB | ไม่ผ่าน ZUBB | C, Mn, Ceq, Mass/Meter |  | 890000001111 | 0010 | 3 | 86180621 | DBM1S402501200 | ข้ออ้อย 25มมx12มSD40(รญ) ตรง | SD40 | 2025-07-05 | 2024-01-01 | 2958465 | 2024-01-01 | 2958465 | 0.21 | 0.22 | 1.27 | 0.031 | 0.015 | 0.42 | 12.03 | 3.774 | 16.41 | 1.62 | 17.11 | 61 | 21.0 | 13 | 4 | 0
ไม่ผ่าน ZUBB | ไม่ผ่าน ZUBB | ผ่าน | C, Si, Mn, Ceq |  | 890000001155 | 0010 | 1 | 86180679 | DBM1S402001000T | ข้ออ้อย 20มมx10มSD40(รญ) ตรง (T) | SD40 T | 2025-07-15 | 2024-01-01 | 2958465 | 2024-01-01 | 2958465 | 0.33 | 0.31 | 1.14 | 0.028 | 0.017 | 0.52 | 10.0 | 2.417 | 13.60 | 1.40 | 12.12 | 63 | 21.0 | 13 | 4 | 0
ไม่ผ่าน ZUBB | ไม่ผ่าน ZUBB | ผ่าน | C, Si, Mn, Ceq |  | 890000001156 | 0010 | 1 | 86180681 | DBM1S402001000T | ข้ออ้อย 20มมx10มSD40(รญ) ตรง (T) | SD40 T | 2025-07-15 | 2024-01-01 | 2958465 | 2024-01-01 | 2958465 | 0.31 | 0.27 | 1.14 | 0.033 | 0.018 | 0.50 | 10.0 | 2.410 | 13.56 | 1.36 | 12.40 | 63 | 21.0 | 13 | 4 | 0
ไม่ผ่าน ZUBB | ไม่ผ่าน ZUBB | ผ่าน | C, Si, Mn, Ceq |  | 890000001156 | 0010 | 2 | 86180680 | DBM1S402001000T | ข้ออ้อย 20มมx10มSD40(รญ) ตรง (T) | SD40 T | 2025-07-15 | 2024-01-01 | 2958465 | 2024-01-01 | 2958465 | 0.33 | 0.28 | 1.06 | 0.032 | 0.021 | 0.51 | 10.0 | 2.406 | 13.55 | 1.32 | 12.12 | 63 | 21.0 | 13 | 4 | 0
ไม่ผ่าน ZUBB | ไม่ผ่าน ZUBB | ผ่าน | C, Si, Mn, Ceq |  | 890000001157 | 0010 | 1 | 86180676 | DBM1S402001200T | ข้ออ้อย 20มมx12มSD40(รญ) ตรง (T) | SD40 T | 2025-07-15 | 2024-01-01 | 2958465 | 2024-01-01 | 2958465 | 0.32 | 0.27 | 1.10 | 0.031 | 0.021 | 0.50 | 12.0 | 2.411 | 13.59 | 1.39 | 12.12 | 63 | 21.0 | 13 | 4 | 0
ไม่ผ่าน ZUBB | ไม่ผ่าน ZUBB | ไม่ผ่าน ZUBB | C, Mn, Ceq, Mass/Meter |  | 890000001165 | 0010 | 5 | 86180686 | DBM1S402501200T | ข้ออ้อย 25มมx12มSD40(รญ) ตรง (T) | SD40 T | 2025-07-16 | 2024-01-01 | 2958465 | 2024-01-01 | 2958465 | 0.34 | 0.25 | 1.13 | 0.028 | 0.020 | 0.52 | 12.0 | 3.745 | 16.54 | 1.56 | 15.61 | 61 | 19.0 | 13 | 4 | 0
ไม่ผ่าน ZUBB | ไม่ผ่าน ZUBB | ผ่าน | C, Si, Mn, Ceq |  | 890000001172 | 0010 | 1 | 86180685 | DBM1S402501000T | ข้ออ้อย 25มมx10มSD40(รญ) ตรง (T) | SD40 T | 2025-07-17 | 2024-01-01 | 2958465 | 2024-01-01 | 2958465 | 0.33 | 0.26 | 1.15 | 0.030 | 0.019 | 0.52 | 10.0 | 3.782 | 16.55 | 1.41 | 15.26 | 61 | 19.0 | 13 | 4 | 0
ไม่ผ่าน ZUBB | ไม่ผ่าน ZUBB | ไม่ผ่าน ZUBB | C, Mn, Ceq, Mass/Meter |  | 890000001172 | 0010 | 2 | 86180686 | DBM1S402501000T | ข้ออ้อย 25มมx10มSD40(รญ) ตรง (T) | SD40 T | 2025-07-17 | 2024-01-01 | 2958465 | 2024-01-01 | 2958465 | 0.34 | 0.25 | 1.13 | 0.028 | 0.020 | 0.52 | 10.0 | 3.745 | 16.54 | 1.56 | 15.61 | 61 | 19.0 | 13 | 4 | 0
ไม่ผ่าน ZUBB | ไม่ผ่าน ZUBB | ไม่ผ่าน ZUBB | C, Mn, Ceq, Mass/Meter |  | 890000001177 | 0010 | 1 | 86180683 | DBM1S402501000T | ข้ออ้อย 25มมx10มSD40(รญ) ตรง (T) | SD40 T | 2025-07-17 | 2024-01-01 | 2958465 | 2024-01-01 | 2958465 | 0.32 | 0.25 | 1.12 | 0.033 | 0.019 | 0.51 | 10.0 | 3.749 | 16.52 | 1.39 | 15.78 | 61 | 20.0 | 13 | 4 | 0
ไม่ผ่าน ZUBB | ไม่ผ่าน ZUBB | ไม่ผ่าน ZUBB | C, Mn, Ceq, Mass/Meter |  | 890000001190 | 0010 | 1 | 87080632 | DBM1S402501200 | ข้ออ้อย 25มมx12มSD40(รญ) ตรง | SD40 | 2025-07-21 | 2024-01-01 | 2958465 | 2024-01-01 | 2958465 | 0.21 | 0.23 | 1.28 | 0.032 | 0.020 | 0.43 | 12.0 | 3.755 | 16.47 | 1.40 | 16.70 | 61 | 21.0 | 13 | 4 | 0
ไม่ผ่าน ZUBB | ไม่ผ่าน ZUBB | ไม่ผ่าน ZUBB | C, Mn, Ceq, Mass/Meter |  | 890000001190 | 0010 | 2 | 87080634 | DBM1S402501200 | ข้ออ้อย 25มมx12มSD40(รญ) ตรง | SD40 | 2025-07-21 | 2024-01-01 | 2958465 | 2024-01-01 | 2958465 | 0.21 | 0.22 | 1.26 | 0.022 | 0.018 | 0.42 | 12.0 | 3.752 | 16.45 | 1.40 | 16.70 | 61 | 21.0 | 13 | 4 | 0
ไม่ผ่าน ZUBB | ไม่ผ่าน ZUBB | ไม่ผ่าน ZUBB | C, Mn, Ceq, Mass/Meter |  | 890000001259 | 0010 | 1 | 86180632 | DBM1S402501000 | ข้ออ้อย 25มมx10มSD40(รญ) ตรง | SD40 | 2025-08-06 | 2024-01-01 | 2958465 | 2024-01-01 | 2958465 | 0.21 | 0.23 | 1.28 | 0.032 | 0.020 | 0.43 | 10.0 | 3.755 | 16.47 | 1.40 | 16.70 | 61 | 21.0 | 13 | 4 | 0
ไม่ผ่าน ZUBB | ไม่ผ่าน ZUBB | ไม่ผ่าน ZUBB | C, Mn, Ceq, Mass/Meter |  | 890000001268 | 0010 | 1 | 87080633 | DBM1S402501200 | ข้ออ้อย 25มมx12มSD40(รญ) ตรง | SD40 | 2025-08-13 | 2024-01-01 | 2958465 | 2024-01-01 | 2958465 | 0.20 | 0.22 | 1.23 | 0.030 | 0.020 | 0.4 | 12.0 | 3.750 | 16.45 | 1.37 | 16.69 | 61 | 21.0 | 13 | 4 | 0
ไม่ผ่าน ZUBB | ไม่ผ่าน ZUBB | ไม่ผ่าน ZUBB | C, Mn, Ceq, Mass/Meter |  | 890000001276 | 0010 | 1 | 86180632 | DBM1S402501200 | ข้ออ้อย 25มมx12มSD40(รญ) ตรง | SD40 | 2025-08-15 | 2024-01-01 | 2958465 | 2024-01-01 | 2958465 | 0.21 | 0.23 | 1.25 | 0.04 | 0.023 | 0.42 | 12.0 | 3.736 | 16.44 | 1.42 | 16.71 | 61 | 20.0 | 13 | 4 | 0
ไม่ผ่าน ZUBB | ไม่ผ่าน ZUBB | ไม่ผ่าน ZUBB | C, Mn, Ceq, Mass/Meter |  | 890000001300 | 0010 | 1 | 86280782 | DBM1S402501200 | ข้ออ้อย 25มมx12มSD40(รญ) ตรง | SD40 | 2025-08-20 | 2024-01-01 | 2958465 | 2024-01-01 | 2958465 | 0.28 | 0.28 | 1.21 | 0.034 | 0.029 | 0.48 | 12 | 3.762 | 16.64 | 1.62 | 17.31 | 65 | 19.0 | 13 | 4 | 0
ไม่ผ่าน ZUBB | ไม่ผ่าน ZUBB | ผ่าน | C, Si, Mn, Ceq |  | 890000001400 | 0010 | 1 | 86180810 | DBM1S402001200T | ข้ออ้อย 20มมx12มSD40(รญ) ตรง (T) | SD40 T | 2025-09-22 | 2024-01-01 | 2958465 | 2024-01-01 | 2958465 | 0.32 | 0.31 | 0.99 | 0.029 | 0.022 | 0.48 | 12.0 | 2.412 | 13.39 | 1.06 | 12.40 | 64 | 21.0 | 13 | 4 | 0
ไม่ผ่าน ZUBB | ไม่ผ่าน ZUBB | ไม่ผ่าน ZUBB | C, Mn, Ceq, Mass/Meter |  | 890000001406 | 0010 | 1 | 86180823 | DBM1S402501000T | ข้ออ้อย 25มมx10มSD40(รญ) ตรง (T) | SD40 T | 2025-09-23 | 2024-01-01 | 2958465 | 2024-01-01 | 2958465 | 0.28 | 0.24 | 0.88 | 0.021 | 0.019 | 0.43 | 10.0 | 3.747 | 16.72 | 1.75 | 15.83 | 63 | 21.0 | 13 | 4 | 0
ไม่ผ่าน ZUBB | ไม่ผ่าน ZUBB | ผ่าน | C, Si, Mn, Ceq |  | 890000001406 | 0010 | 3 | 86180825 | DBM1S402501000T | ข้ออ้อย 25มมx10มSD40(รญ) ตรง (T) | SD40 T | 2025-09-23 | 2024-01-01 | 2958465 | 2024-01-01 | 2958465 | 0.29 | 0.28 | 0.96 | 0.024 | 0.020 | 0.45 | 10.0 | 3.787 | 16.72 | 1.84 | 15.95 | 63 | 21.0 | 13 | 4 | 0
ไม่ผ่าน ZUBB | ไม่ผ่าน ZUBB | ไม่ผ่าน ZUBB | C, Mn, Ceq, Mass/Meter |  | 890000001470 | 0010 | 1 | 86280777 | DBM1S402501200 | ข้ออ้อย 25มมx12มSD40(รญ) ตรง | SD40 | 2025-10-30 | 2024-01-01 | 2958465 | 2024-01-01 | 2958465 | 0.28 | 0.28 | 1.18 | 0.03 | 0.022 | 0.48 | 12 | 3.750 | 16.60 | 1.60 | 17.12 | 65 | 20.0 | 13 | 4 | 0
ไม่ผ่าน ZUBB | ไม่ผ่าน ZUBB | ไม่ผ่าน ZUBB | C, Mn, Ceq, Mass/Meter |  | 890000001506 | 0010 | 1 | 85281041 | DBM1S402001200T | ข้ออ้อย 20มมx12มSD40(รญ) ตรง (T) | SD40 T | 2025-12-09 | 2024-01-01 | 2958465 | 2024-01-01 | 2958465 | 0.29 | 0.25 | 0.91 | 0.025 | 0.025 | 0.44 | 12.0 | 2.402 | 13.58 | 1.20 | 13.46 | 63 | 22.0 | 13 | 4 | 0
ไม่ผ่าน ZUBB | ไม่ผ่าน ZUBB | ไม่ผ่าน ZUBB | C, Mn, Ceq, Mass/Meter |  | 890000001511 | 0010 | 1 | 86280772 | DBM1S402501200 | ข้ออ้อย 25มมx12มSD40(รญ) ตรง | SD40 | 2025-12-10 | 2024-01-01 | 2958465 | 2024-01-01 | 2958465 | 0.28 | 0.29 | 1.20 | 0.025 | 0.020 | 0.48 | 12 | 3.766 | 16.67 | 1.59 | 17.14 | 65 | 21 | 13 | 4 | 0
ไม่ผ่าน ZUBB | ไม่ผ่าน ZUBB | ผ่าน | C, Si, Mn, Ceq |  | 890000001576 | 0010 | 1 | 79902119 | DBM1S401201200 | ข้ออ้อย 12มมx12มSD40(รญ) ตรง | SD40 | 2026-02-16 | 2024-01-01 | 2958465 | 2024-01-01 | 2958465 | 0.26 | 0.31 | 1.26 | 0.039 | 0.027 | 0.47 | 12.0 | 0.860 | 8.31 | 0.58 | 7.12 | 60 | 20.5 | 13 | 4 | 0
ไม่ผ่าน ZUBB | ไม่ผ่าน ZUBB | ไม่ผ่าน ZUBB | C, Mn, Ceq, Mass/Meter |  | 890000001576 | 0010 | 2 | 79001235 | DBM1S401201200 | ข้ออ้อย 12มมx12มSD40(รญ) ตรง | SD40 | 2026-02-16 | 2024-01-01 | 2958465 | 2024-01-01 | 2958465 | 0.25 | 0.27 | 1.23 | 0.026 | 0.013 | 0.45 | 12.0 | 0.852 | 8.31 | 0.56 | 7.19 | 60 | 21.0 | 13 | 4 | 0
ไม่ผ่าน ZUBB | ไม่ผ่าน ZUBB | ไม่ผ่าน ZUBB | C, Si, Mn, Mass/Meter |  | 890000001576 | 0010 | 3 | 79001236 | DBM1S401201200 | ข้ออ้อย 12มมx12มSD40(รญ) ตรง | SD40 | 2026-02-16 | 2024-01-01 | 2958465 | 2024-01-01 | 2958465 | 0.28 | 0.31 | 1.23 | 0.021 | 0.021 | 0.49 | 12.0 | 0.855 | 8.30 | 0.59 | 7.18 | 60 | 21.5 | 13 | 4 | 0
ไม่ผ่าน ZUBB | ไม่ผ่าน ZUBB | ไม่ผ่าน ZUBB | C, Si, Mn, Mass/Meter |  | 890000001583 | 0010 | 10 | 89902085 | DBM1S502501200 | ข้ออ้อย 25มมx12มSD50(รญ) ตรง | SD50 | 2026-03-05 | 2024-01-01 | 2958465 | 2024-01-01 | 2958465 | 0.31 | 0.36 | 1.36 | 0.018 | 0.027 | 0.54 | 12.0 | 3.729 | 16.52 | 1.69 | 15.29 | 62 | 15.0 | 13 | 4 | 0
ไม่ผ่าน ZUBB | ไม่ผ่าน ZUBB | ไม่ผ่าน ZUBB | C, Mn, Ceq, Mass/Meter |  | 890000001651 | 0010 | 1 | 76190421 | DBM1S401601200 | ข้ออ้อย 16มมx12มSD40(รญ) ตรง | SD40 T | 2026-06-02 | 2024-01-01 | 2958465 | 2024-01-01 | 2958465 | 0.18 | 0.20 | 0.49 | 0.029 | 0.025 | 0.26 | 12.0 | 1.506 | 11.120 | 0.97 | 9.60 | 60 | 22.0 | 13 | 4 | 0
ไม่ผ่าน ZUBB | ไม่ผ่าน ZUBB | ไม่ผ่าน ZUBB | C, P, Ceq, Mass/Meter |  | INITDBC0002 | 0010 | 1 | 76700143 | DBC1S40120 | ข้ออ้อย 12มมxSD40 (Bar in Coil) | SD40 | 2024-10-31 | 2024-01-01 | 2958465 | 2024-01-01 | 2958465 | 0.29 | 0.27 | 1.05 | 0.004 | 0.026 | 0.47 |  | 0.870 | 7.94 | 0.65 | 6.64 | 58 | 20 | 12 | 4 | 0
ไม่ผ่าน ZUBB | ไม่ผ่าน ZUBB | ไม่ผ่าน ZUBB | Si, Mn, Ceq, Mass/Meter |  | INITDBF0002 | 0010 | 1 | 20103170 | DBF1S301001000 | ข้ออ้อย 10มมx10มSD30(รญ) พับ | SD30 | 2024-10-31 | 2024-01-01 | 2958465 | 2024-01-01 | 2958465 | 0.27 | 0.31 | 1.15 | 0.008 | 0.023 | 0.46 | 10 | 0.607 | 6.40 | 0.68 | 4.20 | 61 | 26 | 13 | 4 | 0
ไม่ผ่าน ZUBB | ไม่ผ่าน ZUBB | ไม่ผ่าน ZUBB | Si, Mn, P, Mass/Meter |  | INITDBF0013 | 0010 | 1 | 76700022 | DBF1S401201000 | ข้ออ้อย 12มมx10มSD40(รญ) พับ | SD40 | 2024-10-31 | 2024-01-01 | 2958465 | 2024-01-01 | 2958465 | 0.3 | 0.31 | 1.29 | 0.004 | 0.034 | 0.52 | 10 | 0.870 | 8.22 | 0.67 | 6.80 | 59 | 22 | 13 | 4 | 0
ไม่ผ่าน ZUBB | ไม่ผ่าน ZUBB | ไม่ผ่าน ZUBB | Si, Mn, P, Mass/Meter |  | INITDBM0010 | 0010 | 1 | 76700017 | DBM1S401201000 | ข้ออ้อย 12มมx10มSD40(รญ) ตรง | SD40 | 2024-10-31 | 2024-01-01 | 2958465 | 2024-01-01 | 2958465 | 0.3 | 0.31 | 1.29 | 0.004 | 0.034 | 0.52 | 10 | 0.870 | 8.22 | 0.67 | 6.80 | 59 | 22 | 13 | 4 | 0
ไม่ผ่าน ZUBB | ไม่ผ่าน ZUBB | ไม่ผ่าน ZUBB | Si, Mn, P, Mass/Meter |  | INITDBM0012 | 0010 | 1 | 76700018 | DBM1S401201000 | ข้ออ้อย 12มมx10มSD40(รญ) ตรง | SD40 | 2024-10-31 | 2024-01-01 | 2958465 | 2024-01-01 | 2958465 | 0.3 | 0.32 | 1.3 | 0.004 | 0.034 | 0.52 | 10 | 0.851 | 8.22 | 0.65 | 6.78 | 59 | 21 | 13 | 4 | 0
ไม่ผ่าน ZUBB | ไม่ผ่าน ZUBB | ไม่ผ่าน ZUBB | Si, Mn, P, Mass/Meter |  | INITDBM0022 | 0010 | 1 | 76700029 | DBM1S401201000 | ข้ออ้อย 12มมx10มSD40(รญ) ตรง | SD40 | 2024-10-31 | 2024-01-01 | 2958465 | 2024-01-01 | 2958465 | 0.3 | 0.32 | 1.3 | 0.004 | 0.034 | 0.52 | 10 | 0.853 | 8.22 | 0.68 | 6.50 | 59 | 21 | 13 | 4 | 0
ไม่ผ่าน ZUBB | ไม่ผ่าน ZUBB | ไม่ผ่าน ZUBB | Si, Mn, P, Mass/Meter |  | INITDBM0026 | 0010 | 1 | 76700034 | DBM1S401201000 | ข้ออ้อย 12มมx10มSD40(รญ) ตรง | SD40 | 2024-10-31 | 2024-01-01 | 2958465 | 2024-01-01 | 2958465 | 0.3 | 0.32 | 1.3 | 0.004 | 0.034 | 0.52 | 10 | 0.852 | 8.18 | 0.65 | 6.92 | 59 | 20 | 13 | 4 | 0
ไม่ผ่าน ZUBB | ไม่ผ่าน ZUBB | ไม่ผ่าน ZUBB | Si, Mn, P, Mass/Meter |  | INITDBM0028 | 0010 | 1 | 76700035 | DBM1S401201000 | ข้ออ้อย 12มมx10มSD40(รญ) ตรง | SD40 | 2024-10-31 | 2024-01-01 | 2958465 | 2024-01-01 | 2958465 | 0.3 | 0.32 | 1.3 | 0.004 | 0.034 | 0.52 | 10 | 0.855 | 8.20 | 0.66 | 6.98 | 59 | 21 | 13 | 4 | 0
ไม่ผ่าน ZUBB | ไม่ผ่าน ZUBB | ไม่ผ่าน ZUBB | C, Mn, Ceq, Mass/Meter |  | INITDBM0039 | 0010 | 1 | 76700049 | DBM1S401201000 | ข้ออ้อย 12มมx10มSD40(รญ) ตรง | SD40 | 2024-10-31 | 2024-01-01 | 2958465 | 2024-01-01 | 2958465 | 0.27 | 0.29 | 1.22 | 0.01 | 0.027 | 0.47 | 10 | 0.851 | 7.85 | 0.59 | 6.98 | 58 | 21 | 13 | 4 | 0
ไม่ผ่าน ZUBB | ไม่ผ่าน ZUBB | ไม่ผ่าน ZUBB | C, Mn, Ceq, Mass/Meter |  | INITDBM0041 | 0010 | 1 | 76700051 | DBM1S401201000 | ข้ออ้อย 12มมx10มSD40(รญ) ตรง | SD40T | 2024-10-31 | 2024-01-01 | 2958465 | 2024-01-01 | 2958465 | 0.28 | 0.28 | 1.2 | 0.007 | 0.036 | 0.48 | 10 | 0.850 | 7.82 | 0.58 | 6.80 | 58 | 22 | 13 | 4 | 0
ไม่ผ่าน ZUBB | ไม่ผ่าน ZUBB | ผ่าน | C, Si, Mn, Ceq |  | INITDBM0042 | 0010 | 1 | 72320572 | DBM1S401201000T | ข้ออ้อย 12มมx10มSD40(รญ) ตรง (T) | SD40T | 2024-10-31 | 2024-01-01 | 2958465 | 2024-01-01 | 2958465 | 0.28 | 0.28 | 1.2 | 0.009 | 0.035 | 0.48 | 10 | 0.860 | 7.82 | 0.57 | 6.76 | 58 | 22 | 13 | 4 | 0
ไม่ผ่าน ZUBB | ไม่ผ่าน ZUBB | ไม่ผ่าน ZUBB | Si, Mn, P, Mass/Meter |  | INITDBM0111 | 0010 | 1 | 76602451 | DBM1S401201200 | ข้ออ้อย 12มมx12มSD40(รญ) ตรง | SD40 | 2024-10-31 | 2024-01-01 | 2958465 | 2024-01-01 | 2958465 | 0.34 | 0.47 | 1.13 | 0.058 | 0.022 | 0.53 | 12 | 0.845 | 8.23 | 0.68 | 6.82 | 59 | 22 | 13 | 4 | 0
ไม่ผ่าน ZUBB | ไม่ผ่าน ZUBB | ไม่ผ่าน ZUBB | Si, Mn, P, Mass/Meter |  | INITDBM0146 | 0010 | 1 | 76700122 | DBM1S401201200 | ข้ออ้อย 12มมx12มSD40(รญ) ตรง | SD40 | 2024-10-31 | 2024-01-01 | 2958465 | 2024-01-01 | 2958465 | 0.33 | 0.32 | 1.14 | 0.002 | 0.025 | 0.52 | 12 | 0.855 | 8.21 | 0.61 | 6.36 | 58 | 21 | 13 | 4 | 0
ไม่ผ่าน ZUBB | ไม่ผ่าน ZUBB | ไม่ผ่าน ZUBB | C, P, Ceq, Mass/Meter |  | INITDBM0208 | 0010 | 1 | 76700161 | DBM1S401601000 | ข้ออ้อย 16มมx10มSD40(รญ) ตรง | SD40 | 2024-10-31 | 2024-01-01 | 2958465 | 2024-01-01 | 2958465 | 0.28 | 0.3 | 1.1 | 0.003 | 0.023 | 0.46 | 10 | 1.504 | 10.68 | 0.99 | 9.01 | 61 | 21 | 13 | 4 | 0
ไม่ผ่าน ZUBB | ไม่ผ่าน ZUBB | ไม่ผ่าน ZUBB | C, Mn, Ceq, Mass/Meter |  | INITDBM0383 | 0010 | 1 | 86600160 | DBM1S402001000 | ข้ออ้อย 20มมx10มSD40(รญ) ตรง | SD40 | 2024-10-31 | 2024-01-01 | 2958465 | 2024-01-01 | 2958465 | 0.29 | 0.27 | 1.12 | 0.007 | 0.023 | 0.48 | 10 | 2.396 | 12.91 | 1.52 | 12.86 | 64 | 21 | 13 | 4 | 0
ไม่ผ่าน ZUBB | ไม่ผ่าน ZUBB | ไม่ผ่าน ZUBB | Si, Mn, Ceq, Mass/Meter |  | INITDBM0419 | 0010 | 1 | 76700192 | DBM1S402001200 | ข้ออ้อย 20มมx12มSD40(รญ) ตรง | SD40 | 2024-10-31 | 2024-01-01 | 2958465 | 2024-01-01 | 2958465 | 0.36 | 0.31 | 1.13 | 0.005 | 0.019 | 0.55 | 12 | 2.400 | 13.05 | 1.50 | 12.70 | 61 | 20.5 | 13 | 4 | 0
ไม่ผ่าน ZUBB | ไม่ผ่าน ZUBB | ไม่ผ่าน ZUBB | Si, P, Ceq, Mass/Meter |  | INITDBM0456 | 0010 | 1 | 86402838 | DBM1S402501000 | ข้ออ้อย 25มมx10มSD40(รญ) ตรง | SD40 | 2024-10-31 | 2024-01-01 | 2958465 | 2024-01-01 | 2958465 | 0.3 | 0.31 | 1.1 | 0.0009 | 0.021 | 0.48 | 10 | 3.762 | 16.24 | 1.92 | 15.49 | 62 | 20 | 13 | 4 | 0
ไม่ผ่าน ZUBB | ไม่ผ่าน ZUBB | ไม่ผ่าน ZUBB | Si, Mn, P, Mass/Meter |  | INITDBM0622 | 0010 | 1 | 76700014 | DBM1S401201000 | ข้ออ้อย 12มมx10มSD40(รญ) ตรง | SD40 | 2024-10-31 | 2024-01-01 | 2958465 | 2024-01-01 | 2958465 | 0.3 | 0.31 | 1.29 | 0.004 | 0.034 | 0.52 | 10 | 0.870 | 8.22 | 0.67 | 6.80 | 59 | 22 | 13 | 4 | 0
ไม่ผ่าน ZUBB | ไม่ผ่าน ZUBB | ไม่ผ่าน ZUBB | Si, Mn, P, Mass/Meter |  | INITDBM0624 | 0010 | 1 | 76700016 | DBM1S401201000 | ข้ออ้อย 12มมx10มSD40(รญ) ตรง | SD40 | 2024-10-31 | 2024-01-01 | 2958465 | 2024-01-01 | 2958465 | 0.3 | 0.32 | 1.3 | 0.004 | 0.034 | 0.52 | 10 | 0.851 | 8.22 | 0.65 | 6.78 | 59 | 21 | 13 | 4 | 0
ไม่ผ่าน ZUBB | ไม่ผ่าน ZUBB | ไม่ผ่าน ZUBB | Si, Mn, P, Mass/Meter |  | INITDBM0655 | 0010 | 1 | 76602456 | DBM1S401201200 | ข้ออ้อย 12มมx12มSD40(รญ) ตรง | SD40 | 2024-10-31 | 2024-01-01 | 2958465 | 2024-01-01 | 2958465 | 0.34 | 0.47 | 1.13 | 0.058 | 0.022 | 0.53 | 12 | 0.845 | 8.23 | 0.68 | 6.82 | 59 | 22 | 13 | 4 | 0
ไม่ผ่าน ZUBB | ไม่ผ่าน ZUBB | ไม่ผ่าน ZUBB | C, Mn, Mass/Meter |  | 40000000740 | 0010 | 14 | 73480604 | DBM1S401201200T | ข้ออ้อย 12มมx12มSD40(รญ) ตรง (T) | SD40 T | 2025-06-18 | 2024-01-01 | 2958465 | 2024-01-01 | 2958465 | 0.14 | 0.22 | 0.50 | 0.015 | 0.014 | 0.22 | 12.0 | 0.875 | 8.03 | 0.64 | 7.12 | 61 | 21.0 | 13 | 3 | 0
ไม่ผ่าน ZUBB | ไม่ผ่าน ZUBB | ไม่ผ่าน ZUBB | Si, Mn, Mass/Meter |  | 40000000872 | 0010 | 3 | 799806B2 | DBM1S402501000 | ข้ออ้อย 25มมx10มSD40(รญ) ตรง | SD40 | 2025-06-19 | 2024-01-01 | 2958465 | 2024-01-01 | 2958465 | 0.34 | 0.34 | 1.16 | 0.009 | 0.029 | 0.53 | 10.0 | 3.828 | 16.69 | 1.56 | 15.05 | 62 | 18.0 | 13 | 3 | 0
ไม่ผ่าน ZUBB | ไม่ผ่าน ZUBB | ไม่ผ่าน ZUBB | Si, Mn, Mass/Meter |  | 40000000872 | 0010 | 10 | 799806B2 | DBM1S402501000 | ข้ออ้อย 25มมx10มSD40(รญ) ตรง | SD40 | 2025-06-19 | 2024-01-01 | 2958465 | 2024-01-01 | 2958465 | 0.34 | 0.34 | 1.16 | 0.009 | 0.029 | 0.53 | 10 | 3.828 | 16.69 | 1.56 | 15.05 | 62 | 18.0 | 13 | 3 | 0
ไม่ผ่าน ZUBB | ไม่ผ่าน ZUBB | ไม่ผ่าน ZUBB | P, Ceq, Mass/Meter |  | 40000000878 | 0010 | 8 | 79980633 | DBM1S402501200 | ข้ออ้อย 25มมx12มSD40(รญ) ตรง | SD40 | 2025-06-21 | 2024-01-01 | 2958465 | 2024-01-01 | 2958465 | 0.31 | 0.25 | 1.03 | 0.004 | 0.030 | 0.48 | 12.0 | 3.775 | 16.75 | 1.62 | 15.26 | 62 | 17.0 | 13 | 3 | 0
ไม่ผ่าน ZUBB | ไม่ผ่าน ZUBB | ผ่าน | C, Mn, Ceq |  | 40000000919 | 0010 | 2 | 86180644 | DBM1S402001000 | ข้ออ้อย 20มมx10มSD40(รญ) ตรง | SD40 | 2025-07-14 | 2024-01-01 | 2958465 | 2024-01-01 | 2958465 | 0.27 | 0.26 | 1.11 | 0.020 | 0.025 | 0.45 | 10.0 | 2.420 | 13.51 | 1.27 | 12.61 | 63 | 21.0 | 13 | 3 | 0
ไม่ผ่าน ZUBB | ไม่ผ่าน ZUBB | ผ่าน | C, Mn, Ceq |  | 40000000919 | 0010 | 6 | 87080602 | DBM1S402001000 | ข้ออ้อย 20มมx10มSD40(รญ) ตรง | SD40 | 2025-07-14 | 2024-01-01 | 2958465 | 2024-01-01 | 2958465 | 0.20 | 0.25 | 1.28 | 0.029 | 0.013 | 0.41 | 10.0 | 2.423 | 13.51 | 1.27 | 12.51 | 63 | 22.0 | 13 | 3 | 0
ไม่ผ่าน ZUBB | ไม่ผ่าน ZUBB | ผ่าน | C, Mn, Ceq |  | 40000000919 | 0010 | 7 | 87080603 | DBM1S402001000 | ข้ออ้อย 20มมx10มSD40(รญ) ตรง | SD40 | 2025-07-14 | 2024-01-01 | 2958465 | 2024-01-01 | 2958465 | 0.21 | 0.19 | 1.25 | 0.027 | 0.018 | 0.42 | 10.0 | 2.423 | 13.52 | 1.30 | 12.52 | 63 | 21.0 | 13 | 3 | 0
ไม่ผ่าน ZUBB | ไม่ผ่าน ZUBB | ผ่าน | C, Mn, Ceq |  | 40000000919 | 0010 | 8 | 87080604 | DBM1S402001000 | ข้ออ้อย 20มมx10มSD40(รญ) ตรง | SD40 | 2025-07-14 | 2024-01-01 | 2958465 | 2024-01-01 | 2958465 | 0.21 | 0.22 | 1.23 | 0.024 | 0.016 | 0.41 | 10.0 | 2.425 | 13.51 | 1.31 | 12.50 | 63 | 21.0 | 13 | 3 | 0
ไม่ผ่าน ZUBB | ไม่ผ่าน ZUBB | ผ่าน | C, Mn, Ceq |  | 40000000919 | 0010 | 9 | 87080605 | DBM1S402001000 | ข้ออ้อย 20มมx10มSD40(รญ) ตรง | SD40 | 2025-07-14 | 2024-01-01 | 2958465 | 2024-01-01 | 2958465 | 0.21 | 0.22 | 1.25 | 0.026 | 0.016 | 0.42 | 10.0 | 2.422 | 13.50 | 1.31 | 12.41 | 63 | 21.0 | 13 | 3 | 0
ไม่ผ่าน ZUBB | ไม่ผ่าน ZUBB | ผ่าน | C, Mn, Ceq |  | 40000000919 | 0010 | 10 | 87080606 | DBM1S402001000 | ข้ออ้อย 20มมx10มSD40(รญ) ตรง | SD40 | 2025-07-14 | 2024-01-01 | 2958465 | 2024-01-01 | 2958465 | 0.19 | 0.24 | 1.21 | 0.029 | 0.012 | 0.39 | 10.0 | 2.420 | 13.51 | 1.30 | 12.41 | 63 | 21.0 | 13 | 3 | 0
ไม่ผ่าน ZUBB | ไม่ผ่าน ZUBB | ผ่าน | C, Mn, Ceq |  | 40000000919 | 0010 | 11 | 87080607 | DBM1S402001000 | ข้ออ้อย 20มมx10มSD40(รญ) ตรง | SD40 | 2025-07-14 | 2024-01-01 | 2958465 | 2024-01-01 | 2958465 | 0.23 | 0.20 | 1.22 | 0.022 | 0.018 | 0.44 | 10.0 | 2.423 | 13.51 | 1.27 | 12.40 | 63 | 21.0 | 13 | 3 | 0
ไม่ผ่าน ZUBB | ไม่ผ่าน ZUBB | ผ่าน | C, Mn, Ceq |  | 40000000919 | 0010 | 12 | 87080601 | DBM1S402001000 | ข้ออ้อย 20มมx10มSD40(รญ) ตรง | SD40 | 2025-07-14 | 2024-01-01 | 2958465 | 2024-01-01 | 2958465 | 0.21 | 0.19 | 1.25 | 0.027 | 0.018 | 0.42 | 10.0 | 2.424 | 13.50 | 1.26 | 12.41 | 63 | 21.0 | 13 | 3 | 0
ไม่ผ่าน ZUBB | ไม่ผ่าน ZUBB | ผ่าน | C, Mn, Ceq |  | 40000000919 | 0010 | 12 | 87080608 | DBM1S402001000 | ข้ออ้อย 20มมx10มSD40(รญ) ตรง | SD40 | 2025-07-14 | 2024-01-01 | 2958465 | 2024-01-01 | 2958465 | 0.26 | 0.21 | 1.20 | 0.021 | 0.017 | 0.46 | 10.0 | 2.420 | 13.50 | 1.29 | 12.40 | 63 | 21.0 | 13 | 3 | 0
ไม่ผ่าน ZUBB | ไม่ผ่าน ZUBB | ผ่าน | C, Mn, Ceq |  | 40000000920 | 0010 | 2 | 87080610 | DBM1S402001200 | ข้ออ้อย 20มมx12มSD40(รญ) ตรง | SD40 | 2025-07-14 | 2024-01-01 | 2958465 | 2024-01-01 | 2958465 | 0.23 | 0.25 | 1.30 | 0.027 | 0.015 | 0.45 | 12.0 | 2.412 | 13.50 | 1.30 | 12.36 | 63 | 21.0 | 13 | 3 | 0
ไม่ผ่าน ZUBB | ไม่ผ่าน ZUBB | ผ่าน | C, Mn, Ceq |  | 40000000920 | 0010 | 3 | 87080611 | DBM1S402001200 | ข้ออ้อย 20มมx12มSD40(รญ) ตรง | SD40 | 2025-07-14 | 2024-01-01 | 2958465 | 2024-01-01 | 2958465 | 0.20 | 0.23 | 1.26 | 0.036 | 0.015 | 0.41 | 12.0 | 2.411 | 13.49 | 1.28 | 12.51 | 63 | 21.0 | 13 | 3 | 0
ไม่ผ่าน ZUBB | ไม่ผ่าน ZUBB | ผ่าน | C, Mn, Ceq |  | 40000000920 | 0010 | 4 | 87080612 | DBM1S402001200 | ข้ออ้อย 20มมx12มSD40(รญ) ตรง | SD40 | 2025-07-14 | 2024-01-01 | 2958465 | 2024-01-01 | 2958465 | 0.21 | 0.24 | 1.26 | 0.035 | 0.015 | 0.42 | 12.0 | 2.415 | 13.51 | 1.36 | 12.30 | 63 | 21.0 | 13 | 3 | 0
ไม่ผ่าน ZUBB | ไม่ผ่าน ZUBB | ผ่าน | C, Mn, Ceq |  | 40000000920 | 0010 | 5 | 87080613 | DBM1S402001200 | ข้ออ้อย 20มมx12มSD40(รญ) ตรง | SD40 | 2025-07-14 | 2024-01-01 | 2958465 | 2024-01-01 | 2958465 | 0.22 | 0.23 | 1.25 | 0.029 | 0.015 | 0.43 | 12.0 | 2.409 | 13.50 | 1.36 | 12.14 | 63 | 20.0 | 13 | 3 | 0
ไม่ผ่าน ZUBB | ไม่ผ่าน ZUBB | ผ่าน | C, Mn, Ceq |  | 40000000920 | 0010 | 6 | 87080614 | DBM1S402001200 | ข้ออ้อย 20มมx12มSD40(รญ) ตรง | SD40 | 2025-07-14 | 2024-01-01 | 2958465 | 2024-01-01 | 2958465 | 0.22 | 0.24 | 1.28 | 0.03 | 0.013 | 0.43 | 12.0 | 2.411 | 13.49 | 1.30 | 12.36 | 63 | 21.0 | 13 | 3 | 0
ไม่ผ่าน ZUBB | ไม่ผ่าน ZUBB | ผ่าน | C, Mn, Ceq |  | 40000000920 | 0010 | 7 | 87080615 | DBM1S402001200 | ข้ออ้อย 20มมx12มSD40(รญ) ตรง | SD40 | 2025-07-14 | 2024-01-01 | 2958465 | 2024-01-01 | 2958465 | 0.23 | 0.25 | 1.24 | 0.026 | 0.013 | 0.44 | 12.0 | 2.420 | 13.51 | 1.29 | 12.30 | 63 | 20.0 | 13 | 3 | 0
ไม่ผ่าน ZUBB | ไม่ผ่าน ZUBB | ผ่าน | C, Mn, Ceq |  | 40000000920 | 0010 | 8 | 87080616 | DBM1S402001200 | ข้ออ้อย 20มมx12มSD40(รญ) ตรง | SD40 | 2025-07-14 | 2024-01-01 | 2958465 | 2024-01-01 | 2958465 | 0.22 | 0.24 | 1.25 | 0.025 | 0.013 | 0.43 | 12.0 | 2.414 | 13.50 | 1.30 | 12.30 | 63 | 20.0 | 13 | 3 | 0
ไม่ผ่าน ZUBB | ไม่ผ่าน ZUBB | ผ่าน | C, Mn, Ceq |  | 40000000920 | 0010 | 9 | 87080617 | DBM1S402001200 | ข้ออ้อย 20มมx12มSD40(รญ) ตรง | SD40 | 2025-07-14 | 2024-01-01 | 2958465 | 2024-01-01 | 2958465 | 0.21 | 0.24 | 1.26 | 0.024 | 0.014 | 0.42 | 12.0 | 2.424 | 13.50 | 1.36 | 12.41 | 63 | 20.0 | 13 | 3 | 0
ไม่ผ่าน ZUBB | ไม่ผ่าน ZUBB | ผ่าน | C, Mn, Ceq |  | 40000000920 | 0010 | 10 | 87080618 | DBM1S402001200 | ข้ออ้อย 20มมx12มSD40(รญ) ตรง | SD40 | 2025-07-14 | 2024-01-01 | 2958465 | 2024-01-01 | 2958465 | 0.22 | 0.21 | 1.26 | 0.028 | 0.017 | 0.43 | 12.0 | 2.420 | 13.51 | 1.40 | 12.40 | 63 | 20.0 | 13 | 3 | 0
ไม่ผ่าน ZUBB | ไม่ผ่าน ZUBB | ผ่าน | C, Mn, Ceq |  | 40000000920 | 0010 | 11 | 87080619 | DBM1S402001200 | ข้ออ้อย 20มมx12มSD40(รญ) ตรง | SD40 | 2025-07-14 | 2024-01-01 | 2958465 | 2024-01-01 | 2958465 | 0.21 | 0.24 | 1.25 | 0.031 | 0.013 | 0.42 | 12.0 | 2.423 | 13.51 | 1.41 | 12.36 | 63 | 20.0 | 13 | 3 | 0
ไม่ผ่าน ZUBB | ไม่ผ่าน ZUBB | ผ่าน | C, Mn, Ceq |  | 40000000920 | 0010 | 12 | 87080620 | DBM1S402001200 | ข้ออ้อย 20มมx12มSD40(รญ) ตรง | SD40 | 2025-07-14 | 2024-01-01 | 2958465 | 2024-01-01 | 2958465 | 0.21 | 0.22 | 1.26 | 0.030 | 0.015 | 0.42 | 12.0 | 2.419 | 13.50 | 1.42 | 12.36 | 63 | 20.0 | 13 | 3 | 0
ไม่ผ่าน ZUBB | ไม่ผ่าน ZUBB | ผ่าน | C, Mn, Ceq |  | 40000000920 | 0010 | 13 | 87080621 | DBM1S402001200 | ข้ออ้อย 20มมx12มSD40(รญ) ตรง | SD40 | 2025-07-14 | 2024-01-01 | 2958465 | 2024-01-01 | 2958465 | 0.20 | 0.24 | 1.22 | 0.028 | 0.019 | 0.41 | 12.0 | 2.417 | 13.52 | 1.36 | 12.42 | 63 | 20.0 | 13 | 3 | 0
ไม่ผ่าน ZUBB | ไม่ผ่าน ZUBB | ผ่าน | C, Mn, Ceq |  | 40000000920 | 0010 | 14 | 87080622 | DBM1S402001200 | ข้ออ้อย 20มมx12มSD40(รญ) ตรง | SD40 | 2025-07-14 | 2024-01-01 | 2958465 | 2024-01-01 | 2958465 | 0.21 | 0.23 | 1.28 | 0.018 | 0.012 | 0.42 | 12.0 | 2.420 | 13.51 | 1.37 | 12.41 | 63 | 20.0 | 13 | 3 | 0
ไม่ผ่าน ZUBB | ไม่ผ่าน ZUBB | ผ่าน | C, Mn, Ceq |  | 40000000920 | 0010 | 15 | 87080623 | DBM1S402001200 | ข้ออ้อย 20มมx12มSD40(รญ) ตรง | SD40 | 2025-07-14 | 2024-01-01 | 2958465 | 2024-01-01 | 2958465 | 0.21 | 0.22 | 1.23 | 0.024 | 0.016 | 0.41 | 12.0 | 2.419 | 13.52 | 1.37 | 12.41 | 63 | 20.0 | 13 | 3 | 0
ไม่ผ่าน ZUBB | ไม่ผ่าน ZUBB | ผ่าน | C, Mn, Ceq |  | 40000000920 | 0010 | 16 | 87080624 | DBM1S402001200 | ข้ออ้อย 20มมx12มSD40(รญ) ตรง | SD40 | 2025-07-14 | 2024-01-01 | 2958465 | 2024-01-01 | 2958465 | 0.22 | 0.24 | 1.28 | 0.03 | 0.013 | 0.43 | 12.0 | 2.411 | 13.49 | 1.30 | 12.36 | 63 | 21.0 | 13 | 3 | 0
ไม่ผ่าน ZUBB | ไม่ผ่าน ZUBB | ผ่าน | C, Mn, Ceq |  | 40000000920 | 0010 | 17 | 87080606 | DBM1S402001200 | ข้ออ้อย 20มมx12มSD40(รญ) ตรง | SD40 | 2025-07-14 | 2024-01-01 | 2958465 | 2024-01-01 | 2958465 | 0.23 | 0.25 | 1.24 | 0.026 | 0.013 | 0.44 | 12.0 | 2.420 | 13.51 | 1.29 | 12.30 | 63 | 20.0 | 13 | 3 | 0
ไม่ผ่าน ZUBB | ไม่ผ่าน ZUBB | ผ่าน | C, Mn, Ceq |  | 40000000948 | 0010 | 1 | 87080627 | DBM1S402501000 | ข้ออ้อย 25มมx10มSD40(รญ) ตรง | SD40 | 2025-07-21 | 2024-01-01 | 2958465 | 2024-01-01 | 2958465 | 0.22 | 0.21 | 1.26 | 0.037 | 0.023 | 0.43 | 10.0 | 3.782 | 16.42 | 1.42 | 16.80 | 61 | 21.0 | 13 | 3 | 0
ไม่ผ่าน ZUBB | ไม่ผ่าน ZUBB | ผ่าน | C, Mn, Ceq |  | 40000000949 | 0010 | 17 | 87080638 | DBM1S402501200 | ข้ออ้อย 25มมx12มSD40(รญ) ตรง | SD40 | 2025-07-21 | 2024-01-01 | 2958465 | 2024-01-01 | 2958465 | 0.21 | 0.22 | 1.26 | 0.033 | 0.022 | 0.42 | 12.0 | 3.782 | 16.44 | 1.40 | 16.61 | 61 | 20.0 | 13 | 3 | 0
ไม่ผ่าน ZUBB | ไม่ผ่าน ZUBB | ไม่ผ่าน ZUBB | C, Mn, Mass/Meter |  | 40000000974 | 0010 | 7 | 86180642 | DBM1S402801000 | ข้ออ้อย 28มมx10มSD40(รญ) ตรง | SD40 | 2025-07-07 | 2024-01-01 | 2958465 | 2024-01-01 | 2958465 | 0.29 | 0.27 | 1.18 | 0.021 | 0.02 | 0.49 | 10.0 | 4.732 | 19.16 | 1.78 | 20.69 | 60 | 20.0 | 13 | 3 | 0
ไม่ผ่าน ZUBB | ไม่ผ่าน ZUBB | ผ่าน | C, Mn, Ceq |  | 40000000976 | 0010 | 9 | 86180659 | DBM1S402801200T | ข้ออ้อย 28มมx12มSD40(รญ) ตรง (T) | SD40 T | 2025-07-08 | 2024-01-01 | 2958465 | 2024-01-01 | 2958465 | 0.33 | 0.25 | 1.10 | 0.042 | 0.019 | 0.51 | 12.03 | 4.741 | 18.96 | 1.77 | 21.07 | 62 | 20.0 | 13 | 3 | 0
ไม่ผ่าน ZUBB | ไม่ผ่าน ZUBB | ผ่าน | C, Mn, Ceq |  | 40000000976 | 0010 | 10 | 86180660 | DBM1S402801200T | ข้ออ้อย 28มมx12มSD40(รญ) ตรง (T) | SD40 T | 2025-07-08 | 2024-01-01 | 2958465 | 2024-01-01 | 2958465 | 0.33 | 0.24 | 1.10 | 0.040 | 0.020 | 0.51 | 12.0 | 4.737 | 18.97 | 1.81 | 21.06 | 62 | 20.0 | 13 | 3 | 0
ไม่ผ่าน ZUBB | ไม่ผ่าน ZUBB | ผ่าน | C, Mn, Ceq |  | 40000000976 | 0010 | 17 | 86180667 | DBM1S402801200T | ข้ออ้อย 28มมx12มSD40(รญ) ตรง (T) | SD40 T | 2025-07-08 | 2024-01-01 | 2958465 | 2024-01-01 | 2958465 | 0.32 | 0.24 | 1.10 | 0.021 | 0.017 | 0.50 | 12.03 | 4.746 | 18.76 | 1.83 | 20.47 | 62 | 20.0 | 13 | 3 | 0
ไม่ผ่าน ZUBB | ไม่ผ่าน ZUBB | ไม่ผ่าน ZUBB | C, Mn, Mass/Meter |  | 40000000980 | 0010 | 4 | 76180603 | DBM1S401601000 | ข้ออ้อย 16มมx10มSD40(รญ) ตรง | SD40 | 2025-07-14 | 2024-01-01 | 2958465 | 2024-01-01 | 2958465 | 0.29 | 0.29 | 1.18 | 0.03 | 0.020 | 0.49 | 10.0 | 1.551 | 10.61 | 0.84 | 9.46 | 60 | 22.0 | 13 | 3 | 0
ไม่ผ่าน ZUBB | ไม่ผ่าน ZUBB | ไม่ผ่าน ZUBB | Si, Mn, Mass/Meter |  | 40000000980 | 0010 | 6 | 76180605 | DBM1S401601000 | ข้ออ้อย 16มมx10มSD40(รญ) ตรง | SD40 | 2025-07-14 | 2024-01-01 | 2958465 | 2024-01-01 | 2958465 | 0.32 | 0.31 | 1.15 | 0.026 | 0.017 | 0.51 | 10.0 | 1.548 | 10.59 | 0.86 | 9.36 | 60 | 22.0 | 13 | 3 | 0
ไม่ผ่าน ZUBB | ไม่ผ่าน ZUBB | ไม่ผ่าน ZUBB | C, Mn, Mass/Meter |  | 40000001000 | 0010 | 2 | 86280704 | DBM1S403201200 | ข้ออ้อย 32มมx12มSD40(รญ) ตรง | SD40 | 2025-07-10 | 2024-01-01 | 2958465 | 2024-01-01 | 2958465 | 0.29 | 0.30 | 1.24 | 0.026 | 0.022 | 0.50 | 12.0 | 6.193 | 22.02 | 2.10 | 23.21 | 63 | 20.0 | 13 | 3 | 0
ไม่ผ่าน ZUBB | ไม่ผ่าน ZUBB | ไม่ผ่าน ZUBB | C, Mn, Mass/Meter |  | 40000001000 | 0010 | 11 | 86280713 | DBM1S403201200 | ข้ออ้อย 32มมx12มSD40(รญ) ตรง | SD40 | 2025-07-12 | 2024-01-01 | 2958465 | 2024-01-01 | 2958465 | 0.29 | 0.28 | 1.20 | 0.024 | 0.022 | 0.49 | 12.0 | 6.200 | 22.04 | 1.89 | 22.51 | 63 | 20.0 | 13 | 3 | 0
ไม่ผ่าน ZUBB | ไม่ผ่าน ZUBB | ผ่าน | C, Mn, Ceq |  | 40000001015 | 0010 | 8 | 86280728 | DBM1S402001000 | ข้ออ้อย 20มมx10มSD40(รญ) ตรง | SD40 | 2025-08-11 | 2024-01-01 | 2958465 | 2024-01-01 | 2958465 | 0.28 | 0.27 | 1.19 | 0.022 | 0.019 | 0.48 | 10.0 | 2.404 | 13.54 | 1.20 | 12.76 | 62 | 21.0 | 13 | 3 | 0
ไม่ผ่าน ZUBB | ไม่ผ่าน ZUBB | ผ่าน | C, Mn, Ceq |  | 40000001016 | 0010 | 1 | 86280734 | DBM1S402001200 | ข้ออ้อย 20มมx12มSD40(รญ) ตรง | SD40 | 2025-08-11 | 2024-01-01 | 2958465 | 2024-01-01 | 2958465 | 0.28 | 0.30 | 1.20 | 0.023 | 0.022 | 0.48 | 12.0 | 2.410 | 13.55 | 1.21 | 12.40 | 62 | 20.0 | 13 | 3 | 0
ไม่ผ่าน ZUBB | ไม่ผ่าน ZUBB | ผ่าน | C, Mn, Ceq |  | 40000001016 | 0010 | 6 | 86280739 | DBM1S402001200 | ข้ออ้อย 20มมx12มSD40(รญ) ตรง | SD40 | 2025-08-11 | 2024-01-01 | 2958465 | 2024-01-01 | 2958465 | 0.27 | 0.29 | 1.19 | 0.024 | 0.024 | 0.47 | 12.0 | 2.420 | 13.51 | 1.19 | 12.31 | 62 | 22.0 | 13 | 3 | 0
ไม่ผ่าน ZUBB | ไม่ผ่าน ZUBB | ผ่าน | C, Mn, Ceq |  | 40000001016 | 0010 | 7 | 86280740 | DBM1S402001200 | ข้ออ้อย 20มมx12มSD40(รญ) ตรง | SD40 | 2025-08-11 | 2024-01-01 | 2958465 | 2024-01-01 | 2958465 | 0.29 | 0.27 | 1.18 | 0.024 | 0.022 | 0.48 | 12.0 | 2.413 | 13.54 | 1.21 | 12.56 | 62 | 20.0 | 13 | 3 | 0
ไม่ผ่าน ZUBB | ไม่ผ่าน ZUBB | ผ่าน | C, Mn, Ceq |  | 40000001016 | 0010 | 8 | 86280741 | DBM1S402001200 | ข้ออ้อย 20มมx12มSD40(รญ) ตรง | SD40 | 2025-08-11 | 2024-01-01 | 2958465 | 2024-01-01 | 2958465 | 0.27 | 0.28 | 1.17 | 0.024 | 0.024 | 0.47 | 12.0 | 2.408 | 13.56 | 1.22 | 12.71 | 62 | 21.0 | 13 | 3 | 0
ไม่ผ่าน ZUBB | ไม่ผ่าน ZUBB | ผ่าน | C, Mn, Ceq |  | 40000001016 | 0010 | 13 | 86280746 | DBM1S402001200 | ข้ออ้อย 20มมx12มSD40(รญ) ตรง | SD40 | 2025-08-11 | 2024-01-01 | 2958465 | 2024-01-01 | 2958465 | 0.29 | 0.29 | 1.17 | 0.034 | 0.016 | 0.48 | 12.0 | 2.408 | 13.47 | 1.21 | 12.59 | 62 | 20.0 | 13 | 3 | 0
ไม่ผ่าน ZUBB | ไม่ผ่าน ZUBB | ผ่าน | C, Mn, Ceq |  | 40000001019 | 0010 | 23 | 89808009 | DBM1S402501200T | ข้ออ้อย 25มมx12มSD40(รญ) ตรง (T) | SD40 T | 2025-08-15 | 2024-01-01 | 2958465 | 2024-01-01 | 2958465 | 0.28 | 0.22 | 0.76 | 0.010 | 0.018 | 0.41 | 12.0 | 3.786 | 16.22 | 1.58 | 16.37 | 64 | 20.0 | 13 | 3 | 0
ไม่ผ่าน ZUBB | ไม่ผ่าน ZUBB | ไม่ผ่าน ZUBB | C, Mn, Mass/Meter |  | 40000001034 | 0010 | 4 | 86280719 | DBM1S402501000 | ข้ออ้อย 25มมx10มSD40(รญ) ตรง | SD40 | 2025-08-18 | 2024-01-01 | 2958465 | 2024-01-01 | 2958465 | 0.29 | 0.30 | 1.18 | 0.027 | 0.027 | 0.49 | 10.0 | 3.755 | 16.81 | 1.60 | 16.93 | 65 | 20.0 | 13 | 3 | 0
ไม่ผ่าน ZUBB | ไม่ผ่าน ZUBB | ไม่ผ่าน ZUBB | C, Mn, Mass/Meter |  | 40000001034 | 0010 | 5 | 86280720 | DBM1S402501000 | ข้ออ้อย 25มมx10มSD40(รญ) ตรง | SD40 | 2025-08-18 | 2024-01-01 | 2958465 | 2024-01-01 | 2958465 | 0.29 | 0.28 | 1.17 | 0.037 | 0.018 | 0.49 | 10.0 | 3.759 | 16.80 | 1.60 | 16.93 | 65 | 20.0 | 13 | 3 | 0
ไม่ผ่าน ZUBB | ไม่ผ่าน ZUBB | ไม่ผ่าน ZUBB | Mn, P, Mass/Meter |  | 40000001034 | 0010 | 7 | 86280751 | DBM1S402501000 | ข้ออ้อย 25มมx10มSD40(รญ) ตรง | SD40 | 2025-08-18 | 2024-01-01 | 2958465 | 2024-01-01 | 2958465 | 0.31 | 0.30 | 1.22 | 0.051 | 0.031 | 0.51 | 10.0 | 3.755 | 16.80 | 1.59 | 16.91 | 65 | 20.0 | 13 | 3 | 0
ไม่ผ่าน ZUBB | ไม่ผ่าน ZUBB | ไม่ผ่าน ZUBB | C, Mn, Mass/Meter |  | 40000001034 | 0010 | 14 | 86280758 | DBM1S402501000 | ข้ออ้อย 25มมx10มSD40(รญ) ตรง | SD40 | 2025-08-18 | 2024-01-01 | 2958465 | 2024-01-01 | 2958465 | 0.29 | 0.29 | 1.20 | 0.021 | 0.016 | 0.49 | 10.0 | 3.759 | 16.66 | 1.59 | 17.12 | 60 | 20.0 | 13 | 3 | 0
ไม่ผ่าน ZUBB | ไม่ผ่าน ZUBB | ไม่ผ่าน ZUBB | Si, Mn, Mass/Meter |  | 40000001034 | 0010 | 15 | 86280759 | DBM1S402501000 | ข้ออ้อย 25มมx10มSD40(รญ) ตรง | SD40 | 2025-08-18 | 2024-01-01 | 2958465 | 2024-01-01 | 2958465 | 0.31 | 0.32 | 1.22 | 0.034 | 0.033 | 0.51 | 10.0 | 3.759 | 16.67 | 1.59 | 17.10 | 60 | 20.0 | 13 | 3 | 0
ไม่ผ่าน ZUBB | ไม่ผ่าน ZUBB | ไม่ผ่าน ZUBB | C, Mn, Mass/Meter |  | 40000001034 | 0010 | 17 | 86280761 | DBM1S402501000 | ข้ออ้อย 25มมx10มSD40(รญ) ตรง | SD40 | 2025-08-18 | 2024-01-01 | 2958465 | 2024-01-01 | 2958465 | 0.29 | 0.30 | 1.19 | 0.037 | 0.032 | 0.49 | 10.0 | 3.755 | 16.61 | 1.58 | 17.20 | 60 | 20.0 | 13 | 3 | 0
ไม่ผ่าน ZUBB | ไม่ผ่าน ZUBB | ไม่ผ่าน ZUBB | C, Mn, Mass/Meter |  | 40000001034 | 0010 | 20 | 86280764 | DBM1S402501000 | ข้ออ้อย 25มมx10มSD40(รญ) ตรง | SD40 | 2025-08-18 | 2024-01-01 | 2958465 | 2024-01-01 | 2958465 | 0.29 | 0.30 | 1.21 | 0.031 | 0.025 | 0.49 | 10.0 | 3.753 | 16.59 | 1.52 | 17.20 | 60 | 20.0 | 13 | 3 | 0
ไม่ผ่าน ZUBB | ไม่ผ่าน ZUBB | ไม่ผ่าน ZUBB | C, Mn, Mass/Meter |  | 40000001034 | 0010 | 25 | 86280769 | DBM1S402501000 | ข้ออ้อย 25มมx10มSD40(รญ) ตรง | SD40 | 2025-08-19 | 2024-01-01 | 2958465 | 2024-01-01 | 2958465 | 0.29 | 0.30 | 1.24 | 0.026 | 0.020 | 0.50 | 10 | 3.774 | 16.67 | 1.57 | 17.21 | 65 | 20.0 | 13 | 3 | 0
ไม่ผ่าน ZUBB | ไม่ผ่าน ZUBB | ไม่ผ่าน ZUBB | C, Mn, Mass/Meter |  | 40000001034 | 0010 | 32 | 86280776 | DBM1S402501000 | ข้ออ้อย 25มมx10มSD40(รญ) ตรง | SD40 | 2025-08-19 | 2024-01-01 | 2958465 | 2024-01-01 | 2958465 | 0.29 | 0.29 | 1.20 | 0.033 | 0.018 | 0.49 | 10 | 3.753 | 16.51 | 1.57 | 17.11 | 65 | 21.0 | 13 | 3 | 0
ไม่ผ่าน ZUBB | ไม่ผ่าน ZUBB | ไม่ผ่าน ZUBB | C, Mn, Mass/Meter |  | 40000001034 | 0010 | 34 | 86280778 | DBM1S402501000 | ข้ออ้อย 25มมx10มSD40(รญ) ตรง | SD40 | 2025-08-19 | 2024-01-01 | 2958465 | 2024-01-01 | 2958465 | 0.29 | 0.30 | 1.17 | 0.023 | 0.025 | 0.49 | 10 | 3.766 | 16.57 | 1.58 | 17.07 | 65 | 20.0 | 13 | 3 | 0
ไม่ผ่าน ZUBB | ไม่ผ่าน ZUBB | ไม่ผ่าน ZUBB | Si, Mn, Mass/Meter |  | 40000001034 | 0010 | 35 | 86280779 | DBM1S402501000 | ข้ออ้อย 25มมx10มSD40(รญ) ตรง | SD40 | 2025-08-19 | 2024-01-01 | 2958465 | 2024-01-01 | 2958465 | 0.30 | 0.31 | 1.17 | 0.022 | 0.023 | 0.49 | 10 | 3.759 | 16.62 | 1.59 | 17.07 | 65 | 20.0 | 13 | 3 | 0
ไม่ผ่าน ZUBB | ไม่ผ่าน ZUBB | ไม่ผ่าน ZUBB | C, Mn, Mass/Meter |  | 40000001034 | 0010 | 37 | 86280781 | DBM1S402501000 | ข้ออ้อย 25มมx10มSD40(รญ) ตรง | SD40 | 2025-08-19 | 2024-01-01 | 2958465 | 2024-01-01 | 2958465 | 0.29 | 0.3 | 1.24 | 0.030 | 0.031 | 0.5 | 10 | 3.763 | 16.57 | 1.60 | 17.11 | 65 | 20.0 | 13 | 3 | 0
ไม่ผ่าน ZUBB | ไม่ผ่าน ZUBB | ไม่ผ่าน ZUBB | C, Mn, Mass/Meter |  | 40000001034 | 0010 | 40 | 86280784 | DBM1S402501000 | ข้ออ้อย 25มมx10มSD40(รญ) ตรง | SD40 | 2025-08-19 | 2024-01-01 | 2958465 | 2024-01-01 | 2958465 | 0.28 | 0.27 | 1.23 | 0.033 | 0.023 | 0.49 | 10 | 3.769 | 16.64 | 1.60 | 17.12 | 65 | 20.0 | 13 | 3 | 0
ไม่ผ่าน ZUBB | ไม่ผ่าน ZUBB | ไม่ผ่าน ZUBB | Si, Mn, Mass/Meter |  | 40000001034 | 0010 | 42 | 86280786 | DBM1S402501200 | ข้ออ้อย 25มมx10มSD40(รญ) ตรง | SD40 | 2025-08-19 | 2024-01-01 | 2958465 | 2024-01-01 | 2958465 | 0.30 | 0.31 | 1.20 | 0.038 | 0.037 | 0.50 | 12.0 | 3.742 | 16.63 | 1.60 | 17.19 | 65 | 20.0 | 13 | 3 | 0
ไม่ผ่าน ZUBB | ไม่ผ่าน ZUBB | ไม่ผ่าน ZUBB | C, Mn, Mass/Meter |  | 40000001034 | 0010 | 43 | 86280787 | DBM1S402501000 | ข้ออ้อย 25มมx10มSD40(รญ) ตรง | SD40 | 2025-08-19 | 2024-01-01 | 2958465 | 2024-01-01 | 2958465 | 0.29 | 0.29 | 1.18 | 0.027 | 0.030 | 0.49 | 10 | 3.758 | 16.64 | 1.62 | 17.11 | 65 | 21.0 | 13 | 3 | 0
ไม่ผ่าน ZUBB | ไม่ผ่าน ZUBB | ผ่าน | C, Si, Ceq |  | 40000001059 | 0010 | 5 | 89807183 | DBM1S401601000 | ข้ออ้อย 16มมx10มSD40(รญ) ตรง | SD40 | 2025-07-25 | 2024-01-01 | 2958465 | 2024-01-01 | 2958465 | 0.29 | 0.32 | 1.07 | 0.010 | 0.024 | 0.46 | 10.0 | 1.542 | 10.54 | 1.06 | 10.46 | 62 | 20.0 | 13 | 3 | 0
ไม่ผ่าน ZUBB | ไม่ผ่าน ZUBB | ไม่ผ่าน ZUBB | C, Ceq, Mass/Meter |  | 40000001060 | 0010 | 1 | 89807197 | DBM1S401601200 | ข้ออ้อย 16มมx12มSD40(รญ) ตรง | SD40 | 2025-07-26 | 2024-01-01 | 2958465 | 2024-01-01 | 2958465 | 0.29 | 0.29 | 1.05 | 0.011 | 0.03 | 0.47 | 12.0 | 1.560 | 10.56 | 0.92 | 10.91 | 64 | 20.0 | 13 | 3 | 0
ไม่ผ่าน ZUBB | ไม่ผ่าน ZUBB | ไม่ผ่าน ZUBB | Si, Mn, Mass/Meter |  | 40000001077 | 0010 | 4 | 73480753 | DBM1S401201000T | ข้ออ้อย 12มมx10มSD40(รญ) ตรง (T) | SD40 T | 2025-07-31 | 2024-01-01 | 2958465 | 2024-01-01 | 2958465 | 0.19 | 0.26 | 0.50 | 0.043 | 0.029 | 0.28 | 10.0 | 0.867 | 8.25 | 0.6 | 7.19 | 58 | 21.0 | 13 | 3 | 0
ไม่ผ่าน ZUBB | ไม่ผ่าน ZUBB | ไม่ผ่าน ZUBB | Si, Mn, Mass/Meter |  | 40000001077 | 0010 | 30 | 79807157 | DBM1S401201000T | ข้ออ้อย 12มมx10มSD40(รญ) ตรง (T) | SD40 T | 2025-08-04 | 2024-01-01 | 2958465 | 2024-01-01 | 2958465 | 0.17 | 0.15 | 0.48 | 0.01 | 0.028 | 0.25 | 10.0 | 0.871 | 8.27 | 0.61 | 7.21 | 58 | 20.0 | 13 | 3 | 0
ไม่ผ่าน ZUBB | ไม่ผ่าน ZUBB | ไม่ผ่าน ZUBB | Si, Mn, Mass/Meter |  | 40000001095 | 0010 | 20 | 79807074 | DBM1S401201200T | ข้ออ้อย 12มมx12มSD40(รญ) ตรง (T) | SD40 T | 2025-08-07 | 2024-01-01 | 2958465 | 2024-01-01 | 2958465 | 0.17 | 0.16 | 0.49 | 0.010 | 0.034 | 0.25 | 12.0 | 0.872 | 8.14 | 0.56 | 7.12 | 58 | 20.0 | 13 | 3 | 0
ไม่ผ่าน ZUBB | ไม่ผ่าน ZUBB | ผ่าน | C, Mn, Ceq |  | 40000001204 | 0010 | 6 | 79808229 | DBM1S401201200 | ข้ออ้อย 12มมx12มSD40(รญ) ตรง | SD40 | 2025-09-02 | 2024-01-01 | 2958465 | 2024-01-01 | 2958465 | 0.29 | 0.25 | 1.14 | 0.012 | 0.024 | 0.48 | 12.0 | 0.866 | 8.34 | 0.59 | 7.21 | 58 | 20.0 | 13 | 3 | 0
ไม่ผ่าน ZUBB | ไม่ผ่าน ZUBB | ไม่ผ่าน ZUBB | Si, Ceq, Mass/Meter |  | 40000001205 | 0010 | 3 | 79808214 | DBM1S401201000 | ข้ออ้อย 12มมx10มSD40(รญ) ตรง | SD40 | 2025-09-02 | 2024-01-01 | 2958465 | 2024-01-01 | 2958465 | 0.31 | 0.34 | 1.03 | 0.010 | 0.025 | 0.48 | 10.0 | 0.870 | 8.32 | 0.58 | 7.27 | 60 | 20.0 | 13 | 3 | 0
ไม่ผ่าน ZUBB | ไม่ผ่าน ZUBB | ไม่ผ่าน ZUBB | C, Ceq, Mass/Meter |  | 40000001205 | 0010 | 6 | 79808211 | DBM1S401201000 | ข้ออ้อย 12มมx10มSD40(รญ) ตรง | SD40 | 2025-09-02 | 2024-01-01 | 2958465 | 2024-01-01 | 2958465 | 0.29 | 0.26 | 1.03 | 0.010 | 0.023 | 0.46 | 10.0 | 0.867 | 8.35 | 0.59 | 7.17 | 60 | 20.0 | 13 | 3 | 0
ไม่ผ่าน ZUBB | ไม่ผ่าน ZUBB | ผ่าน | C, Mn, Ceq |  | 40000001302 | 0010 | 8 | 86180808 | DBM1S402001200T | ข้ออ้อย 20มมx12มSD40(รญ) ตรง (T) | SD40 T | 2025-09-22 | 2024-01-01 | 2958465 | 2024-01-01 | 2958465 | 0.30 | 0.24 | 0.87 | 0.026 | 0.017 | 0.45 | 12.0 | 2.406 | 13.41 | 1.20 | 12.60 | 64 | 20.0 | 13 | 3 | 0
ไม่ผ่าน ZUBB | ไม่ผ่าน ZUBB | ผ่าน | C, Mn, Ceq |  | 40000001303 | 0010 | 11 | 86180811 | DBM1S402001000T | ข้ออ้อย 20มมx10มSD40(รญ) ตรง (T) | SD40 T | 2025-09-22 | 2024-01-01 | 2958465 | 2024-01-01 | 2958465 | 0.28 | 0.24 | 0.88 | 0.021 | 0.019 | 0.43 | 10.0 | 2.416 | 13.41 | 1.08 | 12.51 | 64 | 20.0 | 13 | 3 | 0
ไม่ผ่าน ZUBB | ไม่ผ่าน ZUBB | ผ่าน | C, Mn, Ceq |  | 40000001303 | 0010 | 16 | 86180816 | DBM1S402001000T | ข้ออ้อย 20มมx10มSD40(รญ) ตรง (T) | SD40 T | 2025-09-22 | 2024-01-01 | 2958465 | 2024-01-01 | 2958465 | 0.32 | 0.25 | 0.93 | 0.027 | 0.027 | 0.48 | 10.0 | 2.406 | 13.41 | 1.20 | 12.97 | 64 | 20.0 | 13 | 3 | 0
ไม่ผ่าน ZUBB | ไม่ผ่าน ZUBB | ผ่าน | C, Mn, Ceq |  | 40000001303 | 0010 | 18 | 86180818 | DBM1S402001000T | ข้ออ้อย 20มมx10มSD40(รญ) ตรง (T) | SD40 T | 2025-09-22 | 2024-01-01 | 2958465 | 2024-01-01 | 2958465 | 0.30 | 0.25 | 0.89 | 0.024 | 0.023 | 0.45 | 10.0 | 2.405 | 13.40 | 1.20 | 13.01 | 64 | 20.0 | 13 | 3 | 0
ไม่ผ่าน ZUBB | ไม่ผ่าน ZUBB | ไม่ผ่าน ZUBB | Mn, Ceq, Mass/Meter |  | 40000001304 | 0010 | 1 | 86100299 | DBM1S502001000T | ข้ออ้อย 20มมx10มSD50(รญ) ตรง (T) | SD50 T | 2025-09-24 | 2024-01-01 | 2958465 | 2024-01-01 | 2958465 | 0.33 | 0.28 | 1.15 | 0.015 | 0.034 | 0.52 | 10.0 | 2.437 | 13.61 | 1.42 | 13.05 | 63 | 17.0 | 13 | 3 | 0
ไม่ผ่าน ZUBB | ไม่ผ่าน ZUBB | ไม่ผ่าน ZUBB | Si, Mn, Mass/Meter |  | 40000001305 | 0010 | 2 | 86200331 | DBM1S502001200T | ข้ออ้อย 20มมx12มSD50(รญ) ตรง (T) | SD50 T | 2025-09-24 | 2024-01-01 | 2958465 | 2024-01-01 | 2958465 | 0.35 | 0.31 | 1.27 | 0.016 | 0.03 | 0.56 | 12.0 | 2.446 | 13.61 | 1.50 | 11.94 | 63 | 16.0 | 13 | 3 | 0
ไม่ผ่าน ZUBB | ไม่ผ่าน ZUBB | ไม่ผ่าน ZUBB | Si, Mn, Mass/Meter |  | 40000001305 | 0010 | 3 | 86200565 | DBM1S502001200T | ข้ออ้อย 20มมx12มSD50(รญ) ตรง (T) | SD50 T | 2025-09-24 | 2024-01-01 | 2958465 | 2024-01-01 | 2958465 | 0.35 | 0.34 | 1.34 | 0.02 | 0.027 | 0.57 | 12.0 | 2.466 | 13.62 | 1.54 | 11.71 | 63 | 16.0 | 13 | 3 | 0
ไม่ผ่าน ZUBB | ไม่ผ่าน ZUBB | ไม่ผ่าน ZUBB | Si, Mn, Mass/Meter |  | 40000001305 | 0010 | 6 | 86201267 | DBM1S502001200T | ข้ออ้อย 20มมx12มSD50(รญ) ตรง (T) | SD50 T | 2025-09-24 | 2024-01-01 | 2958465 | 2024-01-01 | 2958465 | 0.35 | 0.31 | 1.16 | 0.011 | 0.030 | 0.54 | 12.0 | 2.440 | 13.60 | 1.36 | 12.10 | 63 | 17.0 | 13 | 3 | 0
ไม่ผ่าน ZUBB | ไม่ผ่าน ZUBB | ไม่ผ่าน ZUBB | Si, Mn, Mass/Meter |  | 40000001305 | 0010 | 7 | 86201585 | DBM1S502001200T | ข้ออ้อย 20มมx12มSD50(รญ) ตรง (T) | SD50 T | 2025-09-24 | 2024-01-01 | 2958465 | 2024-01-01 | 2958465 | 0.32 | 0.34 | 1.31 | 0.017 | 0.024 | 0.54 | 12.0 | 2.431 | 13.59 | 1.29 | 11.96 | 63 | 16.0 | 13 | 3 | 0
ไม่ผ่าน ZUBB | ไม่ผ่าน ZUBB | ไม่ผ่าน ZUBB | Mn, Ceq, Mass/Meter |  | 40000001307 | 0010 | 1 | 86201588 | DBM1S502501000T | ข้ออ้อย 25มมx10มSD50(รญ) ตรง (T) | SD50 T | 2025-09-24 | 2024-01-01 | 2958465 | 2024-01-01 | 2958465 | 0.32 | 0.3 | 1.21 | 0.020 | 0.033 | 0.52 | 10.0 | 3.768 | 16.61 | 1.59 | 16.72 | 62 | 17.0 | 13 | 3 | 0
ไม่ผ่าน ZUBB | ไม่ผ่าน ZUBB | ไม่ผ่าน ZUBB | Si, Mn, Mass/Meter |  | 40000001307 | 0010 | 2 | 86300548 | DBM1S502501000T | ข้ออ้อย 25มมx10มSD50(รญ) ตรง (T) | SD50 T | 2025-09-24 | 2024-01-01 | 2958465 | 2024-01-01 | 2958465 | 0.34 | 0.32 | 1.24 | 0.015 | 0.028 | 0.55 | 10.0 | 3.774 | 16.64 | 1.60 | 16.51 | 62 | 17.0 | 13 | 3 | 0
ไม่ผ่าน ZUBB | ไม่ผ่าน ZUBB | ไม่ผ่าน ZUBB | Si, Mn, Mass/Meter |  | 40000001307 | 0010 | 3 | 86502441 | DBM1S502501000T | ข้ออ้อย 25มมx10มSD50(รญ) ตรง (T) | SD50 T | 2025-09-24 | 2024-01-01 | 2958465 | 2024-01-01 | 2958465 | 0.34 | 0.34 | 1.28 | 0.016 | 0.027 | 0.56 | 10.0 | 3.768 | 16.62 | 1.61 | 16.41 | 62 | 17.0 | 13 | 3 | 0
ไม่ผ่าน ZUBB | ไม่ผ่าน ZUBB | ผ่าน | C, Mn, Ceq |  | 40000001308 | 0010 | 3 | 86180825 | DBM1S402501000T | ข้ออ้อย 25มมx10มSD40(รญ) ตรง (T) | SD40 T | 2025-09-24 | 2024-01-01 | 2958465 | 2024-01-01 | 2958465 | 0.29 | 0.24 | 0.87 | 0.023 | 0.028 | 0.43 | 10.0 | 3.787 | 16.72 | 1.84 | 15.95 | 63 | 21.0 | 13 | 3 | 0
ไม่ผ่าน ZUBB | ไม่ผ่าน ZUBB | ผ่าน | Si, Mn, Ceq |  | 40000001308 | 0010 | 21 | 86180840 | DBM1S402501000T | ข้ออ้อย 25มมx10มSD40(รญ) ตรง (T) | SD40 T | 2025-09-25 | 2024-01-01 | 2958465 | 2024-01-01 | 2958465 | 0.27 | 0.26 | 0.92 | 0.02 | 0.025 | 0.43 | 10.0 | 3.800 | 16.63 | 1.59 | 16.52 | 64 | 19.0 | 13 | 3 | 0
ไม่ผ่าน ZUBB | ไม่ผ่าน ZUBB | ไม่ผ่าน ZUBB | C, Si, Mass/Meter |  | 40000001343 | 0010 | 3 | 79809207 | DBM1S401201200T | ข้ออ้อย 12มมx12มSD40(รญ) ตรง (T) | SS400 | 2025-10-02 | 2024-01-01 | 2958465 | 2024-01-01 | 2958465 | 0.14 | 0.26 | 0.66 | 0.007 | 0.032 | 0.25 | 12.0 | 0.874 | 8.36 | 0.89 | 7.34 | 58 | 21.5 | 13 | 3 | 0
ไม่ผ่าน ZUBB | ไม่ผ่าน ZUBB | ไม่ผ่าน ZUBB | C, P, Mass/Meter |  | 40000001344 | 0010 | 17 | 79809175 | DBM1S401201000T | ข้ออ้อย 12มมx10มSD40(รญ) ตรง (T) | SD40 T | 2025-10-04 | 2024-01-01 | 2958465 | 2024-01-01 | 2958465 | 0.14 | 0.21 | 0.69 | 0.003 | 0.032 | 0.25 | 10.0 | 0.867 | 8.32 | 0.61 | 7.44 | 59 | 20.0 | 13 | 3 | 0
ไม่ผ่าน ZUBB | ไม่ผ่าน ZUBB | ไม่ผ่าน ZUBB | Mn, P, Mass/Meter |  | 40000001418 | 0010 | 8 | 79980617 | DBM1S402801200 | ข้ออ้อย 28มมx12มSD40(รญ) ตรง | SD40 | 2025-10-23 | 2024-01-01 | 2958465 | 2024-01-01 | 2958465 | 0.31 | 0.29 | 1.19 | 0.004 | 0.012 | 0.51 | 12.0 | 4.725 | 18.32 | 1.92 | 17.50 | 64 | 19.0 | 13 | 3 | 0
ไม่ผ่าน ZUBB | ไม่ผ่าน ZUBB | ไม่ผ่าน ZUBB | Si, Mn, Mass/Meter |  | 40000001418 | 0010 | 13 | 79980612 | DBM1S402801200 | ข้ออ้อย 28มมx12มSD40(รญ) ตรง | SD40 | 2025-10-25 | 2024-01-01 | 2958465 | 2024-01-01 | 2958465 | 0.33 | 0.31 | 1.16 | 0.006 | 0.01 | 0.52 | 12 | 4.720 | 18.33 | 1.52 | 16.71 | 63 | 19.0 | 13 | 3 | 0
ไม่ผ่าน ZUBB | ไม่ผ่าน ZUBB | ไม่ผ่าน ZUBB | Si, Mn, Mass/Meter |  | 40000001420 | 0010 | 9 | 79810206 | DBM1S401201000 | ข้ออ้อย 12มมx10มSD40(รญ) ตรง | SD40 | 2025-10-27 | 2024-01-01 | 2958465 | 2024-01-01 | 2958465 | 0.33 | 0.32 | 1.21 | 0.018 | 0.026 | 0.53 | 10.0 | 0.867 | 8.28 | 0.60 | 7.76 | 60 | 20.0 | 13 | 3 | 0
ไม่ผ่าน ZUBB | ไม่ผ่าน ZUBB | ผ่าน | Si, Mn, Ceq |  | 40000001471 | 0010 | 8 | 85281012 | DBM1S402001200T | ข้ออ้อย 20มมx12มSD40(รญ) ตรง (T) | SD40 T | 2025-11-03 | 2024-01-01 | 2958465 | 2024-01-01 | 2958465 | 0.27 | 0.26 | 0.92 | 0.02 | 0.025 | 0.43 | 12.0 | 2.404 | 13.56 | 1.27 | 13.29 | 63 | 21.0 | 13 | 3 | 0
ไม่ผ่าน ZUBB | ไม่ผ่าน ZUBB | ไม่ผ่าน ZUBB | Si, Mn, Mass/Meter |  | 40000001537 | 0010 | 1 | 79811139 | DBM1S401201200 | ข้ออ้อย 12มมx12มSD40(รญ) ตรง | SD40 | 2025-11-21 | 2024-01-01 | 2958465 | 2024-01-01 | 2958465 | 0.31 | 0.31 | 1.13 | 0.015 | 0.027 | 0.50 | 12.0 | 0.872 | 8.28 | 0.54 | 7.82 | 58 | 21.0 | 13 | 3 | 0
ไม่ผ่าน ZUBB | ไม่ผ่าน ZUBB | ไม่ผ่าน ZUBB | C, Mn, Mass/Meter |  | 40000001538 | 0010 | 18 | 79811132 | DBM1S401201000 | ข้ออ้อย 12มมx10มSD40(รญ) ตรง | SD40 | 2025-12-20 | 2024-01-01 | 2958465 | 2024-01-01 | 2958465 | 0.28 | 0.28 | 1.21 | 0.014 | 0.036 | 0.49 | 10.0 | 0.868 | 8.26 | 0.69 | 7.00 | 64 | 19.5 | 13 | 3 | 0
ไม่ผ่าน ZUBB | ไม่ผ่าน ZUBB | ไม่ผ่าน ZUBB | C, Mn, Mass/Meter |  | 40000001581 | 0010 | 1 | 86181105 | DBM1S403201200 | ข้ออ้อย 32มมx12มSD40(รญ) ตรง | SS400 | 2025-11-24 | 2024-01-01 | 2958465 | 2024-01-01 | 2958465 | 0.29 | 0.27 | 1.22 | 0.027 | 0.024 | 0.49 | 12.0 | 6.186 | 21.79 | 1.92 | 23.40 | 66 | 19.0 | 13 | 3 | 0
ไม่ผ่าน ZUBB | ไม่ผ่าน ZUBB | ไม่ผ่าน ZUBB | C, Mn, Mass/Meter |  | 40000001581 | 0010 | 3 | 86181107 | DBM1S403201200 | ข้ออ้อย 32มมx12มSD40(รญ) ตรง | SS400 | 2025-11-24 | 2024-01-01 | 2958465 | 2024-01-01 | 2958465 | 0.28 | 0.27 | 1.21 | 0.023 | 0.032 | 0.49 | 12.0 | 6.191 | 21.82 | 1.88 | 23.42 | 66 | 18.0 | 13 | 3 | 0
ไม่ผ่าน ZUBB | ไม่ผ่าน ZUBB | ไม่ผ่าน ZUBB | C, Mn, Mass/Meter |  | 40000001581 | 0010 | 7 | 86181111 | DBM1S403201200 | ข้ออ้อย 32มมx12มSD40(รญ) ตรง | SS400 | 2025-11-24 | 2024-01-01 | 2958465 | 2024-01-01 | 2958465 | 0.29 | 0.30 | 1.24 | 0.033 | 0.029 | 0.50 | 12.0 | 6.186 | 21.84 | 1.93 | 23.26 | 66 | 18.0 | 13 | 3 | 0
ไม่ผ่าน ZUBB | ไม่ผ่าน ZUBB | ไม่ผ่าน ZUBB | C, Mn, Mass/Meter |  | 40000001582 | 0010 | 1 | 86181101 | DBM1S403201000 | ข้ออ้อย 32มมx10มSD40(รญ) ตรง | SD40 | 2025-11-24 | 2024-01-01 | 2958465 | 2024-01-01 | 2958465 | 0.29 | 0.28 | 1.20 | 0.029 | 0.021 | 0.49 | 10.0 | 6.307 | 21.80 | 1.92 | 23.12 | 66 | 18.0 | 13 | 3 | 0
ไม่ผ่าน ZUBB | ไม่ผ่าน ZUBB | ไม่ผ่าน ZUBB | C, Mn, Mass/Meter |  | 40000001582 | 0010 | 3 | 86181103 | DBM1S403201000 | ข้ออ้อย 32มมx10มSD40(รญ) ตรง | SD40 | 2025-11-24 | 2024-01-01 | 2958465 | 2024-01-01 | 2958465 | 0.29 | 0.29 | 1.28 | 0.033 | 0.036 | 0.51 | 10.0 | 6.174 | 21.80 | 1.89 | 23.41 | 66 | 18.0 | 13 | 3 | 0
ไม่ผ่าน ZUBB | ไม่ผ่าน ZUBB | ผ่าน | C, Mn, Ceq |  | 40000001665 | 0010 | 3 | 79812150 | DBM1S401201200 | ข้ออ้อย 12มมx12มSD40(รญ) ตรง | SD40 | 2025-12-22 | 2024-01-01 | 2958465 | 2024-01-01 | 2958465 | 0.29 | 0.25 | 1.15 | 0.018 | 0.027 | 0.48 | 12.0 | 0.862 | 8.25 | 0.65 | 7.14 | 64 | 20.0 | 13 | 3 | 0
ไม่ผ่าน ZUBB | ไม่ผ่าน ZUBB | ไม่ผ่าน ZUBB | C, Mn, Mass/Meter |  | 40000001698 | 0010 | 2 | 86181121 | DBM1S402801200 | ข้ออ้อย 28มมx12มSD40(รญ) ตรง | SD40 | 2026-01-09 | 2024-01-01 | 2958465 | 2024-01-01 | 2958465 | 0.29 | 0.30 | 1.24 | 0.025 | 0.021 | 0.50 | 12.0 | 4.689 | 19.03 | 2.07 | 21.11 | 65 | 20.0 | 13 | 3 | 0
ไม่ผ่าน ZUBB | ไม่ผ่าน ZUBB | ไม่ผ่าน ZUBB | C, Mn, Mass/Meter |  | 40000001698 | 0010 | 3 | 86181122 | DBM1S402801200 | ข้ออ้อย 28มมx12มSD40(รญ) ตรง | SD40 | 2026-01-09 | 2024-01-01 | 2958465 | 2024-01-01 | 2958465 | 0.29 | 0.27 | 1.26 | 0.048 | 0.029 | 0.50 | 12.0 | 4.689 | 19.09 | 2.09 | 21.09 | 65 | 20.0 | 13 | 3 | 0
ไม่ผ่าน ZUBB | ไม่ผ่าน ZUBB | ไม่ผ่าน ZUBB | Si, Mn, Mass/Meter |  | 40000001727 | 0010 | 2 | 79901015 | DBM1S401601000 | ข้ออ้อย 16มมx10มSD40(รญ) ตรง | SD40 | 2026-01-26 | 2024-01-01 | 2958465 | 2024-01-01 | 2958465 | 0.32 | 0.33 | 1.17 | 0.024 | 0.034 | 0.51 | 10.0 | 1.529 | 10.78 | 0.98 | 9.37 | 57 | 21.0 | 13 | 3 | 0
ไม่ผ่าน ZUBB | ไม่ผ่าน ZUBB | ไม่ผ่าน ZUBB | Si, Mn, Mass/Meter |  | 40000001727 | 0010 | 6 | 79901011 | DBM1S401601000 | ข้ออ้อย 16มมx10มSD40(รญ) ตรง | SD40 | 2026-01-26 | 2024-01-01 | 2958465 | 2024-01-01 | 2958465 | 0.32 | 0.31 | 1.14 | 0.015 | 0.029 | 0.51 | 10.0 | 1.520 | 10.80 | 0.96 | 9.11 | 57 | 21.0 | 13 | 3 | 0
ไม่ผ่าน ZUBB | ไม่ผ่าน ZUBB | ไม่ผ่าน ZUBB | C, Ceq, Mass/Meter |  | 40000001727 | 0010 | 26 | 79812197 | DBM1S401601000 | ข้ออ้อย 16มมx10มSD40(รญ) ตรง | SD40 | 2026-01-26 | 2024-01-01 | 2958465 | 2024-01-01 | 2958465 | 0.29 | 0.27 | 1.06 | 0.016 | 0.023 | 0.47 | 10.0 | 1.529 | 10.75 | 0.91 | 9.06 | 57 | 21.0 | 13 | 3 | 0
ไม่ผ่าน ZUBB | ไม่ผ่าน ZUBB | ไม่ผ่าน ZUBB | Mn, Ceq, Mass/Meter |  | 40000001806 | 0010 | 20 | 79902008 | DBM1S501601200 | ข้ออ้อย 16มมx12มSD50(รญ) ตรง | SD50 | 2026-02-06 | 2024-01-01 | 2958465 | 2024-01-01 | 2958465 | 0.32 | 0.27 | 1.06 | 0.012 | 0.028 | 0.5 | 12.0 | 1.525 | 10.92 | 0.82 | 8.96 | 58 | 16.5 | 13 | 3 | 0
ไม่ผ่าน ZUBB | ไม่ผ่าน ZUBB | ไม่ผ่าน ZUBB | C, Ceq, Mass/Meter |  | 40000001808 | 0010 | 8 | 79812143 | DBM1S401201000 | ข้ออ้อย 12มมx10มSD40(รญ) ตรง | SD40 | 2026-02-07 | 2024-01-01 | 2958465 | 2024-01-01 | 2958465 | 0.29 | 0.27 | 1.05 | 0.013 | 0.027 | 0.47 | 10.0 | 0.852 | 8.33 | 0.76 | 7.08 | 57 | 27.0 | 13 | 3 | 0
ไม่ผ่าน ZUBB | ไม่ผ่าน ZUBB | ไม่ผ่าน ZUBB | Si, Mn, Mass/Meter |  | 40000001808 | 0010 | 10 | 79812141 | DBM1S401201000 | ข้ออ้อย 12มมx10มSD40(รญ) ตรง | SD40 | 2026-02-07 | 2024-01-01 | 2958465 | 2024-01-01 | 2958465 | 0.31 | 0.31 | 1.13 | 0.014 | 0.029 | 0.49 | 10.0 | 0.852 | 8.32 | 0.72 | 7.05 | 57 | 24.0 | 13 | 3 | 0
ไม่ผ่าน ZUBB | ไม่ผ่าน ZUBB | ไม่ผ่าน ZUBB | Si, Mn, Mass/Meter |  | 40000001808 | 0010 | 24 | 79902123 | DBM1S401201000 | ข้ออ้อย 12มมx10มSD40(รญ) ตรง | SD40 | 2026-03-16 | 2024-01-01 | 2958465 | 2024-01-01 | 2958465 | 0.30 | 0.33 | 1.29 | 0.015 | 0.032 | 0.52 | 10.0 | 0.854 | 8.33 | 0.59 | 7.27 | 58 | 22.0 | 13 | 3 | 0
ไม่ผ่าน ZUBB | ไม่ผ่าน ZUBB | ไม่ผ่าน ZUBB | C, Mn, Mass/Meter |  | 40000001808 | 0010 | 27 | 79902126 | DBM1S401201000 | ข้ออ้อย 12มมx10มSD40(รญ) ตรง | SD40 | 2026-03-16 | 2024-01-01 | 2958465 | 2024-01-01 | 2958465 | 0.28 | 0.30 | 1.35 | 0.013 | 0.036 | 0.51 | 10.0 | 0.854 | 8.32 | 0.56 | 7.29 | 60 | 21.0 | 13 | 3 | 0
ไม่ผ่าน ZUBB | ไม่ผ่าน ZUBB | ไม่ผ่าน ZUBB | C, Mn, Mass/Meter |  | 40000001808 | 0010 | 30 | 79902130 | DBM1S401201000 | ข้ออ้อย 12มมx10มSD40(รญ) ตรง | SD40 | 2026-03-16 | 2024-01-01 | 2958465 | 2024-01-01 | 2958465 | 0.29 | 0.30 | 1.29 | 0.019 | 0.035 | 0.50 | 10.0 | 0.849 | 8.32 | 0.56 | 7.36 | 60 | 21.0 | 13 | 3 | 0
ไม่ผ่าน ZUBB | ไม่ผ่าน ZUBB | ไม่ผ่าน ZUBB | C, Mn, Mass/Meter |  | 40000001808 | 0010 | 36 | 79902136 | DBM1S401201000 | ข้ออ้อย 12มมx10มSD40(รญ) ตรง | SD40 | 2026-03-17 | 2024-01-01 | 2958465 | 2024-01-01 | 2958465 | 0.29 | 0.28 | 1.32 | 0.013 | 0.030 | 0.51 | 10.0 | 0.854 | 8.31 | 0.59 | 7.31 | 60 | 20.0 | 13 | 3 | 0
ไม่ผ่าน ZUBB | ไม่ผ่าน ZUBB | ไม่ผ่าน ZUBB | C, Mn, Mass/Meter |  | 40000001808 | 0010 | 42 | 79902142 | DBM1S401201000 | ข้ออ้อย 12มมx10มSD40(รญ) ตรง | SD40 | 2026-03-17 | 2024-01-01 | 2958465 | 2024-01-01 | 2958465 | 0.29 | 0.29 | 1.26 | 0.013 | 0.031 | 0.50 | 10.0 | 0.852 | 8.30 | 0.57 | 7.14 | 60 | 20.0 | 13 | 3 | 0
ไม่ผ่าน ZUBB | ไม่ผ่าน ZUBB | ไม่ผ่าน ZUBB | Si, Mn, Elongation |  | 40000001827 | 0010 | 1 | 79901308 | DBM1S501201200T | ข้ออ้อย 12มมx12มSD50(รญ) ตรง (T) | SD50 T | 2026-02-11 | 2024-01-01 | 2958465 | 2024-01-01 | 2958465 | 0.32 | 0.32 | 1.36 | 0.020 | 0.027 | 0.54 | 12.0 | 0.861 | 8.28 | 0.70 | 7.46 | 58 | 14.0 | 13 | 3 | 0
ไม่ผ่าน ZUBB | ไม่ผ่าน ZUBB | ผ่าน | C, Si, Ceq |  | 40000001842 | 0010 | 3 | 89902058 | DBM1S502001200 | ข้ออ้อย 20มมx12มSD50(รญ) ตรง | SD50 | 2026-02-09 | 2024-01-01 | 2958465 | 2024-01-01 | 2958465 | 0.30 | 0.24 | 1.20 | 0.040 | 0.026 | 0.50 | 12.0 | 2.407 | 13.220 | 1.30 | 12.50 | 65 | 17.0 | 13 | 3 | 0
ไม่ผ่าน ZUBB | ไม่ผ่าน ZUBB | ไม่ผ่าน ZUBB | C, Mn, Mass/Meter |  | 40000001843 | 0010 | 2 | 86181129 | DBM1S402001000 | ข้ออ้อย 20มมx10มSD40(รญ) ตรง | SD40 | 2026-02-11 | 2024-01-01 | 2958465 | 2024-01-01 | 2958465 | 0.29 | 0.25 | 1.25 | 0.037 | 0.031 | 0.50 | 10.0 | 2.400 | 13.240 | 1.40 | 11.52 | 66 | 21.0 | 13 | 3 | 0
ไม่ผ่าน ZUBB | ไม่ผ่าน ZUBB | ไม่ผ่าน ZUBB | C, Mn, Mass/Meter |  | 40000001843 | 0010 | 3 | 86181130 | DBM1S402001000 | ข้ออ้อย 20มมx10มSD40(รญ) ตรง | SD40 | 2026-02-11 | 2024-01-01 | 2958465 | 2024-01-01 | 2958465 | 0.29 | 0.28 | 1.21 | 0.034 | 0.017 | 0.49 | 10.0 | 2.390 | 13.23 | 1.38 | 11.47 | 65 | 21.0 | 13 | 3 | 0
ไม่ผ่าน ZUBB | ไม่ผ่าน ZUBB | ผ่าน | C, Si, Mn |  | 40000001843 | 0010 | 7 | 86181134 | DBM1S402001000 | ข้ออ้อย 20มมx10มSD40(รญ) ตรง | SD40 | 2026-02-11 | 2024-01-01 | 2958465 | 2024-01-01 | 2958465 | 0.29 | 0.31 | 1.24 | 0.025 | 0.020 | 0.50 | 10.0 | 2.414 | 13.22 | 1.38 | 12.11 | 65 | 21.0 | 13 | 3 | 0
ไม่ผ่าน ZUBB | ไม่ผ่าน ZUBB | ไม่ผ่าน ZUBB | C, Ceq, Mass/Meter |  | 40000001844 | 0010 | 1 | 89902048 | DBM1S502801000 | ข้ออ้อย 28มมx10มSD50(รญ) ตรง | SD50 | 2026-02-14 | 2024-01-01 | 2958465 | 2024-01-01 | 2958465 | 0.30 | 0.27 | 1.24 | 0.033 | 0.027 | 0.51 | 10.0 | 4.708 | 18.99 | 1.76 | 21.11 | 62 | 15.0 | 13 | 3 | 0
ไม่ผ่าน ZUBB | ไม่ผ่าน ZUBB | ไม่ผ่าน ZUBB | C, Ceq, Mass/Meter |  | 40000001844 | 0010 | 2 | 89902049 | DBM1S502801000 | ข้ออ้อย 28มมx10มSD50(รญ) ตรง | SD50 | 2026-02-14 | 2024-01-01 | 2958465 | 2024-01-01 | 2958465 | 0.30 | 0.28 | 1.26 | 0.038 | 0.032 | 0.51 | 10.0 | 4.714 | 19.01 | 1.76 | 20.96 | 62 | 15.0 | 13 | 3 | 0
ไม่ผ่าน ZUBB | ไม่ผ่าน ZUBB | ไม่ผ่าน ZUBB | C, Ceq, Mass/Meter |  | 40000001845 | 0010 | 1 | 89902049 | DBM1S502801200 | ข้ออ้อย 28มมx12มSD50(รญ) ตรง | SD50 | 2026-02-10 | 2024-01-01 | 2958465 | 2024-01-01 | 2958465 | 0.30 | 0.28 | 1.26 | 0.038 | 0.032 | 0.51 | 12.0 | 4.714 | 19.01 | 1.76 | 20.96 | 62 | 15.0 | 13 | 3 | 0
ไม่ผ่าน ZUBB | ไม่ผ่าน ZUBB | ไม่ผ่าน ZUBB | Si, Mn, Mass/Meter |  | 40000001845 | 0010 | 9 | 89902066 | DBM1S502801200 | ข้ออ้อย 28มมx12มSD50(รญ) ตรง | SD50 | 2026-02-10 | 2024-01-01 | 2958465 | 2024-01-01 | 2958465 | 0.33 | 0.37 | 1.38 | 0.019 | 0.028 | 0.56 | 12.0 | 4.679 | 18.88 | 1.68 | 20.86 | 62 | 15.0 | 13 | 3 | 0
ไม่ผ่าน ZUBB | ไม่ผ่าน ZUBB | ไม่ผ่าน ZUBB | Mn, Mass/Meter, Elongation |  | 40000001846 | 0010 | 1 | 89902072 | DBM1S502501000 | ข้ออ้อย 25มมx10มSD50(รญ) ตรง | SD50 | 2026-02-11 | 2024-01-01 | 2958465 | 2024-01-01 | 2958465 | 0.32 | 0.32 | 1.43 | 0.024 | 0.027 | 0.56 | 10.0 | 3.750 | 16.50 | 1.87 | 15.82 | 62 | 14.0 | 13 | 3 | 0
ไม่ผ่าน ZUBB | ไม่ผ่าน ZUBB | ไม่ผ่าน ZUBB | Mn, Mass/Meter, Elongation |  | 40000001846 | 0010 | 2 | 89902073 | DBM1S502501000 | ข้ออ้อย 25มมx10มSD50(รญ) ตรง | SD50 | 2026-02-11 | 2024-01-01 | 2958465 | 2024-01-01 | 2958465 | 0.32 | 0.31 | 1.40 | 0.026 | 0.025 | 0.55 | 10.0 | 3.741 | 16.50 | 1.84 | 15.90 | 62 | 14.0 | 13 | 3 | 0
ไม่ผ่าน ZUBB | ไม่ผ่าน ZUBB | ไม่ผ่าน ZUBB | C, Mass/Meter, Elongation |  | 40000001846 | 0010 | 4 | 89902075 | DBM1S502501000 | ข้ออ้อย 25มมx10มSD50(รญ) ตรง | SD50 | 2026-02-11 | 2024-01-01 | 2958465 | 2024-01-01 | 2958465 | 0.31 | 0.29 | 1.31 | 0.022 | 0.027 | 0.53 | 10.0 | 3.736 | 16.51 | 1.80 | 15.78 | 62 | 14.0 | 13 | 3 | 0
ไม่ผ่าน ZUBB | ไม่ผ่าน ZUBB | ไม่ผ่าน ZUBB | C, Si, Mass/Meter |  | 40000001848 | 0010 | 20 | 73480929 | DBM1S401201200T | ข้ออ้อย 12มมx12มSD40(รญ) ตรง (T) | SD40 T | 2026-02-10 | 2024-01-01 | 2958465 | 2024-01-01 | 2958465 | 0.14 | 0.15 | 0.52 | 0.031 | 0.025 | 0.22 | 12.0 | 0.853 | 8.29 | 0.58 | 7.11 | 58 | 21.0 | 13 | 3 | 0
ไม่ผ่าน ZUBB | ไม่ผ่าน ZUBB | ไม่ผ่าน ZUBB | C, Si, Mass/Meter |  | 40000001848 | 0010 | 34 | 73480776 | DBM1S401201200T | ข้ออ้อย 12มมx12มSD40(รญ) ตรง (T) | SD40 T | 2026-02-12 | 2024-01-01 | 2958465 | 2024-01-01 | 2958465 | 0.14 | 0.15 | 0.52 | 0.031 | 0.025 | 0.22 | 12.0 | 0.853 | 8.29 | 0.58 | 7.11 | 58 | 21.0 | 13 | 3 | 0
ไม่ผ่าน ZUBB | ไม่ผ่าน ZUBB | ไม่ผ่าน ZUBB | Mn, Ceq, Mass/Meter |  | 40000001860 | 0010 | 1 | 86181137 | DBM1S402801200 | ข้ออ้อย 28มมx12มSD40(รญ) ตรง | SD40 | 2026-02-10 | 2024-01-01 | 2958465 | 2024-01-01 | 2958465 | 0.33 | 0.30 | 1.27 | 0.035 | 0.033 | 0.55 | 12.0 | 4.731 | 19.10 | 1.98 | 20.92 | 61 | 20.0 | 13 | 3 | 0
ไม่ผ่าน ZUBB | ไม่ผ่าน ZUBB | ไม่ผ่าน ZUBB | Mn, Ceq, Mass/Meter |  | 40000001860 | 0010 | 4 | 86181137 | DBM1S402801200 | ข้ออ้อย 28มมx12มSD40(รญ) ตรง | SD40 | 2026-02-11 | 2024-01-01 | 2958465 | 2024-01-01 | 2958465 | 0.33 | 0.30 | 1.27 | 0.035 | 0.033 | 0.55 | 12.0 | 4.731 | 19.10 | 1.98 | 20.92 | 61 | 20.0 | 13 | 3 | 0
ไม่ผ่าน ZUBB | ไม่ผ่าน ZUBB | ไม่ผ่าน ZUBB | C, Mn, Mass/Meter |  | 40000001888 | 0010 | 1 | 76181143 | DBM1S401201200 | ข้ออ้อย 12มมx12มSD40(รญ) ตรง | SD40 | 2026-02-16 | 2024-01-01 | 2958465 | 2024-01-01 | 2958465 | 0.28 | 0.30 | 1.30 | 0.045 | 0.034 | 0.49 | 12.0 | 0.856 | 8.29 | 0.56 | 7.21 | 60 | 20.0 | 13 | 3 | 0
ไม่ผ่าน ZUBB | ไม่ผ่าน ZUBB | ผ่าน | C, Mn, Ceq |  | 40000001888 | 0010 | 3 | 76181145 | DBM1S401201200 | ข้ออ้อย 12มมx12มSD40(รญ) ตรง | SD40 | 2026-02-16 | 2024-01-01 | 2958465 | 2024-01-01 | 2958465 | 0.27 | 0.30 | 1.27 | 0.042 | 0.030 | 0.48 | 12.0 | 0.859 | 8.30 | 0.57 | 7.41 | 60 | 20.0 | 13 | 3 | 0
ไม่ผ่าน ZUBB | ไม่ผ่าน ZUBB | ไม่ผ่าน ZUBB | Si, Mn, Mass/Meter |  | 40000001888 | 0010 | 7 | 79902114 | DBM1S401201200 | ข้ออ้อย 12มมx12มSD40(รญ) ตรง | SD40 | 2026-02-16 | 2024-01-01 | 2958465 | 2024-01-01 | 2958465 | 0.30 | 0.32 | 1.24 | 0.015 | 0.016 | 0.50 | 12.0 | 0.856 | 8.27 | 0.60 | 7.17 | 60 | 22.5 | 13 | 3 | 0
ไม่ผ่าน ZUBB | ไม่ผ่าน ZUBB | ไม่ผ่าน ZUBB | Si, Mn, Mass/Meter |  | 40000001888 | 0010 | 9 | 79902116 | DBM1S401201200 | ข้ออ้อย 12มมx12มSD40(รญ) ตรง | SD40 | 2026-02-16 | 2024-01-01 | 2958465 | 2024-01-01 | 2958465 | 0.32 | 0.32 | 1.22 | 0.019 | 0.026 | 0.52 | 12.0 | 0.855 | 8.27 | 0.59 | 7.21 | 60 | 21.5 | 13 | 3 | 0
ไม่ผ่าน ZUBB | ไม่ผ่าน ZUBB | ไม่ผ่าน ZUBB | Si, Mn, Mass/Meter |  | 40000001888 | 0010 | 10 | 79902117 | DBM1S401201200 | ข้ออ้อย 12มมx12มSD40(รญ) ตรง | SD40 | 2026-02-16 | 2024-01-01 | 2958465 | 2024-01-01 | 2958465 | 0.31 | 0.33 | 1.24 | 0.018 | 0.032 | 0.51 | 12.0 | 0.856 | 8.29 | 0.60 | 7.23 | 60 | 22.5 | 13 | 3 | 0
ไม่ผ่าน ZUBB | ไม่ผ่าน ZUBB | ผ่าน | C, Si, Mn |  | 40000001888 | 0010 | 11 | 79902118 | DBM1S401201200 | ข้ออ้อย 12มมx12มSD40(รญ) ตรง | SD40 | 2026-02-16 | 2024-01-01 | 2958465 | 2024-01-01 | 2958465 | 0.29 | 0.34 | 1.27 | 0.017 | 0.038 | 0.50 | 12.0 | 0.860 | 8.27 | 0.59 | 7.22 | 60 | 22.0 | 13 | 3 | 0
ไม่ผ่าน ZUBB | ไม่ผ่าน ZUBB | ไม่ผ่าน ZUBB | Si, Mn, Mass/Meter |  | 40000001888 | 0010 | 12 | 79902119 | DBM1S401201200 | ข้ออ้อย 12มมx12มSD40(รญ) ตรง | SD40 | 2026-02-17 | 2024-01-01 | 2958465 | 2024-01-01 | 2958465 | 0.30 | 0.32 | 1.28 | 0.024 | 0.036 | 0.51 | 12.0 | 0.850 | 8.24 | 0.54 | 7.06 | 60 | 20.5 | 13 | 3 | 0
ไม่ผ่าน ZUBB | ไม่ผ่าน ZUBB | ไม่ผ่าน ZUBB | C, Mn, Mass/Meter |  | 40000001904 | 0010 | 1 | 76181149 | DBM1S401601200 | ข้ออ้อย 16มมx12มSD40(รญ) ตรง | SD40 | 2026-02-23 | 2024-01-01 | 2958465 | 2024-01-01 | 2958465 | 0.29 | 0.27 | 1.23 | 0.042 | 0.027 | 0.50 | 12.0 | 1.516 | 10.91 | 0.89 | 9.12 | 58 | 22.0 | 13 | 3 | 0
ไม่ผ่าน ZUBB | ไม่ผ่าน ZUBB | ไม่ผ่าน ZUBB | C, Mn, Mass/Meter |  | 40000001904 | 0010 | 3 | 76181151 | DBM1S401601200 | ข้ออ้อย 16มมx12มSD40(รญ) ตรง | SD40 | 2026-02-23 | 2024-01-01 | 2958465 | 2024-01-01 | 2958465 | 0.29 | 0.27 | 1.21 | 0.038 | 0.036 | 0.50 | 12.0 | 1.516 | 10.91 | 0.91 | 9.21 | 58 | 21.0 | 13 | 3 | 0
ไม่ผ่าน ZUBB | ไม่ผ่าน ZUBB | ไม่ผ่าน ZUBB | C, Mn, Mass/Meter |  | 40000001904 | 0010 | 4 | 76181152 | DBM1S401601200 | ข้ออ้อย 16มมx12มSD40(รญ) ตรง | SD40 | 2026-02-23 | 2024-01-01 | 2958465 | 2024-01-01 | 2958465 | 0.29 | 0.26 | 1.20 | 0.035 | 0.033 | 0.49 | 12.0 | 1.508 | 10.91 | 0.88 | 9.12 | 58 | 22.0 | 13 | 3 | 0
ไม่ผ่าน ZUBB | ไม่ผ่าน ZUBB | ไม่ผ่าน ZUBB | C, Mn, Mass/Meter |  | 40000001904 | 0010 | 7 | 76181155 | DBM1S401601200 | ข้ออ้อย 16มมx12มSD40(รญ) ตรง | SD40 | 2026-02-24 | 2024-01-01 | 2958465 | 2024-01-01 | 2958465 | 0.29 | 0.27 | 1.22 | 0.035 | 0.033 | 0.49 | 12.0 | 1.521 | 11.07 | 0.86 | 9.31 | 60 | 19.5 | 13 | 3 | 0
ไม่ผ่าน ZUBB | ไม่ผ่าน ZUBB | ไม่ผ่าน ZUBB | C, Mn, Mass/Meter |  | 40000001904 | 0010 | 8 | 76181156 | DBM1S401601200 | ข้ออ้อย 16มมx12มSD40(รญ) ตรง | SD40 | 2026-02-24 | 2024-01-01 | 2958465 | 2024-01-01 | 2958465 | 0.29 | 0.27 | 1.22 | 0.035 | 0.030 | 0.49 | 12.0 | 1.511 | 11.08 | 0.84 | 9.12 | 60 | 20.0 | 13 | 3 | 0
ไม่ผ่าน ZUBB | ไม่ผ่าน ZUBB | ไม่ผ่าน ZUBB | C, Mn, Mass/Meter |  | 40000001904 | 0010 | 15 | 76181146 | DBM1S401601200 | ข้ออ้อย 16มมx12มSD40(รญ) ตรง | SD40 | 2026-02-24 | 2024-01-01 | 2958465 | 2024-01-01 | 2958465 | 0.29 | 0.28 | 1.22 | 0.032 | 0.036 | 0.5 | 12.0 | 1.520 | 11.07 | 0.86 | 9.09 | 60 | 20.0 | 13 | 3 | 0
ไม่ผ่าน ZUBB | ไม่ผ่าน ZUBB | ไม่ผ่าน ZUBB | C, Mn, Mass/Meter |  | 40000001904 | 0010 | 16 | 76181147 | DBM1S401601200 | ข้ออ้อย 16มมx12มSD40(รญ) ตรง | SD40 | 2026-02-25 | 2024-01-01 | 2958465 | 2024-01-01 | 2958465 | 0.29 | 0.28 | 1.24 | 0.036 | 0.028 | 0.5 | 12.0 | 1.507 | 11.06 | 0.86 | 9.11 | 60 | 20.0 | 13 | 3 | 0
ไม่ผ่าน ZUBB | ไม่ผ่าน ZUBB | ไม่ผ่าน ZUBB | C, Mn, Mass/Meter |  | 40000001904 | 0010 | 19 | 76181160 | DBM1S401601200 | ข้ออ้อย 16มมx12มSD40(รญ) ตรง | SD40 | 2026-02-25 | 2024-01-01 | 2958465 | 2024-01-01 | 2958465 | 0.29 | 0.26 | 1.19 | 0.032 | 0.03 | 0.49 | 12.0 | 1.516 | 11.06 | 0.86 | 9.11 | 60 | 20.0 | 13 | 3 | 0
ไม่ผ่าน ZUBB | ไม่ผ่าน ZUBB | ไม่ผ่าน ZUBB | C, Mn, Mass/Meter |  | 40000001904 | 0010 | 20 | 76181161 | DBM1S401601200 | ข้ออ้อย 16มมx12มSD40(รญ) ตรง | SD40 | 2026-02-25 | 2024-01-01 | 2958465 | 2024-01-01 | 2958465 | 0.29 | 0.27 | 1.22 | 0.031 | 0.03 | 0.50 | 12.0 | 1.513 | 11.06 | 0.87 | 9.21 | 60 | 21.0 | 13 | 3 | 0
ไม่ผ่าน ZUBB | ไม่ผ่าน ZUBB | ผ่าน | C, Mn, Ceq |  | 40000001904 | 0010 | 21 | 77080648 | DBM1S401601200 | ข้ออ้อย 16มมx12มSD40(รญ) ตรง | SD40 | 2026-02-25 | 2024-01-01 | 2958465 | 2024-01-01 | 2958465 | 0.19 | 0.21 | 1.22 | 0.021 | 0.014 | 0.40 | 12.0 | 1.530 | 11.10 | 0.86 | 9.24 | 60 | 22.0 | 13 | 3 | 0
ไม่ผ่าน ZUBB | ไม่ผ่าน ZUBB | ไม่ผ่าน ZUBB | C, Mn, Mass/Meter |  | 40000002002 | 0010 | 3 | 79902148 | DBM1S401201000 | ข้ออ้อย 12มมx10มSD40(รญ) ตรง | SD40 | 2026-03-18 | 2024-01-01 | 2958465 | 2024-01-01 | 2958465 | 0.29 | 0.27 | 1.29 | 0.015 | 0.037 | 0.51 | 10.0 | 0.850 | 8.37 | 0.67 | 7.52 | 60 | 20.5 | 13 | 3 | 0
ไม่ผ่าน ZUBB | ไม่ผ่าน ZUBB | ไม่ผ่าน ZUBB | Mn, Mass/Meter, Elongation |  | 40000002002 | 0010 | 7 | 79903117 | DBM1S401201000 | ข้ออ้อย 12มมx10มSD40(รญ) ตรง | SD40 | 2026-03-18 | 2024-01-01 | 2958465 | 2024-01-01 | 2958465 | 0.3 | 0.29 | 1.33 | 0.018 | 0.033 | 0.52 | 10.0 | 0.855 | 8.37 | 0.71 | 7.50 | 60 | 16.5 | 13 | 3 | 0
ไม่ผ่าน ZUBB | ไม่ผ่าน ZUBB | ไม่ผ่าน ZUBB | Mn, Ceq, Mass/Meter |  | 40000002002 | 0010 | 8 | 79903118 | DBM1S401201000 | ข้ออ้อย 12มมx10มSD40(รญ) ตรง | SD40 | 2026-03-18 | 2024-01-01 | 2958465 | 2024-01-01 | 2958465 | 0.32 | 0.29 | 1.39 | 0.016 | 0.033 | 0.55 | 10.0 | 0.854 | 8.36 | 0.70 | 7.50 | 60 | 19.5 | 13 | 3 | 0
ไม่ผ่าน ZUBB | ไม่ผ่าน ZUBB | ไม่ผ่าน ZUBB | C, Mn, Mass/Meter |  | 40000002002 | 0010 | 9 | 79903119 | DBM1S401201000 | ข้ออ้อย 12มมx10มSD40(รญ) ตรง | SD40 | 2026-03-18 | 2024-01-01 | 2958465 | 2024-01-01 | 2958465 | 0.28 | 0.28 | 1.32 | 0.016 | 0.034 | 0.50 | 10.0 | 0.852 | 8.37 | 0.69 | 7.45 | 60 | 20.0 | 13 | 3 | 0
ไม่ผ่าน ZUBB | ไม่ผ่าน ZUBB | ไม่ผ่าน ZUBB | C, Mn, Mass/Meter |  | 40000002002 | 0010 | 10 | 79903120 | DBM1S401201000 | ข้ออ้อย 12มมx10มSD40(รญ) ตรง | SD40 | 2026-03-18 | 2024-01-01 | 2958465 | 2024-01-01 | 2958465 | 0.28 | 0.29 | 1.26 | 0.014 | 0.031 | 0.49 | 10.0 | 0.845 | 8.37 | 0.65 | 7.42 | 60 | 20.0 | 13 | 3 | 0
ไม่ผ่าน ZUBB | ไม่ผ่าน ZUBB | ไม่ผ่าน ZUBB | C, Mn, Mass/Meter |  | 40000002002 | 0010 | 15 | 79903125 | DBM1S401201000 | ข้ออ้อย 12มมx10มSD40(รญ) ตรง | SD40 | 2026-03-19 | 2024-01-01 | 2958465 | 2024-01-01 | 2958465 | 0.29 | 0.24 | 1.23 | 0.017 | 0.034 | 0.5 | 10.0 | 0.853 | 8.27 | 0.59 | 7.33 | 60 | 21.0 | 13 | 3 | 0
ไม่ผ่าน ZUBB | ไม่ผ่าน ZUBB | ไม่ผ่าน ZUBB | C, Mn, Mass/Meter |  | 40000002002 | 0010 | 17 | 79903127 | DBM1S401201000 | ข้ออ้อย 12มมx10มSD40(รญ) ตรง | SD40 | 2026-03-19 | 2024-01-01 | 2958465 | 2024-01-01 | 2958465 | 0.29 | 0.27 | 1.33 | 0.021 | 0.036 | 0.51 | 10.0 | 0.852 | 8.30 | 0.59 | 7.30 | 60 | 20.0 | 13 | 3 | 0
ไม่ผ่าน ZUBB | ไม่ผ่าน ZUBB | ไม่ผ่าน ZUBB | Si, Mn, Mass/Meter |  | 40000002002 | 0010 | 20 | 79903130 | DBM1S401201000 | ข้ออ้อย 12มมx10มSD40(รญ) ตรง | SD40 | 2026-03-19 | 2024-01-01 | 2958465 | 2024-01-01 | 2958465 | 0.30 | 0.31 | 1.34 | 0.017 | 0.026 | 0.52 | 10.0 | 0.847 | 8.33 | 0.57 | 7.60 | 60 | 20.5 | 13 | 3 | 0
ไม่ผ่าน ZUBB | ไม่ผ่าน ZUBB | ไม่ผ่าน ZUBB | C, Mn, Mass/Meter |  | 40000002002 | 0010 | 21 | 79903131 | DBM1S401201000 | ข้ออ้อย 12มมx10มSD40(รญ) ตรง | SD40 | 2026-03-19 | 2024-01-01 | 2958465 | 2024-01-01 | 2958465 | 0.29 | 0.28 | 1.29 | 0.013 | 0.034 | 0.50 | 10.0 | 0.848 | 8.33 | 0.58 | 7.48 | 60 | 20.0 | 13 | 3 | 0
ไม่ผ่าน ZUBB | ไม่ผ่าน ZUBB | ไม่ผ่าน ZUBB | C, Mn, Mass/Meter |  | 40000002002 | 0010 | 24 | 79903134 | DBM1S401201000 | ข้ออ้อย 12มมx10มSD40(รญ) ตรง | SD40 | 2026-03-19 | 2024-01-01 | 2958465 | 2024-01-01 | 2958465 | 0.29 | 0.29 | 1.28 | 0.015 | 0.035 | 0.50 | 10.0 | 0.852 | 8.34 | 0.57 | 7.10 | 60 | 19.5 | 13 | 3 | 0
ไม่ผ่าน ZUBB | ไม่ผ่าน ZUBB | ไม่ผ่าน ZUBB | C, Mn, Mass/Meter |  | 40000002002 | 0010 | 25 | 79903135 | DBM1S401201000 | ข้ออ้อย 12มมx10มSD40(รญ) ตรง | SD40 | 2026-03-19 | 2024-01-01 | 2958465 | 2024-01-01 | 2958465 | 0.29 | 0.27 | 1.30 | 0.016 | 0.033 | 0.50 | 10.0 | 0.848 | 8.34 | 0.56 | 7.04 | 60 | 20.0 | 13 | 3 | 0
ไม่ผ่าน ZUBB | ไม่ผ่าน ZUBB | ไม่ผ่าน ZUBB | C, Mn, Mass/Meter |  | 40000002002 | 0010 | 27 | 79903137 | DBM1S401201000 | ข้ออ้อย 12มมx10มSD40(รญ) ตรง | SD40 | 2026-03-19 | 2024-01-01 | 2958465 | 2024-01-01 | 2958465 | 0.28 | 0.27 | 1.27 | 0.014 | 0.027 | 0.49 | 10.0 | 0.853 | 8.34 | 0.55 | 7.00 | 60 | 19.5 | 13 | 3 | 0
ไม่ผ่าน ZUBB | ไม่ผ่าน ZUBB | ไม่ผ่าน ZUBB | Si, Mn, Mass/Meter |  | 40000002002 | 0010 | 30 | 79903140 | DBM1S401201000 | ข้ออ้อย 12มมx10มSD40(รญ) ตรง | SD40 | 2026-03-20 | 2024-01-01 | 2958465 | 2024-01-01 | 2958465 | 0.30 | 0.32 | 1.35 | 0.016 | 0.034 | 0.52 | 10.0 | 0.853 | 8.33 | 0.58 | 7.47 | 60 | 21.0 | 13 | 3 | 0
ไม่ผ่าน ZUBB | ไม่ผ่าน ZUBB | ไม่ผ่าน ZUBB | C, Mn, Mass/Meter |  | 40000002002 | 0010 | 32 | 79903142 | DBM1S401201000 | ข้ออ้อย 12มมx10มSD40(รญ) ตรง | SD40 | 2026-03-20 | 2024-01-01 | 2958465 | 2024-01-01 | 2958465 | 0.28 | 0.29 | 1.34 | 0.017 | 0.033 | 0.51 | 10.0 | 0.852 | 8.32 | 0.58 | 7.46 | 60 | 20.0 | 13 | 3 | 0
ไม่ผ่าน ZUBB | ไม่ผ่าน ZUBB | ไม่ผ่าน ZUBB | Si, Mn, Mass/Meter |  | 40000002002 | 0010 | 34 | 79903144 | DBM1S401201000 | ข้ออ้อย 12มมx10มSD40(รญ) ตรง | SD40 | 2026-03-20 | 2024-01-01 | 2958465 | 2024-01-01 | 2958465 | 0.30 | 0.31 | 1.34 | 0.015 | 0.032 | 0.52 | 10.0 | 0.855 | 8.32 | 0.56 | 7.12 | 60 | 20.0 | 13 | 3 | 0
ไม่ผ่าน ZUBB | ไม่ผ่าน ZUBB | ไม่ผ่าน ZUBB | Si, Mn, Mass/Meter |  | 40000002002 | 0010 | 36 | 79903146 | DBM1S401201000 | ข้ออ้อย 12มมx10มSD40(รญ) ตรง | SD40 | 2026-03-20 | 2024-01-01 | 2958465 | 2024-01-01 | 2958465 | 0.31 | 0.32 | 1.28 | 0.013 | 0.033 | 0.52 | 10.0 | 0.855 | 8.31 | 0.56 | 7.26 | 60 | 19.0 | 13 | 3 | 0
ไม่ผ่าน ZUBB | ไม่ผ่าน ZUBB | ไม่ผ่าน ZUBB | Si, Mn, Mass/Meter |  | 40000002002 | 0010 | 37 | 79903148 | DBM1S401201000 | ข้ออ้อย 12มมx10มSD40(รญ) ตรง | SD40 | 2026-03-20 | 2024-01-01 | 2958465 | 2024-01-01 | 2958465 | 0.31 | 0.32 | 1.34 | 0.018 | 0.035 | 0.53 | 10.0 | 0.852 | 8.33 | 0.60 | 7.41 | 60 | 21.0 | 13 | 3 | 0
ไม่ผ่าน ZUBB | ไม่ผ่าน ZUBB | ไม่ผ่าน ZUBB | C, Mn, Mass/Meter |  | 40000002002 | 0010 | 40 | 79903151 | DBM1S401201000 | ข้ออ้อย 12มมx10มSD40(รญ) ตรง | SD40 | 2026-03-20 | 2024-01-01 | 2958465 | 2024-01-01 | 2958465 | 0.29 | 0.30 | 1.29 | 0.017 | 0.036 | 0.5 | 10.0 | 0.852 | 8.34 | 0.56 | 7.12 | 60 | 20.0 | 13 | 3 | 0
ไม่ผ่าน ZUBB | ไม่ผ่าน ZUBB | ไม่ผ่าน ZUBB | C, Mn, Mass/Meter |  | 40000002013 | 0010 | 3 | 79903154 | DBM1S401201200 | ข้ออ้อย 12มมx12มSD40(รญ) ตรง | SD40 | 2026-03-21 | 2024-01-01 | 2958465 | 2024-01-01 | 2958465 | 0.29 | 0.30 | 1.36 | 0.017 | 0.032 | 0.52 | 12.0 | 0.850 | 8.30 | 0.57 | 7.31 | 60 | 21.0 | 13 | 3 | 0
ไม่ผ่าน ZUBB | ไม่ผ่าน ZUBB | ไม่ผ่าน ZUBB | Si, Mn, Mass/Meter |  | 40000002013 | 0010 | 4 | 79903155 | DBM1S401201200 | ข้ออ้อย 12มมx12มSD40(รญ) ตรง | SD40 | 2026-03-21 | 2024-01-01 | 2958465 | 2024-01-01 | 2958465 | 0.30 | 0.31 | 1.34 | 0.022 | 0.031 | 0.52 | 12.0 | 0.847 | 8.32 | 0.57 | 7.30 | 60 | 20.5 | 13 | 3 | 0
ไม่ผ่าน ZUBB | ไม่ผ่าน ZUBB | ไม่ผ่าน ZUBB | Si, Mn, Mass/Meter |  | 40000002013 | 0010 | 5 | 79903156 | DBM1S401201200 | ข้ออ้อย 12มมx12มSD40(รญ) ตรง | SD40 | 2026-03-21 | 2024-01-01 | 2958465 | 2024-01-01 | 2958465 | 0.31 | 0.32 | 1.33 | 0.015 | 0.037 | 0.53 | 12.0 | 0.849 | 8.30 | 0.75 | 6.60 | 60 | 20.0 | 13 | 3 | 0
ไม่ผ่าน ZUBB | ไม่ผ่าน ZUBB | ไม่ผ่าน ZUBB | C, Mn, Mass/Meter |  | 40000002013 | 0010 | 6 | 79903157 | DBM1S401201200 | ข้ออ้อย 12มมx12มSD40(รญ) ตรง | SD40 | 2026-03-21 | 2024-01-01 | 2958465 | 2024-01-01 | 2958465 | 0.28 | 0.29 | 1.28 | 0.019 | 0.029 | 0.5 | 12.0 | 0.851 | 8.31 | 0.74 | 6.74 | 60 | 20.0 | 13 | 3 | 0
ไม่ผ่าน ZUBB | ไม่ผ่าน ZUBB | ไม่ผ่าน ZUBB | Si, Mn, Mass/Meter |  | 40000002013 | 0010 | 10 | 79903161 | DBM1S401201200 | ข้ออ้อย 12มมx12มSD40(รญ) ตรง | SD40 | 2026-03-21 | 2024-01-01 | 2958465 | 2024-01-01 | 2958465 | 0.3 | 0.31 | 1.31 | 0.015 | 0.031 | 0.52 | 12.0 | 0.852 | 8.32 | 0.56 | 7.36 | 60 | 19.0 | 13 | 3 | 0
ไม่ผ่าน ZUBB | ไม่ผ่าน ZUBB | ไม่ผ่าน ZUBB | C, Mn, Mass/Meter |  | 40000002013 | 0010 | 13 | 79903164 | DBM1S401201200 | ข้ออ้อย 12มมx12มSD40(รญ) ตรง | SD40 | 2026-03-21 | 2024-01-01 | 2958465 | 2024-01-01 | 2958465 | 0.28 | 0.30 | 1.30 | 0.017 | 0.038 | 0.49 | 12.0 | 0.851 | 8.32 | 0.56 | 7.41 | 60 | 20.0 | 13 | 3 | 0
ไม่ผ่าน ZUBB | ไม่ผ่าน ZUBB | ไม่ผ่าน ZUBB | C, Mn, Mass/Meter |  | 40000002013 | 0010 | 16 | 79903167 | DBM1S401201200 | ข้ออ้อย 12มมx12มSD40(รญ) ตรง | SD40 | 2026-03-21 | 2024-01-01 | 2958465 | 2024-01-01 | 2958465 | 0.28 | 0.28 | 1.28 | 0.014 | 0.029 | 0.50 | 12.0 | 0.851 | 8.31 | 0.58 | 7.20 | 60 | 20.0 | 13 | 3 | 0
ไม่ผ่าน ZUBB | ไม่ผ่าน ZUBB | ไม่ผ่าน ZUBB | C, Mn, Mass/Meter |  | 40000002013 | 0010 | 17 | 79903168 | DBM1S401201200 | ข้ออ้อย 12มมx12มSD40(รญ) ตรง | SD40 | 2026-03-23 | 2024-01-01 | 2958465 | 2024-01-01 | 2958465 | 0.28 | 0.30 | 1.35 | 0.015 | 0.038 | 0.51 | 12.0 | 0.852 | 8.31 | 0.57 | 7.36 | 60 | 21.0 | 13 | 3 | 0
ไม่ผ่าน ZUBB | ไม่ผ่าน ZUBB | ไม่ผ่าน ZUBB | C, Mn, Mass/Meter |  | 40000002013 | 0010 | 18 | 79903169 | DBM1S401201200 | ข้ออ้อย 12มมx12มSD40(รญ) ตรง | SD40 | 2026-03-23 | 2024-01-01 | 2958465 | 2024-01-01 | 2958465 | 0.29 | 0.29 | 1.33 | 0.014 | 0.036 | 0.51 | 12.0 | 0.849 | 8.26 | 0.55 | 7.60 | 60 | 19.5 | 13 | 3 | 0
ไม่ผ่าน ZUBB | ไม่ผ่าน ZUBB | ไม่ผ่าน ZUBB | Si, Mn, Mass/Meter |  | 40000002013 | 0010 | 20 | 79903171 | DBM1S401201200 | ข้ออ้อย 12มมx12มSD40(รญ) ตรง | SD40 | 2026-03-23 | 2024-01-01 | 2958465 | 2024-01-01 | 2958465 | 0.31 | 0.31 | 1.31 | 0.020 | 0.035 | 0.53 | 12.0 | 0.855 | 8.27 | 0.56 | 7.50 | 60 | 20.5 | 13 | 3 | 0
ไม่ผ่าน ZUBB | ไม่ผ่าน ZUBB | ไม่ผ่าน ZUBB | C, Mn, Mass/Meter |  | 40000002013 | 0010 | 21 | 79903172 | DBM1S401201200 | ข้ออ้อย 12มมx12มSD40(รญ) ตรง | SD40 | 2026-03-23 | 2024-01-01 | 2958465 | 2024-01-01 | 2958465 | 0.28 | 0.28 | 1.30 | 0.015 | 0.029 | 0.50 | 12.0 | 0.852 | 8.32 | 0.56 | 7.31 | 60 | 20.0 | 13 | 3 | 0
ไม่ผ่าน ZUBB | ไม่ผ่าน ZUBB | ไม่ผ่าน ZUBB | Si, Mn, Mass/Meter |  | 40000002013 | 0010 | 23 | 79903174 | DBM1S401201200 | ข้ออ้อย 12มมx12มSD40(รญ) ตรง | SD40 | 2026-03-23 | 2024-01-01 | 2958465 | 2024-01-01 | 2958465 | 0.30 | 0.31 | 1.34 | 0.023 | 0.030 | 0.52 | 12.0 | 0.856 | 8.32 | 0.56 | 7.40 | 60 | 21.0 | 13 | 3 | 0
ไม่ผ่าน ZUBB | ไม่ผ่าน ZUBB | ไม่ผ่าน ZUBB | C, Mn, Mass/Meter |  | 40000002014 | 0010 | 4 | 79903177 | DBC1S40120 | ข้ออ้อย 12มมxSD40 (Bar in Coil) | SD40 | 2026-03-23 | 2024-01-01 | 2958465 | 2024-01-01 | 2958465 | 0.29 | 0.29 | 1.26 | 0.016 | 0.033 | 0.50 |  | 0.872 | 8.21 | 0.71 | 7.20 | 60 | 20.0 | 12 | 3 | 0
ไม่ผ่าน ZUBB | ไม่ผ่าน ZUBB | ไม่ผ่าน ZUBB | C, Mn, Mass/Meter |  | 40000002014 | 0010 | 7 | 79903180 | DBC1S40120 | ข้ออ้อย 12มมxSD40 (Bar in Coil) | SD40 | 2026-03-23 | 2024-01-01 | 2958465 | 2024-01-01 | 2958465 | 0.29 | 0.29 | 1.31 | 0.017 | 0.026 | 0.50 |  | 0.868 | 8.20 | 0.68 | 7.18 | 60 | 20.0 | 12 | 3 | 0
ไม่ผ่าน ZUBB | ไม่ผ่าน ZUBB | ผ่าน | C, Mn, Ceq |  | 40000002048 | 0010 | 8 | 76181164 | DBM1S401601000 | ข้ออ้อย 16มมx10มSD40(รญ) ตรง | SD40 | 2026-03-30 | 2024-01-01 | 2958465 | 2024-01-01 | 2958465 | 0.26 | 0.27 | 1.17 | 0.033 | 0.026 | 0.46 | 10.0 | 1.534 | 11.070 | 0.85 | 9.40 | 60 | 22.5 | 13 | 3 | 0
ไม่ผ่าน ZUBB | ไม่ผ่าน ZUBB | ไม่ผ่าน ZUBB | C, Mn, Mass/Meter |  | 40000002048 | 0010 | 11 | 76181167 | DBM1S401601000 | ข้ออ้อย 16มมx10มSD40(รญ) ตรง | SD40 | 2026-03-30 | 2024-01-01 | 2958465 | 2024-01-01 | 2958465 | 0.29 | 0.30 | 1.26 | 0.033 | 0.029 | 0.50 | 10.0 | 1.514 | 11.07 | 0.89 | 10.21 | 60 | 21.5 | 13 | 3 | 0
ไม่ผ่าน ZUBB | ไม่ผ่าน ZUBB | ไม่ผ่าน ZUBB | C, Mn, Mass/Meter |  | 40000002048 | 0010 | 13 | 76181169 | DBM1S401601000 | ข้ออ้อย 16มมx10มSD40(รญ) ตรง | SD40 | 2026-03-30 | 2024-01-01 | 2958465 | 2024-01-01 | 2958465 | 0.29 | 0.27 | 1.18 | 0.034 | 0.027 | 0.49 | 10.0 | 1.511 | 11.07 | 0.90 | 10.17 | 60 | 22.0 | 13 | 3 | 0
ไม่ผ่าน ZUBB | ไม่ผ่าน ZUBB | ไม่ผ่าน ZUBB | C, Mn, Mass/Meter |  | 40000002048 | 0010 | 15 | 76181172 | DBM1S401601000 | ข้ออ้อย 16มมx10มSD40(รญ) ตรง | SD40 | 2026-03-31 | 2024-01-01 | 2958465 | 2024-01-01 | 2958465 | 0.29 | 0.27 | 1.25 | 0.044 | 0.032 | 0.5 | 10.0 | 1.520 | 11.110 | 0.99 | 9.80 | 60 | 21.5 | 13 | 3 | 0
ไม่ผ่าน ZUBB | ไม่ผ่าน ZUBB | ไม่ผ่าน ZUBB | C, Mn, Mass/Meter |  | 40000002048 | 0010 | 20 | 76181179 | DBM1S401601000 | ข้ออ้อย 16มมx10มSD40(รญ) ตรง | SD40 | 2026-04-01 | 2024-01-01 | 2958465 | 2024-01-01 | 2958465 | 0.29 | 0.27 | 1.21 | 0.046 | 0.029 | 0.50 | 10.0 | 1.516 | 11.020 | 0.82 | 9.36 | 60 | 21.0 | 13 | 3 | 0
ไม่ผ่าน ZUBB | ไม่ผ่าน ZUBB | ไม่ผ่าน ZUBB | C, Mn, Mass/Meter |  | 40000002048 | 0010 | 21 | 76181180 | DBM1S401601000 | ข้ออ้อย 16มมx10มSD40(รญ) ตรง | SD40 | 2026-04-01 | 2024-01-01 | 2958465 | 2024-01-01 | 2958465 | 0.29 | 0.29 | 1.23 | 0.031 | 0.031 | 0.50 | 10.0 | 1.521 | 11.040 | 0.81 | 9.52 | 60 | 21.0 | 13 | 3 | 0
ไม่ผ่าน ZUBB | ไม่ผ่าน ZUBB | ไม่ผ่าน ZUBB | C, Mn, Mass/Meter |  | 40000002065 | 0010 | 4 | 76181186 | DBM1S402501000 | ข้ออ้อย 25มมx10มSD40(รญ) ตรง | SS400 | 2026-04-03 | 2024-01-01 | 2958465 | 2024-01-01 | 2958465 | 0.29 | 0.28 | 1.22 | 0.035 | 0.028 | 0.50 | 10.0 | 3.724 | 16.840 | 1.76 | 15.21 | 66 | 20.0 | 13 | 3 | 0
ไม่ผ่าน ZUBB | ไม่ผ่าน ZUBB | ไม่ผ่าน ZUBB | C, Mn, Mass/Meter |  | 40000002065 | 0010 | 13 | 76181139 | DBM1S402501000 | ข้ออ้อย 25มมx10มSD40(รญ) ตรง | SD40 | 2026-04-06 | 2024-01-01 | 2958465 | 2024-01-01 | 2958465 | 0.29 | 0.29 | 1.28 | 0.036 | 0.027 | 0.50 | 10.0 | 3.768 | 16.910 | 1.86 | 15.21 | 58 | 21.0 | 13 | 3 | 0
ไม่ผ่าน ZUBB | ไม่ผ่าน ZUBB | ไม่ผ่าน ZUBB | C, Mn, Mass/Meter |  | 40000002065 | 0010 | 16 | 76280794 | DBM1S402501000 | ข้ออ้อย 25มมx10มSD40(รญ) ตรง | SD40 | 2026-04-06 | 2024-01-01 | 2958465 | 2024-01-01 | 2958465 | 0.29 | 0.27 | 1.24 | 0.036 | 0.030 | 0.50 | 10.0 | 3.729 | 16.910 | 1.76 | 15.22 | 58 | 20.0 | 13 | 3 | 0
ไม่ผ่าน ZUBB | ไม่ผ่าน ZUBB | ไม่ผ่าน ZUBB | C, Mn, Mass/Meter |  | 40000002065 | 0010 | 17 | 76280795 | DBM1S402501000 | ข้ออ้อย 25มมx10มSD40(รญ) ตรง | SD40 | 2026-04-06 | 2024-01-01 | 2958465 | 2024-01-01 | 2958465 | 0.29 | 0.27 | 1.22 | 0.031 | 0.027 | 0.49 | 10.0 | 3.733 | 16.880 | 1.69 | 15.61 | 58 | 21.0 | 13 | 3 | 0
ไม่ผ่าน ZUBB | ไม่ผ่าน ZUBB | ไม่ผ่าน ZUBB | C, Mn, Mass/Meter |  | 40000002086 | 0010 | 2 | 77080639 | DBM1S402501200 | ข้ออ้อย 25มมx12มSD40(รญ) ตรง | SD40 | 2026-04-06 | 2024-01-01 | 2958465 | 2024-01-01 | 2958465 | 0.29 | 0.29 | 1.27 | 0.035 | 0.026 | 0.50 | 12.0 | 3.744 | 16.880 | 2.00 | 14.74 | 58 | 20.0 | 13 | 3 | 0
ไม่ผ่าน ZUBB | ไม่ผ่าน ZUBB | ไม่ผ่าน ZUBB | C, Mn, Mass/Meter |  | 40000002086 | 0010 | 3 | 77080640 | DBM1S402501200 | ข้ออ้อย 25มมx12มSD40(รญ) ตรง | SD40 | 2026-04-06 | 2024-01-01 | 2958465 | 2024-01-01 | 2958465 | 0.29 | 0.26 | 1.21 | 0.038 | 0.025 | 0.49 | 12.0 | 3.771 | 16.880 | 2.07 | 14.62 | 58 | 20.0 | 13 | 3 | 0
ไม่ผ่าน ZUBB | ไม่ผ่าน ZUBB | ไม่ผ่าน ZUBB | C, Mn, Mass/Meter |  | 40000002086 | 0010 | 4 | 77080641 | DBM1S402501200 | ข้ออ้อย 25มมx12มSD40(รญ) ตรง | SD40 | 2026-04-06 | 2024-01-01 | 2958465 | 2024-01-01 | 2958465 | 0.29 | 0.29 | 1.22 | 0.025 | 0.026 | 0.49 | 12.0 | 3.757 | 16.890 | 2.01 | 14.50 | 58 | 20.0 | 13 | 3 | 0
ไม่ผ่าน ZUBB | ไม่ผ่าน ZUBB | ไม่ผ่าน ZUBB | C, Mn, Mass/Meter |  | 40000002086 | 0010 | 6 | 77080643 | DBM1S402501200 | ข้ออ้อย 25มมx12มSD40(รญ) ตรง | SD40 | 2026-04-06 | 2024-01-01 | 2958465 | 2024-01-01 | 2958465 | 0.29 | 0.28 | 1.19 | 0.023 | 0.022 | 0.49 | 12.0 | 3.764 | 16.900 | 1.80 | 15.21 | 58 | 21.0 | 13 | 3 | 0
ไม่ผ่าน ZUBB | ไม่ผ่าน ZUBB | ไม่ผ่าน ZUBB | C, Mn, Mass/Meter |  | 40000002086 | 0010 | 8 | 77080645 | DBM1S402501200 | ข้ออ้อย 25มมx12มSD40(รญ) ตรง | SD40 | 2026-04-06 | 2024-01-01 | 2958465 | 2024-01-01 | 2958465 | 0.29 | 0.28 | 1.19 | 0.028 | 0.025 | 0.49 | 12.0 | 3.714 | 16.890 | 1.77 | 15.01 | 58 | 20.0 | 13 | 3 | 0
ไม่ผ่าน ZUBB | ไม่ผ่าน ZUBB | ไม่ผ่าน ZUBB | C, Mn, Mass/Meter |  | 40000002086 | 0010 | 9 | 77080646 | DBM1S402501200 | ข้ออ้อย 25มมx12มSD40(รญ) ตรง | SD40 | 2026-04-06 | 2024-01-01 | 2958465 | 2024-01-01 | 2958465 | 0.29 | 0.28 | 1.20 | 0.026 | 0.039 | 0.49 | 12.0 | 3.724 | 16.840 | 1.76 | 14.93 | 58 | 20.0 | 13 | 3 | 0
ไม่ผ่าน ZUBB | ไม่ผ่าน ZUBB | ไม่ผ่าน ZUBB | C, Mn, Mass/Meter |  | 40000002086 | 0010 | 10 | 77080647 | DBM1S402501200 | ข้ออ้อย 25มมx12มSD40(รญ) ตรง | SD40 | 2026-04-06 | 2024-01-01 | 2958465 | 2024-01-01 | 2958465 | 0.29 | 0.25 | 1.30 | 0.037 | 0.031 | 0.51 | 12.0 | 3.770 | 16.900 | 1.84 | 13.76 | 58 | 21.0 | 13 | 3 | 0
ไม่ผ่าน ZUBB | ไม่ผ่าน ZUBB | ไม่ผ่าน ZUBB | C, Mn, Mass/Meter |  | 40000002086 | 0010 | 11 | 77080648 | DBM1S402501200 | ข้ออ้อย 25มมx12มSD40(รญ) ตรง | SD40 | 2026-04-06 | 2024-01-01 | 2958465 | 2024-01-01 | 2958465 | 0.28 | 0.28 | 1.24 | 0.025 | 0.033 | 0.49 | 12.0 | 3.720 | 16.900 | 1.78 | 12.98 | 58 | 21.0 | 13 | 3 | 0
ไม่ผ่าน ZUBB | ไม่ผ่าน ZUBB | ไม่ผ่าน ZUBB | C, Mn, Mass/Meter |  | 40000002086 | 0010 | 12 | 76280795 | DBM1S402501200 | ข้ออ้อย 25มมx12มSD40(รญ) ตรง | SD40 | 2026-04-21 | 2024-01-01 | 2958465 | 2024-01-01 | 2958465 | 0.29 | 0.27 | 1.22 | 0.031 | 0.027 | 0.49 | 12.0 | 3.733 | 16.880 | 1.69 | 15.61 | 58 | 21.0 | 13 | 3 | 0
ไม่ผ่าน ZUBB | ไม่ผ่าน ZUBB | ไม่ผ่าน ZUBB | Si, Mn, Mass/Meter |  | 40000002087 | 0010 | 5 | 79903222 | DBM1S402001000T | ข้ออ้อย 20มมx10มSD40(รญ) ตรง (T) | SD40 T | 2026-04-08 | 2024-01-01 | 2958465 | 2024-01-01 | 2958465 | 0.19 | 0.28 | 0.79 | 0.015 | 0.025 | 0.32 | 10.0 | 2.371 | 12.880 | 1.54 | 12.60 | 62 | 24.0 | 13 | 3 | 0
ไม่ผ่าน ZUBB | ไม่ผ่าน ZUBB | ไม่ผ่าน ZUBB | Si, Mn, Mass/Meter |  | 40000002148 | 0010 | 6 | 75681141 | DBM1S401201200T | ข้ออ้อย 12มมx12มSD40(รญ) ตรง (T) | SD40 T | 2026-04-27 | 2024-01-01 | 2958465 | 2024-01-01 | 2958465 | 0.19 | 0.16 | 0.48 | 0.023 | 0.028 | 0.27 | 12.0 | 0.849 | 8.340 | 0.58 | 7.13 | 59 | 21.0 | 13 | 3 | 0
ไม่ผ่าน ZUBB | ไม่ผ่าน ZUBB | ไม่ผ่าน ZUBB | C, Ceq, Mass/Meter |  | 40000002306 | 0010 | 6 | 79811173 | DBM1S402001200 | ข้ออ้อย 20มมx12มSD40(รญ) ตรง | SD40 | 2026-06-13 | 2024-01-01 | 2958465 | 2024-01-01 | 2958465 | 0.23 | 0.24 | 0.79 | 0.037 | 0.030 | 0.36 | 12.0 | 2.396 | 13.030 | 1.40 | 12.50 | 65 | 20.0 | 13 | 3 | 0
ไม่ผ่าน ZUBB | ไม่ผ่าน ZUBB | ไม่ผ่าน ZUBB | Mn, Ceq, Mass/Meter |  | 40000002333 | 0010 | 8 | 76190428 | DBM1S401601200 | ข้ออ้อย 16มมx12มSD40(รญ) ตรง | SD40 | 2026-06-05 | 2024-01-01 | 2958465 | 2024-01-01 | 2958465 | 0.35 | 0.23 | 1.19 | 0.036 | 0.038 | 0.55 | 12.0 | 1.520 | 10.980 | 0.92 | 8.90 | 60 | 22.0 | 13 | 3 | 0
ไม่ผ่าน ZUBB | ไม่ผ่าน ZUBB | ผ่าน | C, Si, Mn |  | 40000002363 | 0010 | 2 | 76190510 | DBM1S401201200 | ข้ออ้อย 12มมx12มSD40(รญ) ตรง | SD40 | 2026-06-15 | 2024-01-01 | 2958465 | 2024-01-01 | 2958465 | 0.29 | 0.32 | 1.30 | 0.016 | 0.027 | 0.51 | 12.0 | 0.860 | 8.30 | 0.59 | 6.72 | 60 | 20.0 | 13 | 3 | 0
ไม่ผ่าน ZUBB | ไม่ผ่าน ZUBB | ไม่ผ่าน ZUBB | Si, Mn, Mass/Meter |  | 40000002363 | 0010 | 8 | 79903197 | DBM1S401201200 | ข้ออ้อย 12มมx12มSD40(รญ) ตรง | SD40 | 2026-06-15 | 2024-01-01 | 2958465 | 2024-01-01 | 2958465 | 0.32 | 0.34 | 1.22 | 0.019 | 0.024 | 0.53 | 12.0 | 0.855 | 8.36 | 0.69 | 6.70 | 60 | 23.0 | 13 | 3 | 0
ไม่ผ่าน ZUBB | ไม่ผ่าน ZUBB | ไม่ผ่าน ZUBB | Si, Mn, Mass/Meter |  | 40000002364 | 0010 | 13 | 73480994 | DBM1S401201000T | ข้ออ้อย 12มมx10มSD40(รญ) ตรง (T) | SD40 T | 2026-06-17 | 2024-01-01 | 2958465 | 2024-01-01 | 2958465 | 0.17 | 0.16 | 0.45 | 0.020 | 0.016 | 0.24 | 10.0 | 0.856 | 8.38 | 0.68 | 7.62 | 49 | 23.0 | 13 | 3 | 0
ไม่ผ่าน ZUBB | ไม่ผ่าน ZUBB | ไม่ผ่าน ZUBB | C, Mn, Mass/Meter |  | 40000002419 | 0010 | 4 | 76190526 | DBM1S401201000 | ข้ออ้อย 12มมx10มSD40(รญ) ตรง | SD40 | 2026-07-01 | 2024-01-01 | 2958465 | 2024-01-01 | 2958465 | 0.29 | 0.24 | 1.24 | 0.024 | 0.013 | 0.49 | 10.0 | 0.855 | 8.31 | 0.58 | 6.90 | 57 | 21.5 | 13 | 3 | 0
ไม่ผ่าน ZUBB | ไม่ผ่าน ZUBB | ไม่ผ่าน ZUBB | C, Mn, Mass/Meter |  | 40000002419 | 0010 | 5 | 76190529 | DBM1S401201000 | ข้ออ้อย 12มมx10มSD40(รญ) ตรง | SD40 | 2026-07-01 | 2024-01-01 | 2958465 | 2024-01-01 | 2958465 | 0.28 | 0.27 | 1.28 | 0.021 | 0.011 | 0.49 | 10.0 | 0.850 | 8.31 | 0.55 | 6.92 | 57 | 20.0 | 13 | 3 | 0
ไม่ผ่าน ZUBB | ไม่ผ่าน ZUBB | ไม่ผ่าน ZUBB | Si, Mn, Mass/Meter |  | 890000000039 | 0010 | 2 | 2060523 | DBF1S401001000 | ข้ออ้อย 10มมx10มSD40(รญ) พับ | SD40 | 2024-11-07 | 2024-01-01 | 2958465 | 2024-01-01 | 2958465 | 0.32 | 0.31 | 1.13 | 0.011 | 0.023 | 0.51 | 10.00 | 0.604 | 6.3 | 0.6 | 4.3 | 65 | 25 | 13 | 3 | 0
ไม่ผ่าน ZUBB | ไม่ผ่าน ZUBB | ไม่ผ่าน ZUBB | Si, Mn, Mass/Meter |  | 890000000073 | 0010 | 1 | 2051125 | DBF1S401201000 | ข้ออ้อย 12มมx10มSD40(รญ) พับ | SD40 | 2024-11-22 | 2024-01-01 | 2958465 | 2024-01-01 | 2958465 | 0.32 | 0.31 | 1.13 | 0.011 | 0.023 | 0.51 | 10.00 | 0.85 | 8.16 | 0.65 | 6.90 | 57 | 27 | 13 | 3 | 0
ไม่ผ่าน ZUBB | ไม่ผ่าน ZUBB | ไม่ผ่าน ZUBB | Si, Mn, Mass/Meter |  | 890000000076 | 0010 | 2 | 2061211 | DBM1S401001200 | ข้ออ้อย 10มมx12มSD40(รญ) ตรง | SD40 | 2024-11-25 | 2024-01-01 | 2958465 | 2024-01-01 | 2958465 | 0.31 | 0.31 | 1.15 | 0.008 | 0.023 | 0.50 | 12 | 0.622 | 6.3 | 0.5 | 4.4 | 65 | 27 | 13 | 3 | 0
ไม่ผ่าน ZUBB | ไม่ผ่าน ZUBB | ไม่ผ่าน ZUBB | Si, Mn, Mass/Meter |  | 890000000076 | 0010 | 3 | 2061213 | DBM1S401001200 | ข้ออ้อย 10มมx12มSD40(รญ) ตรง | SD40 | 2024-11-25 | 2024-01-01 | 2958465 | 2024-01-01 | 2958465 | 0.31 | 0.31 | 1.15 | 0.005 | 0.022 | 0.50 | 12 | 0.609 | 6.2 | 0.6 | 4.0 | 65 | 25 | 13 | 3 | 0
ไม่ผ่าน ZUBB | ไม่ผ่าน ZUBB | ไม่ผ่าน ZUBB | P, Ceq, Mass/Meter |  | 890000000166 | 0010 | 1 | 2050713 | DBM1S401201000 | ข้ออ้อย 12มมx10มSD40(รญ) ตรง | SD40 | 2025-01-16 | 2024-01-01 | 2958465 | 2024-01-01 | 2958465 | 0.30 | 0.28 | 1.01 | 0.003 | 0.031 | 0.47 | 10.0 | 0.868 | 8.3 | 0.8 | 6.6 | 58 | 22 | 13 | 3 | 0
ไม่ผ่าน ZUBB | ไม่ผ่าน ZUBB | ไม่ผ่าน ZUBB | C, Mn, Mass/Meter |  | 890000000350 | 0010 | 1 | 2060423 | DBM1S401201200 | ข้ออ้อย 12มมx12มSD40(รญ) ตรง | SD40 | 2025-02-18 | 2024-01-01 | 2958465 | 2024-01-01 | 2958465 | 0.27 | 0.30 | 1.30 | 0.006 | 0.027 | 0.50 | 12 | 0.855 | 8.21 | 0.68 | 7.64 | 63 | 25 | 13 | 3 | 0
ไม่ผ่าน ZUBB | ไม่ผ่าน ZUBB | ไม่ผ่าน ZUBB | P, Ceq, Mass/Meter |  | 890000000727 | 0010 | 1 | 76700258 | DBM1S401601200 | ข้ออ้อย 16มมx12มSD40(รญ) ตรง | SD40 | 2025-05-02 | 2024-01-01 | 2958465 | 2024-01-01 | 2958465 | 0.31 | 0.25 | 1.03 | 0.004 | 0.030 | 0.48 | 12.0 | 1.500 | 10.7 | 1.0 | 9.0 | 59 | 21 | 13 | 3 | 0
ไม่ผ่าน ZUBB | ไม่ผ่าน ZUBB | ผ่าน | C, Si, Mn |  | 890000000790 | 0010 | 1 | 76700092 | DBM1S401201000 | ข้ออ้อย 12มมx10มSD40(รญ) ตรง | SD40 | 2025-05-16 | 2024-01-01 | 2958465 | 2024-01-01 | 2958465 | 0.29 | 0.31 | 1.21 | 0.006 | 0.036 | 0.49 | 10.0 | 0.861 | 8.0 | 0.7 | 7.3 | 58 | 20 | 13 | 3 | 0
ไม่ผ่าน ZUBB | ไม่ผ่าน ZUBB | ไม่ผ่าน ZUBB | C, Ceq, Mass/Meter |  | 890000000792 | 0010 | 1 | 76700257 | DBM1S401601200 | ข้ออ้อย 16มมx12มSD40(รญ) ตรง | SD40 | 2025-05-17 | 2024-01-01 | 2958465 | 2024-01-01 | 2958465 | 0.29 | 0.26 | 1.08 | 0.007 | 0.028 | 0.47 | 12.0 | 1.520 | 10.7 | 0.8 | 9.4 | 56 | 20 | 13 | 3 | 0
ไม่ผ่าน ZUBB | ไม่ผ่าน ZUBB | ไม่ผ่าน ZUBB | C, Ceq, Mass/Meter |  | 890000000803 | 0010 | 1 | 76700097 | DBM1S401201000 | ข้ออ้อย 12มมx10มSD40(รญ) ตรง | SD40 | 2025-05-20 | 2024-01-01 | 2958465 | 2024-01-01 | 2958465 | 0.29 | 0.26 | 1.08 | 0.007 | 0.028 | 0.47 | 10.0 | 0.847 | 8.0 | 0.7 | 7.2 | 58 | 20 | 13 | 3 | 0
ไม่ผ่าน ZUBB | ไม่ผ่าน ZUBB | ไม่ผ่าน ZUBB | Si, Mn, Mass/Meter |  | 890000000803 | 0010 | 2 | 76700108 | DBM1S401201000 | ข้ออ้อย 12มมx10มSD40(รญ) ตรง | SD40 | 2025-05-20 | 2024-01-01 | 2958465 | 2024-01-01 | 2958465 | 0.30 | 0.31 | 1.21 | 0.005 | 0.024 | 0.50 | 10.0 | 0.849 | 8.0 | 0.6 | 7.2 | 58 | 21 | 13 | 3 | 0
ไม่ผ่าน ZUBB | ไม่ผ่าน ZUBB | ไม่ผ่าน ZUBB | Si, Mn, Mass/Meter |  | 890000000824 | 0010 | 1 | 76700099 | DBM1S401201000 | ข้ออ้อย 12มมx10มSD40(รญ) ตรง | SD40 | 2025-05-22 | 2024-01-01 | 2958465 | 2024-01-01 | 2958465 | 0.32 | 0.31 | 1.18 | 0.006 | 0.030 | 0.52 | 10.0 | 0.852 | 8.0 | 0.6 | 7.3 | 58 | 21 | 13 | 3 | 0
ไม่ผ่าน ZUBB | ไม่ผ่าน ZUBB | ไม่ผ่าน ZUBB | C, Ceq, Mass/Meter |  | 890000000864 | 0010 | 2 | 76700094 | DBM1S401201000 | ข้ออ้อย 12มมx10มSD40(รญ) ตรง | SD 40 | 2025-05-28 | 2024-01-01 | 2958465 | 2024-01-01 | 2958465 | 0.29 | 0.26 | 1.08 | 0.006 | 0.030 | 0.47 | 10 | 0.851 | 8.0 | 0.6 | 7.1 | 58 | 22 | 13 | 3 | 0
ไม่ผ่าน ZUBB | ไม่ผ่าน ZUBB | ผ่าน | C, Mn, Ceq |  | 890000000866 | 0010 | 1 | 76700085 | DBM1S401201000 | ข้ออ้อย 12มมx10มSD40(รญ) ตรง | SD 40 | 2025-05-29 | 2024-01-01 | 2958465 | 2024-01-01 | 2958465 | 0.28 | 0.29 | 1.13 | 0.006 | 0.029 | 0.47 | 10 | 0.857 | 8.1 | 0.7 | 7.5 | 58 | 23 | 13 | 3 | 0
ไม่ผ่าน ZUBB | ไม่ผ่าน ZUBB | ไม่ผ่าน ZUBB | Si, Mn, Mass/Meter |  | 890000000903 | 0010 | 1 | 76700253 | DBM1S401601200 | ข้ออ้อย 16มมx12มSD40(รญ) ตรง | SD 40 | 2025-06-02 | 2024-01-01 | 2958465 | 2024-01-01 | 2958465 | 0.30 | 0.31 | 1.18 | 0.006 | 0.030 | 0.50 | 12 | 1.570 | 10.7 | 0.8 | 9.5 | 56 | 21 | 13 | 3 | 0
ไม่ผ่าน ZUBB | ไม่ผ่าน ZUBB | ไม่ผ่าน ZUBB | Si, Mn, Mass/Meter |  | 890000000905 | 0010 | 1 | 76700093 | DBM1S401201000 | ข้ออ้อย 12มมx10มSD40(รญ) ตรง | SD 40 | 2025-06-02 | 2024-01-01 | 2958465 | 2024-01-01 | 2958465 | 0.30 | 0.31 | 1.18 | 0.006 | 0.030 | 0.50 | 10 | 0.875 | 8.0 | 0.6 | 7.2 | 58 | 20 | 13 | 3 | 0
ไม่ผ่าน ZUBB | ไม่ผ่าน ZUBB | ไม่ผ่าน ZUBB | Si, Mn, Mass/Meter |  | 890000000931 | 0010 | 1 | 76700210 | DBM1S401601200 | ข้ออ้อย 16มมx12มSD40(รญ) ตรง | SD40 | 2025-06-06 | 2024-01-01 | 2958465 | 2024-01-01 | 2958465 | 0.32 | 0.35 | 1.14 | 0.013 | 0.032 | 0.51 | 12.0 | 1.512 | 10.69 | 0.77 | 9.56 | 56 | 22.0 | 13 | 3 | 0
ไม่ผ่าน ZUBB | ไม่ผ่าน ZUBB | ผ่าน | C, Mn, Ceq |  | 890000001072 | 0010 | 3 | 86180603 | DBM1S402501000 | ข้ออ้อย 25มมx10มSD40(รญ) ตรง | SD40 | 2025-07-02 | 2024-01-01 | 2958465 | 2024-01-01 | 2958465 | 0.29 | 0.26 | 1.14 | 0.022 | 0.019 | 0.48 | 10.0 | 3.780 | 16.27 | 1.64 | 15.70 | 63 | 20.0 | 13 | 3 | 0
ไม่ผ่าน ZUBB | ไม่ผ่าน ZUBB | ไม่ผ่าน ZUBB | C, Ceq, Mass/Meter |  | 890000001148 | 0010 | 1 | 76180602 | DBM1S401601000 | ข้ออ้อย 16มมx10มSD40(รญ) ตรง | SD40 | 2025-07-12 | 2024-01-01 | 2958465 | 2024-01-01 | 2958465 | 0.28 | 0.28 | 1.03 | 0.010 | 0.036 | 0.45 | 10.0 | 1.520 | 10.72 | 0.84 | 9.24 | 56 | 21.0 | 13 | 3 | 0
ไม่ผ่าน ZUBB | ไม่ผ่าน ZUBB | ผ่าน | C, Mn, Ceq |  | 890000001178 | 0010 | 1 | 86180667 | DBM1S402801000T | ข้ออ้อย 28มมx10มSD40(รญ) ตรง (T) | SD40 T | 2025-07-18 | 2024-01-01 | 2958465 | 2024-01-01 | 2958465 | 0.32 | 0.24 | 1.10 | 0.021 | 0.017 | 0.50 | 10.0 | 4.746 | 18.76 | 1.83 | 20.47 | 62 | 20.0 | 13 | 3 | 0
ไม่ผ่าน ZUBB | ไม่ผ่าน ZUBB | ผ่าน | C, Mn, Ceq |  | 890000001184 | 0010 | 1 | 87080638 | DBM1S402501200 | ข้ออ้อย 25มมx12มSD40(รญ) ตรง | SD40 | 2025-07-19 | 2024-01-01 | 2958465 | 2024-01-01 | 2958465 | 0.20 | 0.22 | 1.22 | 0.016 | 0.012 | 0.41 | 12.0 | 3.782 | 16.44 | 1.40 | 16.61 | 61 | 20.0 | 13 | 3 | 0
ไม่ผ่าน ZUBB | ไม่ผ่าน ZUBB | ผ่าน | C, Mn, Ceq |  | 890000001213 | 0010 | 2 | 76180628 | DBM1S401201200BO | ข้ออ้อย 12มมx12มSD40(รญ) ตรง BO | SD40 | 2025-07-26 | 2024-01-01 | 2958465 | 2024-01-01 | 2958465 | 0.29 | 0.28 | 1.11 | 0.033 | 0.032 | 0.48 | 12.0 | 0.870 | 8.21 | 0.6 | 7.12 | 58 | 20.0 | 13 | 3 | 0
ไม่ผ่าน ZUBB | ไม่ผ่าน ZUBB | ผ่าน | C, Mn, Ceq |  | 890000001214 | 0010 | 1 | 87080608 | DBM1S402001200 | ข้ออ้อย 20มมx12มSD40(รญ) ตรง | SD40 | 2025-07-26 | 2024-01-01 | 2958465 | 2024-01-01 | 2958465 | 0.26 | 0.21 | 1.20 | 0.021 | 0.017 | 0.46 | 12.0 | 2.420 | 13.50 | 1.29 | 12.40 | 63 | 21.0 | 13 | 3 | 0
ไม่ผ่าน ZUBB | ไม่ผ่าน ZUBB | ผ่าน | C, Mn, Ceq |  | 890000001233 | 0010 | 1 | 80250707 | DBM1S402801000T | ข้ออ้อย 28มมx10มSD40(รญ) ตรง (T) | SD40 T | 2025-07-31 | 2024-01-01 | 2958465 | 2024-01-01 | 2958465 | 0.32 | 0.24 | 1.10 | 0.021 | 0.017 | 0.50 | 10.0 | 4.746 | 18.76 | 1.83 | 20.47 | 62 | 20.0 | 13 | 3 | 0
ไม่ผ่าน ZUBB | ไม่ผ่าน ZUBB | ไม่ผ่าน ZUBB | Si, Mn, Mass/Meter |  | 890000001234 | 0010 | 1 | 79807174 | DBM1S401201000T | ข้ออ้อย 12มมx10มSD40(รญ) ตรง (T) | SD40 T | 2025-07-31 | 2024-01-01 | 2958465 | 2024-01-01 | 2958465 | 0.19 | 0.26 | 0.50 | 0.043 | 0.029 | 0.28 | 10.0 | 0.867 | 8.25 | 0.6 | 7.19 | 58 | 21.0 | 13 | 3 | 0
ไม่ผ่าน ZUBB | ไม่ผ่าน ZUBB | ผ่าน | C, Mn, Ceq |  | 890000001267 | 0010 | 1 | 86280734 | DBM1S402001000 | ข้ออ้อย 20มมx10มSD40(รญ) ตรง | SD40 | 2025-08-13 | 2024-01-01 | 2958465 | 2024-01-01 | 2958465 | 0.28 | 0.30 | 1.20 | 0.023 | 0.022 | 0.48 | 10.0 | 2.410 | 13.55 | 1.21 | 12.40 | 62 | 20.0 | 13 | 3 | 0
ไม่ผ่าน ZUBB | ไม่ผ่าน ZUBB | ไม่ผ่าน ZUBB | C, Mn, Mass/Meter |  | 890000001277 | 0010 | 1 | 86280702 | DBM1S403201200 | ข้ออ้อย 32มมx12มSD40(รญ) ตรง | SD40 | 2025-08-16 | 2024-01-01 | 2958465 | 2024-01-01 | 2958465 | 0.29 | 0.27 | 1.24 | 0.033 | 0.022 | 0.5 | 12.0 | 6.160 | 22.01 | 2.06 | 23.40 | 63 | 20.0 | 13 | 3 | 0
ไม่ผ่าน ZUBB | ไม่ผ่าน ZUBB | ไม่ผ่าน ZUBB | C, Si, Mass/Meter |  | 890000001283 | 0010 | 1 | 89806206 | DBM1S402501000T | ข้ออ้อย 25มมx10มSD40(รญ) ตรง (T) | SD40 T | 2025-08-16 | 2024-01-01 | 2958465 | 2024-01-01 | 2958465 | 0.28 | 0.26 | 0.70 | 0.009 | 0.031 | 0.40 | 10.0 | 3.749 | 16.72 | 1.59 | 16.88 | 65 | 20.0 | 13 | 3 | 0
ไม่ผ่าน ZUBB | ไม่ผ่าน ZUBB | ไม่ผ่าน ZUBB | C, Mn, Mass/Meter |  | 890000001288 | 0010 | 1 | 86280780 | DBM1S402501200 | ข้ออ้อย 25มมx12มSD40(รญ) ตรง | SD40 | 2025-08-18 | 2024-01-01 | 2958465 | 2024-01-01 | 2958465 | 0.29 | 0.28 | 1.24 | 0.021 | 0.027 | 0.51 | 12 | 3.772 | 16.64 | 1.64 | 16.91 | 65 | 20.0 | 13 | 3 | 0
ไม่ผ่าน ZUBB | ไม่ผ่าน ZUBB | ไม่ผ่าน ZUBB | Si, Mn, Mass/Meter |  | 890000001298 | 0010 | 1 | 86280792 | DBM1S402501200 | ข้ออ้อย 25มมx12มSD40(รญ) ตรง | SD40 | 2025-08-20 | 2024-01-01 | 2958465 | 2024-01-01 | 2958465 | 0.30 | 0.31 | 1.17 | 0.022 | 0.023 | 0.49 | 12 | 3.759 | 16.62 | 1.59 | 17.07 | 65 | 20.0 | 13 | 3 | 0
ไม่ผ่าน ZUBB | ไม่ผ่าน ZUBB | ไม่ผ่าน ZUBB | Mn, Mass/Meter, Elongation |  | 890000001358 | 0010 | 1 | 73480989 | DBM1S401201000T | ข้ออ้อย 12มมx10มSD40(รญ) ตรง (T) | SD40 T | 2025-09-06 | 2024-01-01 | 2958465 | 2024-01-01 | 2958465 | 0.18 | 0.21 | 0.45 | 0.028 | 0.027 | 0.25 | 10.0 | 0.845 | 8.30 | 0.91 | 7.76 | 58 | 16.5 | 13 | 3 | 0
ไม่ผ่าน ZUBB | ไม่ผ่าน ZUBB | ไม่ผ่าน ZUBB | Si, Mn, Mass/Meter |  | 890000001370 | 0010 | 1 | 86280787 | DBM1S402501200 | ข้ออ้อย 25มมx12มSD40(รญ) ตรง | SD40 | 2025-09-09 | 2024-01-01 | 2958465 | 2024-01-01 | 2958465 | 0.30 | 0.31 | 1.17 | 0.022 | 0.023 | 0.49 | 12 | 3.759 | 16.62 | 1.59 | 17.07 | 65 | 20.0 | 13 | 3 | 0
ไม่ผ่าน ZUBB | ไม่ผ่าน ZUBB | ไม่ผ่าน ZUBB | C, Mn, Mass/Meter |  | 890000001370 | 0010 | 3 | 86280787 | DBM1S402501200 | ข้ออ้อย 25มมx12มSD40(รญ) ตรง | SD40 | 2025-09-09 | 2024-01-01 | 2958465 | 2024-01-01 | 2958465 | 0.29 | 0.3 | 1.24 | 0.030 | 0.031 | 0.5 | 12 | 3.763 | 16.57 | 1.60 | 17.11 | 65 | 20.0 | 13 | 3 | 0
ไม่ผ่าน ZUBB | ไม่ผ่าน ZUBB | ผ่าน | C, Mn, Ceq |  | 890000001407 | 0010 | 1 | 86180838 | DBM1S402501000T | ข้ออ้อย 25มมx10มSD40(รญ) ตรง (T) | SD40 T | 2025-09-24 | 2024-01-01 | 2958465 | 2024-01-01 | 2958465 | 0.29 | 0.24 | 0.87 | 0.023 | 0.028 | 0.43 | 10.0 | 3.787 | 16.72 | 1.84 | 15.95 | 63 | 21.0 | 13 | 3 | 0
ไม่ผ่าน ZUBB | ไม่ผ่าน ZUBB | ไม่ผ่าน ZUBB | Mn, Ceq, Mass/Meter |  | 890000001408 | 0010 | 2 | 86100299 | DBM1S502001000T | ข้ออ้อย 20มมx10มSD50(รญ) ตรง (T) | SD50T | 2025-09-24 | 2024-01-01 | 2958465 | 2024-01-01 | 2958465 | 0.33 | 0.28 | 1.15 | 0.015 | 0.034 | 0.52 | 10 | 2.437 | 13.61 | 1.42 | 13.05 | 63 | 17.0 | 13 | 3 | 0
ไม่ผ่าน ZUBB | ไม่ผ่าน ZUBB | ไม่ผ่าน ZUBB | C, Mn, Mass/Meter |  | 890000001414 | 0010 | 1 | 86280784 | DBM1S402501200 | ข้ออ้อย 25มมx12มSD40(รญ) ตรง | SD40 | 2025-09-26 | 2024-01-01 | 2958465 | 2024-01-01 | 2958465 | 0.29 | 0.28 | 1.24 | 0.021 | 0.027 | 0.51 | 12 | 3.772 | 16.64 | 1.64 | 16.91 | 65 | 20.0 | 13 | 3 | 0
ไม่ผ่าน ZUBB | ไม่ผ่าน ZUBB | ไม่ผ่าน ZUBB | C, Mn, Mass/Meter |  | 890000001417 | 0010 | 1 | 86280781 | DBM1S402501200 | ข้ออ้อย 25มมx12มSD40(รญ) ตรง | SD40 | 2025-09-27 | 2024-01-01 | 2958465 | 2024-01-01 | 2958465 | 0.29 | 0.3 | 1.24 | 0.030 | 0.031 | 0.5 | 12 | 3.763 | 16.57 | 1.60 | 17.11 | 65 | 20.0 | 13 | 3 | 0
ไม่ผ่าน ZUBB | ไม่ผ่าน ZUBB | ไม่ผ่าน ZUBB | C, P, Mass/Meter |  | 890000001434 | 0010 | 1 | 79809160 | DBM1S401201000T | ข้ออ้อย 12มมx10มSD40(รญ) ตรง (T) | SD40 T | 2025-10-04 | 2024-01-01 | 2958465 | 2024-01-01 | 2958465 | 0.14 | 0.21 | 0.69 | 0.003 | 0.032 | 0.25 | 10.0 | 0.868 | 8.32 | 0.61 | 7.44 | 59 | 20.0 | 13 | 3 | 0
ไม่ผ่าน ZUBB | ไม่ผ่าน ZUBB | ไม่ผ่าน ZUBB | Si, Mn, Mass/Meter |  | 890000001437 | 0010 | 1 | 86201548 | DBM1S502501000T | ข้ออ้อย 25มมx10มSD50(รญ) ตรง (T) | SD50 T | 2025-10-08 | 2024-01-01 | 2958465 | 2024-01-01 | 2958465 | 0.34 | 0.32 | 1.24 | 0.015 | 0.028 | 0.55 | 10.0 | 3.774 | 16.64 | 1.60 | 16.51 | 62 | 17.0 | 13 | 3 | 0
ไม่ผ่าน ZUBB | ไม่ผ่าน ZUBB | ไม่ผ่าน ZUBB | C, Mn, Mass/Meter |  | 890000001466 | 0010 | 1 | 86280778 | DBM1S402501200 | ข้ออ้อย 25มมx12มSD40(รญ) ตรง | SD40 | 2025-10-28 | 2024-01-01 | 2958465 | 2024-01-01 | 2958465 | 0.29 | 0.29 | 1.18 | 0.027 | 0.030 | 0.49 | 12 | 3.758 | 16.64 | 1.62 | 17.11 | 65 | 21.0 | 13 | 3 | 0
ไม่ผ่าน ZUBB | ไม่ผ่าน ZUBB | ไม่ผ่าน ZUBB | C, Mn, Mass/Meter |  | 890000001473 | 0010 | 1 | 86280776 | DBM1S402501200 | ข้ออ้อย 25มมx12มSD40(รญ) ตรง | SD40 | 2025-10-31 | 2024-01-01 | 2958465 | 2024-01-01 | 2958465 | 0.29 | 0.29 | 1.20 | 0.033 | 0.018 | 0.49 | 12 | 3.753 | 16.51 | 1.57 | 17.11 | 65 | 21.0 | 13 | 3 | 0
ไม่ผ่าน ZUBB | ไม่ผ่าน ZUBB | ไม่ผ่าน ZUBB | C, Mn, Mass/Meter |  | 890000001496 | 0010 | 1 | 86280766 | DBM1S402501200 | ข้ออ้อย 25มมx12มSD40(รญ) ตรง | SD40 | 2025-12-02 | 2024-01-01 | 2958465 | 2024-01-01 | 2958465 | 0.29 | 0.28 | 1.24 | 0.021 | 0.027 | 0.51 | 12 | 3.772 | 16.64 | 1.64 | 16.91 | 65 | 20.0 | 13 | 3 | 0
ไม่ผ่าน ZUBB | ไม่ผ่าน ZUBB | ผ่าน | C, Mn, Ceq |  | 890000001517 | 0010 | 2 | 79812151 | DBM1S401201200 | ข้ออ้อย 12มมx12มSD40(รญ) ตรง | SD40 | 2025-12-20 | 2024-01-01 | 2958465 | 2024-01-01 | 2958465 | 0.29 | 0.25 | 1.15 | 0.018 | 0.027 | 0.48 | 12.0 | 0.862 | 8.26 | 0.67 | 7.36 | 64 | 21.0 | 13 | 3 | 0
ไม่ผ่าน ZUBB | ไม่ผ่าน ZUBB | ไม่ผ่าน ZUBB | C, Mn, Mass/Meter |  | 890000001525 | 0010 | 1 | 86280769 | DBM1S402501200 | ข้ออ้อย 25มมx12มSD40(รญ) ตรง | SD40 | 2025-12-26 | 2024-01-01 | 2958465 | 2024-01-01 | 2958465 | 0.29 | 0.30 | 1.24 | 0.026 | 0.020 | 0.50 | 12 | 3.774 | 16.67 | 1.57 | 17.21 | 65 | 20.0 | 13 | 3 | 0
ไม่ผ่าน ZUBB | ไม่ผ่าน ZUBB | ไม่ผ่าน ZUBB | Mn, Mass/Meter, Elongation |  | 890000001575 | 0010 | 1 | 89902095 | DBM1S502501200 | ข้ออ้อย 25มมx12มSD50(รญ) ตรง | SD50 | 2026-02-14 | 2024-01-01 | 2958465 | 2024-01-01 | 2958465 | 0.33 | 0.33 | 1.38 | 0.023 | 0.032 | 0.56 | 12.0 | 3.730 | 16.40 | 1.67 | 13.60 | 62 | 14.0 | 13 | 3 | 0
ไม่ผ่าน ZUBB | ไม่ผ่าน ZUBB | ไม่ผ่าน ZUBB | C, Mass/Meter, Elongation |  | 890000001575 | 0010 | 9 | 89902079 | DBM1S502501200 | ข้ออ้อย 25มมx12มSD50(รญ) ตรง | SD50 | 2026-02-14 | 2024-01-01 | 2958465 | 2024-01-01 | 2958465 | 0.31 | 0.32 | 1.34 | 0.022 | 0.024 | 0.53 | 12.0 | 3.729 | 16.51 | 1.82 | 15.37 | 62 | 14.0 | 13 | 3 | 0
ไม่ผ่าน ZUBB | ไม่ผ่าน ZUBB | ไม่ผ่าน ZUBB | Mn, Mass/Meter, Elongation |  | 890000001583 | 0010 | 9 | 89902086 | DBM1S502501200 | ข้ออ้อย 25มมx12มSD50(รญ) ตรง | SD50 | 2026-03-04 | 2024-01-01 | 2958465 | 2024-01-01 | 2958465 | 0.33 | 0.32 | 1.38 | 0.019 | 0.027 | 0.56 | 12.0 | 3.753 | 16.58 | 1.70 | 15.61 | 62 | 14.0 | 13 | 3 | 0
ไม่ผ่าน ZUBB | ไม่ผ่าน ZUBB | ไม่ผ่าน ZUBB | Mn, Ceq, Mass/Meter |  | 890000001600 | 0010 | 2 | 79903138 | DBM1S401201000 | ข้ออ้อย 12มมx10มSD40(รญ) ตรง | SD40 | 2026-03-19 | 2024-01-01 | 2958465 | 2024-01-01 | 2958465 | 0.32 | 0.29 | 1.39 | 0.016 | 0.033 | 0.55 | 10.0 | 0.854 | 8.36 | 0.70 | 7.50 | 60 | 19.5 | 13 | 3 | 0
ไม่ผ่าน ZUBB | ไม่ผ่าน ZUBB | ไม่ผ่าน ZUBB | C, Mn, Mass/Meter |  | 890000001601 | 0010 | 3 | 79903155 | DBM1S401201200 | ข้ออ้อย 12มมx12มSD40(รญ) ตรง | SD40 | 2026-03-20 | 2024-01-01 | 2958465 | 2024-01-01 | 2958465 | 0.29 | 0.27 | 1.29 | 0.015 | 0.037 | 0.51 | 12.0 | 0.850 | 8.37 | 0.67 | 7.52 | 60 | 20.5 | 13 | 3 | 0
ไม่ผ่าน ZUBB | ไม่ผ่าน ZUBB | ไม่ผ่าน ZUBB | Si, Mn, Mass/Meter |  | 890000001609 | 0010 | 1 | 79901303 | DBM1S501201200T | ข้ออ้อย 12มมx12มSD50(รญ) ตรง (T) | SD50 | 2026-03-27 | 2024-01-01 | 2958465 | 2024-01-01 | 2958465 | 0.33 | 0.31 | 1.33 | 0.018 | 0.027 | 0.55 | 12.0 | 0.869 | 8.33 | 0.64 | 7.31 | 59 | 16.5 | 13 | 3 | 0
ไม่ผ่าน ZUBB | ไม่ผ่าน ZUBB | ไม่ผ่าน ZUBB | Si, Mn, Mass/Meter |  | 890000001620 | 0010 | 2 | 79901305 | DBM1S501201200T | ข้ออ้อย 12มมx12มSD50(รญ) ตรง (T) | SD50 T | 2026-04-11 | 2024-01-01 | 2958465 | 2024-01-01 | 2958465 | 0.33 | 0.32 | 1.34 | 0.019 | 0.025 | 0.55 | 12.0 | 0.855 | 8.32 | 0.70 | 7.40 | 59 | 16.0 | 13 | 3 | 0
ไม่ผ่าน ZUBB | ไม่ผ่าน ZUBB | ไม่ผ่าน ZUBB | Si, Mn, Mass/Meter |  | 890000001620 | 0010 | 3 | 79901306 | DBM1S501201200T | ข้ออ้อย 12มมx12มSD50(รญ) ตรง (T) | SD50 T | 2026-04-11 | 2024-01-01 | 2958465 | 2024-01-01 | 2958465 | 0.31 | 0.38 | 1.36 | 0.019 | 0.027 | 0.53 | 12.0 | 0.854 | 8.36 | 0.67 | 7.11 | 59 | 15.5 | 13 | 3 | 0
ไม่ผ่าน ZUBB | ไม่ผ่าน ZUBB | ไม่ผ่าน ZUBB | Mn, Ceq, Mass/Meter |  | 890000001626 | 0010 | 1 | 560132 | DBM1S502001200 | ข้ออ้อย 20มมx12มSD50(รญ) ตรง | SD50 | 2026-04-25 | 2024-01-01 | 2958465 | 2024-01-01 | 2958465 | 0.32 | 0.29 | 0.58 | 0.019 | 0.015 | 0.42 | 12.0 | 2.399 | 13.4 | 1.4 | 12.8 | 65 | 19 | 13 | 3 | 0
ไม่ผ่าน ZUBB | ไม่ผ่าน ZUBB | ไม่ผ่าน ZUBB | Mn, Ceq, Mass/Meter |  | 890000001626 | 0010 | 2 | 56013200 | DBM1S502001200 | ข้ออ้อย 20มมx12มSD50(รญ) ตรง | SD50 | 2026-04-25 | 2024-01-01 | 2958465 | 2024-01-01 | 2958465 | 0.32 | 0.29 | 0.58 | 0.019 | 0.015 | 0.42 | 12.0 | 2.399 | 13.4 | 1.4 | 12.8 | 65 | 19 | 13 | 3 | 0
ไม่ผ่าน ZUBB | ไม่ผ่าน ZUBB | ไม่ผ่าน ZUBB | Mn, Mass/Meter, Elongation |  | 890000001627 | 0010 | 1 | 71820499 | DBM1S502501000 | ข้ออ้อย 25มมx10มSD50(รญ) ตรง | SD50 | 2026-04-25 | 2024-01-01 | 2958465 | 2024-01-01 | 2958465 | 0.33 | 0.33 | 1.38 | 0.023 | 0.032 | 0.56 | 10.0 | 3.730 | 16.40 | 1.67 | 13.60 | 62 | 14.0 | 13 | 3 | 0
ไม่ผ่าน ZUBB | ไม่ผ่าน ZUBB | ผ่าน | C, P, Ceq |  | INITDBC0004 | 0010 | 1 | 76700146 | DBC1S40120 | ข้ออ้อย 12มมxSD40 (Bar in Coil) | SD40 | 2024-10-31 | 2024-01-01 | 2958465 | 2024-01-01 | 2958465 | 0.29 | 0.28 | 1.05 | 0.001 | 0.034 | 0.47 |  | 0.860 | 7.94 | 0.62 | 6.45 | 58 | 20 | 12 | 3 | 0
ไม่ผ่าน ZUBB | ไม่ผ่าน ZUBB | ผ่าน | Si, Mn, P |  | INITDBC0007 | 0010 | 1 | 76700136 | DBC1S40120 | ข้ออ้อย 12มมxSD40 (Bar in Coil) | SD40 | 2024-10-31 | 2024-01-01 | 2958465 | 2024-01-01 | 2958465 | 0.31 | 0.31 | 1.18 | 0.001 | 0.03 | 0.51 |  | 0.864 | 7.92 | 0.55 | 7.42 | 58 | 20 | 12 | 3 | 0
ไม่ผ่าน ZUBB | ไม่ผ่าน ZUBB | ผ่าน | Si, Mn, P |  | INITDBC0011 | 0010 | 1 | 76700137 | DBC1S40120 | ข้ออ้อย 12มมxSD40 (Bar in Coil) | SD40 | 2024-10-31 | 2024-01-01 | 2958465 | 2024-01-01 | 2958465 | 0.31 | 0.31 | 1.2 | 0.0005 | 0.026 | 0.51 |  | 0.860 | 7.93 | 0.56 | 7.26 | 58 | 19 | 12 | 3 | 0
ไม่ผ่าน ZUBB | ไม่ผ่าน ZUBB | ผ่าน | Si, Mn, P |  | INITDBC0012 | 0010 | 1 | 76700138 | DBC1S40120 | ข้ออ้อย 12มมxSD40 (Bar in Coil) | SD40 | 2024-10-31 | 2024-01-01 | 2958465 | 2024-01-01 | 2958465 | 0.32 | 0.31 | 1.17 | 0.003 | 0.032 | 0.52 |  | 0.859 | 7.92 | 0.59 | 7.29 | 58 | 19 | 12 | 3 | 0
ไม่ผ่าน ZUBB | ไม่ผ่าน ZUBB | ผ่าน | C, P, Ceq |  | INITDBC0018 | 0010 | 1 | 76700148 | DBC1S40120 | ข้ออ้อย 12มมxSD40 (Bar in Coil) | SD40 | 2024-10-31 | 2024-01-01 | 2958465 | 2024-01-01 | 2958465 | 0.29 | 0.26 | 1.04 | 0.003 | 0.026 | 0.46 |  | 0.862 | 7.94 | 0.61 | 6.59 | 58 | 20 | 12 | 3 | 0
ไม่ผ่าน ZUBB | ไม่ผ่าน ZUBB | ผ่าน | C, P, Ceq |  | INITDBC0019 | 0010 | 1 | 76700149 | DBC1S40120 | ข้ออ้อย 12มมxSD40 (Bar in Coil) | SD40 | 2024-10-31 | 2024-01-01 | 2958465 | 2024-01-01 | 2958465 | 0.29 | 0.26 | 1.04 | 0.003 | 0.026 | 0.46 |  | 0.859 | 7.92 | 0.54 | 7.12 | 58 | 21 | 12 | 3 | 0
ไม่ผ่าน ZUBB | ไม่ผ่าน ZUBB | ผ่าน | C, P, Ceq |  | INITDBC0022 | 0010 | 1 | 76700152 | DBC1S40120 | ข้ออ้อย 12มมxSD40 (Bar in Coil) | SD40 | 2024-10-31 | 2024-01-01 | 2958465 | 2024-01-01 | 2958465 | 0.28 | 0.25 | 1.02 | 0.001 | 0.028 | 0.45 |  | 0.858 | 7.92 | 0.58 | 7.11 | 58 | 20 | 12 | 3 | 0
ไม่ผ่าน ZUBB | ไม่ผ่าน ZUBB | ไม่ผ่าน ZUBB | Mn, P, Mass/Meter |  | INITDBC0024 | 0010 | 1 | 76700154 | DBC1S40120 | ข้ออ้อย 12มมxSD40 (Bar in Coil) | SD40 | 2024-10-31 | 2024-01-01 | 2958465 | 2024-01-01 | 2958465 | 0.31 | 0.26 | 1.17 | 0.002 | 0.025 | 0.51 |  | 0.856 | 7.91 | 0.56 | 6.97 | 58 | 20 | 12 | 3 | 0
ไม่ผ่าน ZUBB | ไม่ผ่าน ZUBB | ผ่าน | Si, Mn, P |  | INITDBC0026 | 0010 | 1 | 76700156 | DBC1S40120 | ข้ออ้อย 12มมxSD40 (Bar in Coil) | SD40 | 2024-10-31 | 2024-01-01 | 2958465 | 2024-01-01 | 2958465 | 0.32 | 0.31 | 1.17 | 0.003 | 0.032 | 0.52 |  | 0.862 | 7.92 | 0.54 | 7.10 | 58 | 21 | 12 | 3 | 0
ไม่ผ่าน ZUBB | ไม่ผ่าน ZUBB | ไม่ผ่าน ZUBB | Mn, P, Mass/Meter |  | INITDBC0028 | 0010 | 1 | 76700158 | DBC1S40120 | ข้ออ้อย 12มมxSD40 (Bar in Coil) | SD40 | 2024-10-31 | 2024-01-01 | 2958465 | 2024-01-01 | 2958465 | 0.3 | 0.29 | 1.16 | 0.001 | 0.024 | 0.49 |  | 0.856 | 7.95 | 0.71 | 6.72 | 59 | 20 | 12 | 3 | 0
ไม่ผ่าน ZUBB | ไม่ผ่าน ZUBB | ไม่ผ่าน ZUBB | Si, Mn, Mass/Meter |  | INITDBC0029 | 0010 | 1 | 76700159 | DBC1S40120 | ข้ออ้อย 12มมxSD40 (Bar in Coil) | SD40 | 2024-10-31 | 2024-01-01 | 2958465 | 2024-01-01 | 2958465 | 0.32 | 0.33 | 1.24 | 0.007 | 0.036 | 0.53 |  | 0.854 | 7.97 | 0.70 | 6.75 | 59 | 20 | 12 | 3 | 0
ไม่ผ่าน ZUBB | ไม่ผ่าน ZUBB | ไม่ผ่าน ZUBB | Mn, P, Mass/Meter |  | INITDBC0031 | 0010 | 1 | 76700173 | DBC1S40120 | ข้ออ้อย 12มมxSD40 (Bar in Coil) | SD40 | 2024-10-31 | 2024-01-01 | 2958465 | 2024-01-01 | 2958465 | 0.31 | 0.26 | 1.17 | 0.002 | 0.025 | 0.51 |  | 0.855 | 8.22 | 0.63 | 6.40 | 58 | 22 | 12 | 3 | 0
ไม่ผ่าน ZUBB | ไม่ผ่าน ZUBB | ไม่ผ่าน ZUBB | Mn, P, Mass/Meter |  | INITDBC0034 | 0010 | 1 | 76602051 | DBC1S40120 | ข้ออ้อย 12มมxSD40 (Bar in Coil) | SD40 | 2024-10-31 | 2024-01-01 | 2958465 | 2024-01-01 | 2958465 | 0.31 | 0.26 | 1.17 | 0.002 | 0.025 | 0.51 |  | 0.855 | 8.22 | 0.63 | 6.40 | 58 | 22 | 12 | 3 | 0
ไม่ผ่าน ZUBB | ไม่ผ่าน ZUBB | ไม่ผ่าน ZUBB | Si, Mn, Mass/Meter |  | INITDBF0004 | 0010 | 1 | 20603210 | DBF1S401001000 | ข้ออ้อย 10มมx10มSD40(รญ) พับ | SD40 | 2024-10-31 | 2024-01-01 | 2958465 | 2024-01-01 | 2958465 | 0.31 | 0.31 | 1.15 | 0.008 | 0.023 | 0.50 | 10 | 0.607 | 6.40 | 0.68 | 4.20 | 61 | 26 | 13 | 3 | 0
ไม่ผ่าน ZUBB | ไม่ผ่าน ZUBB | ไม่ผ่าน ZUBB | Si, Mn, Mass/Meter |  | INITDBF0005 | 0010 | 1 | 20603211 | DBF1S401001000 | ข้ออ้อย 10มมx10มSD40(รญ) พับ | SD40 | 2024-10-31 | 2024-01-01 | 2958465 | 2024-01-01 | 2958465 | 0.31 | 0.31 | 1.15 | 0.008 | 0.023 | 0.50 | 10 | 0.607 | 6.40 | 0.68 | 4.20 | 61 | 26 | 13 | 3 | 0
ไม่ผ่าน ZUBB | ไม่ผ่าน ZUBB | ไม่ผ่าน ZUBB | Si, Mn, Mass/Meter |  | INITDBF0006 | 0010 | 1 | 20603241 | DBF1S401001000 | ข้ออ้อย 10มมx10มSD40(รญ) พับ | SD40 | 2024-10-31 | 2024-01-01 | 2958465 | 2024-01-01 | 2958465 | 0.31 | 0.31 | 1.15 | 0.008 | 0.023 | 0.50 | 10 | 0.607 | 6.40 | 0.68 | 4.20 | 61 | 26 | 13 | 3 | 0
ไม่ผ่าน ZUBB | ไม่ผ่าน ZUBB | ไม่ผ่าน ZUBB | Si, Mn, Mass/Meter |  | INITDBF0008 | 0010 | 1 | 20105120 | DBF1S401001200 | ข้ออ้อย 10มมx12มSD40(รญ) พับ | SD40 | 2024-10-31 | 2024-01-01 | 2958465 | 2024-01-01 | 2958465 | 0.31 | 0.31 | 1.15 | 0.008 | 0.023 | 0.50 | 12 | 0.607 | 6.40 | 0.68 | 4.20 | 61 | 26 | 13 | 3 | 0
ไม่ผ่าน ZUBB | ไม่ผ่าน ZUBB | ไม่ผ่าน ZUBB | C, Ceq, Mass/Meter |  | INITDBF0009 | 0010 | 1 | 20507131 | DBF1S401201000 | ข้ออ้อย 12มมx10มSD40(รญ) พับ | SD40 | 2024-10-31 | 2024-01-01 | 2958465 | 2024-01-01 | 2958465 | 0.18 | 0.2 | 0.63 | 0.006 | 0.026 | 0.29 | 10 | 0.846 | 8.07 | 0.56 | 6.84 | 57 | 21 | 13 | 3 | 0
ไม่ผ่าน ZUBB | ไม่ผ่าน ZUBB | ไม่ผ่าน ZUBB | Mn, P, Mass/Meter |  | INITDBF0012 | 0010 | 1 | 76700020 | DBF1S401201000 | ข้ออ้อย 12มมx10มSD40(รญ) พับ | SD40 | 2024-10-31 | 2024-01-01 | 2958465 | 2024-01-01 | 2958465 | 0.33 | 0.3 | 1.18 | 0.0002 | 0.032 | 0.53 | 10 | 0.848 | 8.22 | 0.68 | 7.35 | 59 | 22 | 13 | 3 | 0
ไม่ผ่าน ZUBB | ไม่ผ่าน ZUBB | ไม่ผ่าน ZUBB | Mn, P, Mass/Meter |  | INITDBF0014 | 0010 | 1 | 76700023 | DBF1S401201000 | ข้ออ้อย 12มมx10มSD40(รญ) พับ | SD40 | 2024-10-31 | 2024-01-01 | 2958465 | 2024-01-01 | 2958465 | 0.33 | 0.3 | 1.18 | 0.0002 | 0.032 | 0.53 | 10 | 0.848 | 8.22 | 0.68 | 7.35 | 59 | 22 | 13 | 3 | 0
ไม่ผ่าน ZUBB | ไม่ผ่าน ZUBB | ไม่ผ่าน ZUBB | C, Mn, Mass/Meter |  | INITDBF0017 | 0010 | 1 | 76601325 | DBF1S401201000T | ข้ออ้อย 12มมx10มSD40(รญ) พับ (T) | SD40T | 2024-10-31 | 2024-01-01 | 2958465 | 2024-01-01 | 2958465 | 0.14 | 0.21 | 0.9 | 0.009 | 0.023 | 0.29 | 10 | 0.848 | 7.98 | 0.66 | 6.74 | 60 | 21 | 13 | 3 | 0
ไม่ผ่าน ZUBB | ไม่ผ่าน ZUBB | ไม่ผ่าน ZUBB | Si, Mn, Mass/Meter |  | INITDBF0019 | 0010 | 1 | 20604230 | DBF1S401201200 | ข้ออ้อย 12มมx12มSD40(รญ) พับ | SD40 | 2024-10-31 | 2024-01-01 | 2958465 | 2024-01-01 | 2958465 | 0.33 | 0.47 | 1.21 | 0.046 | 0.02 | 0.53 | 12 | 0.854 | 8.23 | 0.73 | 6.90 | 59 | 21 | 13 | 3 | 0
ไม่ผ่าน ZUBB | ไม่ผ่าน ZUBB | ไม่ผ่าน ZUBB | Si, Mn, Mass/Meter |  | INITDBF0020 | 0010 | 1 | 76203399 | DBF1S401201200 | ข้ออ้อย 12มมx12มSD40(รญ) พับ | SD40 | 2024-10-31 | 2024-01-01 | 2958465 | 2024-01-01 | 2958465 | 0.32 | 0.44 | 1.17 | 0.048 | 0.019 | 0.52 | 12 | 0.855 | 8.24 | 0.74 | 6.91 | 59 | 22 | 13 | 3 | 0
ไม่ผ่าน ZUBB | ไม่ผ่าน ZUBB | ผ่าน | Si, Mn, P |  | INITDBF0060 | 0010 | 1 | 86502385 | DBF1S402001200 | ข้ออ้อย 20มมx12มSD40(รญ) พับ | SD40 | 2024-10-31 | 2024-01-01 | 2958465 | 2024-01-01 | 2958465 | 0.31 | 0.31 | 1.2 | 0.003 | 0.022 | 0.51 | 12 | 2.422 | 13.21 | 1.20 | 11.97 | 63 | 19 | 13 | 3 | 0
ไม่ผ่าน ZUBB | ไม่ผ่าน ZUBB | ไม่ผ่าน ZUBB | C, Ceq, Mass/Meter |  | INITDBF0080 | 0010 | 1 | 72020318 | DBF1S402801000 | ข้ออ้อย 28มมx10มSD40(รญ) พับ | SD40 | 2024-10-31 | 2024-01-01 | 2958465 | 2024-01-01 | 2958465 | 0.19 | 0.24 | 0.71 | 0.011 | 0.03 | 0.31 | 10 | 4.680 | 18.35 | 1.82 | 17.98 | 60 | 20 | 13 | 3 | 0
ไม่ผ่าน ZUBB | ไม่ผ่าน ZUBB | ไม่ผ่าน ZUBB | Si, Mn, Mass/Meter |  | INITDBM0002 | 0010 | 1 | 76601995 | DBM1S401201000 | ข้ออ้อย 12มมx10มSD40(รญ) ตรง | SD40 | 2024-10-31 | 2024-01-01 | 2958465 | 2024-01-01 | 2958465 | 0.32 | 0.31 | 1.13 | 0.011 | 0.023 | 0.51 | 10 | 0.851 | 8.16 | 0.65 | 6.90 | 57 | 27 | 13 | 3 | 0
ไม่ผ่าน ZUBB | ไม่ผ่าน ZUBB | ไม่ผ่าน ZUBB | Si, Mn, Mass/Meter |  | INITDBM0004 | 0010 | 1 | 76700011 | DBM1S401201000 | ข้ออ้อย 12มมx10มSD40(รญ) ตรง | SD40 | 2024-10-31 | 2024-01-01 | 2958465 | 2024-01-01 | 2958465 | 0.31 | 0.31 | 1.15 | 0.008 | 0.023 | 0.50 | 10 | 0.850 | 8.16 | 0.68 | 7.30 | 59 | 22 | 13 | 3 | 0
ไม่ผ่าน ZUBB | ไม่ผ่าน ZUBB | ไม่ผ่าน ZUBB | C, Ceq, Mass/Meter |  | INITDBM0006 | 0010 | 1 | 76601700 | DBM1S401201000 | ข้ออ้อย 12มมx10มSD40(รญ) ตรง | SD40 | 2024-10-31 | 2024-01-01 | 2958465 | 2024-01-01 | 2958465 | 0.18 | 0.2 | 0.63 | 0.006 | 0.026 | 0.29 | 10 | 0.846 | 8.07 | 0.56 | 6.84 | 57 | 21 | 13 | 3 | 0
ไม่ผ่าน ZUBB | ไม่ผ่าน ZUBB | ผ่าน | Si, Mn, P |  | INITDBM0016 | 0010 | 1 | 76700028 | DBM1S401201000 | ข้ออ้อย 12มมx10มSD40(รญ) ตรง | SD40 | 2024-10-31 | 2024-01-01 | 2958465 | 2024-01-01 | 2958465 | 0.32 | 0.31 | 1.2 | 0.001 | 0.027 | 0.52 | 10 | 0.861 | 8.20 | 0.71 | 6.74 | 59 | 22 | 13 | 3 | 0
ไม่ผ่าน ZUBB | ไม่ผ่าน ZUBB | ผ่าน | Si, Mn, P |  | INITDBM0025 | 0010 | 1 | 76700033 | DBM1S401201000 | ข้ออ้อย 12มมx10มSD40(รญ) ตรง | SD40 | 2024-10-31 | 2024-01-01 | 2958465 | 2024-01-01 | 2958465 | 0.3 | 0.31 | 1.29 | 0.004 | 0.034 | 0.52 | 10 | 0.859 | 8.19 | 0.66 | 7.12 | 59 | 20 | 13 | 3 | 0
ไม่ผ่าน ZUBB | ไม่ผ่าน ZUBB | ไม่ผ่าน ZUBB | Si, Mn, Mass/Meter |  | INITDBM0027 | 0010 | 1 | 76700037 | DBM1S401201000 | ข้ออ้อย 12มมx10มSD40(รญ) ตรง | SD40 | 2024-10-31 | 2024-01-01 | 2958465 | 2024-01-01 | 2958465 | 0.31 | 0.31 | 1.15 | 0.005 | 0.022 | 0.50 | 10 | 0.850 | 8.21 | 0.64 | 6.74 | 59 | 22 | 13 | 3 | 0
ไม่ผ่าน ZUBB | ไม่ผ่าน ZUBB | ไม่ผ่าน ZUBB | Mn, P, Mass/Meter |  | INITDBM0034 | 0010 | 1 | 76700042 | DBM1S401201000 | ข้ออ้อย 12มมx10มSD40(รญ) ตรง | SD40 | 2024-10-31 | 2024-01-01 | 2958465 | 2024-01-01 | 2958465 | 0.3 | 0.29 | 1.17 | 0.004 | 0.029 | 0.50 | 10 | 0.856 | 8.21 | 0.61 | 7.02 | 59 | 19 | 13 | 3 | 0
ไม่ผ่าน ZUBB | ไม่ผ่าน ZUBB | ผ่าน | C, Si, Mn |  | INITDBM0035 | 0010 | 1 | 76700046 | DBM1S401201000 | ข้ออ้อย 12มมx10มSD40(รญ) ตรง | SD40 | 2024-10-31 | 2024-01-01 | 2958465 | 2024-01-01 | 2958465 | 0.29 | 0.31 | 1.17 | 0.014 | 0.021 | 0.49 | 10 | 0.857 | 8.21 | 0.62 | 6.96 | 59 | 20 | 13 | 3 | 0
ไม่ผ่าน ZUBB | ไม่ผ่าน ZUBB | ผ่าน | C, Si, Mn |  | INITDBM0037 | 0010 | 1 | 76700047 | DBM1S401201000 | ข้ออ้อย 12มมx10มSD40(รญ) ตรง | SD40 | 2024-10-31 | 2024-01-01 | 2958465 | 2024-01-01 | 2958465 | 0.29 | 0.31 | 1.17 | 0.014 | 0.021 | 0.49 | 10 | 0.857 | 8.21 | 0.62 | 6.96 | 59 | 20 | 13 | 3 | 0
ไม่ผ่าน ZUBB | ไม่ผ่าน ZUBB | ไม่ผ่าน ZUBB | Si, Mn, Mass/Meter |  | INITDBM0040 | 0010 | 1 | 76700053 | DBM1S401201000 | ข้ออ้อย 12มมx10มSD40(รญ) ตรง | SD40 | 2024-10-31 | 2024-01-01 | 2958465 | 2024-01-01 | 2958465 | 0.31 | 0.31 | 1.15 | 0.005 | 0.022 | 0.50 | 10 | 0.854 | 7.80 | 0.58 | 6.92 | 58 | 21 | 13 | 3 | 0
ไม่ผ่าน ZUBB | ไม่ผ่าน ZUBB | ไม่ผ่าน ZUBB | C, Mn, Mass/Meter |  | INITDBM0055 | 0010 | 1 | 76600815 | DBM1S401201000T | ข้ออ้อย 12มมx10มSD40(รญ) ตรง (T) | SD40T | 2024-10-31 | 2024-01-01 | 2958465 | 2024-01-01 | 2958465 | 0.14 | 0.21 | 0.9 | 0.009 | 0.023 | 0.29 | 10 | 0.848 | 7.98 | 0.66 | 6.74 | 60 | 21 | 13 | 3 | 0
ไม่ผ่าน ZUBB | ไม่ผ่าน ZUBB | ไม่ผ่าน ZUBB | C, Si, Mass/Meter |  | INITDBM0075 | 0010 | 1 | 76601297 | DBM1S401201000T | ข้ออ้อย 12มมx10มSD40(รญ) ตรง (T) | SD40T | 2024-10-31 | 2024-01-01 | 2958465 | 2024-01-01 | 2958465 | 0.14 | 0.29 | 0.72 | 0.007 | 0.031 | 0.26 | 10 | 0.854 | 7.93 | 0.74 | 6.10 | 60 | 21 | 13 | 3 | 0
ไม่ผ่าน ZUBB | ไม่ผ่าน ZUBB | ไม่ผ่าน ZUBB | C, Si, Mass/Meter |  | INITDBM0091 | 0010 | 1 | 76601323 | DBM1S401201000T | ข้ออ้อย 12มมx10มSD40(รญ) ตรง (T) | SD40T | 2024-10-31 | 2024-01-01 | 2958465 | 2024-01-01 | 2958465 | 0.14 | 0.29 | 0.72 | 0.007 | 0.031 | 0.26 | 10 | 0.851 | 8.21 | 0.59 | 6.54 | 60 | 23 | 13 | 3 | 0
ไม่ผ่าน ZUBB | ไม่ผ่าน ZUBB | ไม่ผ่าน ZUBB | Si, Mn, Mass/Meter |  | INITDBM0138 | 0010 | 1 | 76700114 | DBM1S401201200 | ข้ออ้อย 12มมx12มSD40(รญ) ตรง | SD40 | 2024-10-31 | 2024-01-01 | 2958465 | 2024-01-01 | 2958465 | 0.3 | 0.31 | 1.21 | 0.006 | 0.028 | 0.50 | 12 | 0.856 | 8.19 | 0.62 | 6.41 | 58 | 20 | 13 | 3 | 0
ไม่ผ่าน ZUBB | ไม่ผ่าน ZUBB | ไม่ผ่าน ZUBB | Si, Mn, Mass/Meter |  | INITDBM0142 | 0010 | 1 | 76700118 | DBM1S401201200 | ข้ออ้อย 12มมx12มSD40(รญ) ตรง | SD40 | 2024-10-31 | 2024-01-01 | 2958465 | 2024-01-01 | 2958465 | 0.3 | 0.31 | 1.24 | 0.006 | 0.032 | 0.51 | 12 | 0.856 | 8.20 | 0.63 | 6.60 | 58 | 20 | 13 | 3 | 0
ไม่ผ่าน ZUBB | ไม่ผ่าน ZUBB | ไม่ผ่าน ZUBB | Mn, P, Mass/Meter |  | INITDBM0150 | 0010 | 1 | 76700127 | DBM1S401201200 | ข้ออ้อย 12มมx12มSD40(รญ) ตรง | SD40 | 2024-10-31 | 2024-01-01 | 2958465 | 2024-01-01 | 2958465 | 0.31 | 0.26 | 1.16 | 0.002 | 0.029 | 0.50 | 12 | 0.854 | 8.22 | 0.66 | 6.30 | 58 | 20 | 13 | 3 | 0
ไม่ผ่าน ZUBB | ไม่ผ่าน ZUBB | ไม่ผ่าน ZUBB | C, Ceq, Mass/Meter |  | INITDBM0151 | 0010 | 1 | 76700126 | DBM1S401201200 | ข้ออ้อย 12มมx12มSD40(รญ) ตรง | SD40 | 2024-10-31 | 2024-01-01 | 2958465 | 2024-01-01 | 2958465 | 0.29 | 0.27 | 1.09 | 0.005 | 0.026 | 0.47 | 12 | 0.854 | 8.22 | 0.61 | 6.20 | 58 | 20 | 13 | 3 | 0
ไม่ผ่าน ZUBB | ไม่ผ่าน ZUBB | ผ่าน | C, Mn, Ceq |  | INITDBM0189 | 0010 | 1 | 76601121 | DBM1S401201200T | ข้ออ้อย 12มมx12มSD40(รญ) ตรง (T) | SD40 | 2024-10-31 | 2024-01-01 | 2958465 | 2024-01-01 | 2958465 | 0.31 | 0.25 | 1.09 | 0.014 | 0.02 | 0.49 | 12 | 0.860 | 8.19 | 0.62 | 7.41 | 59 | 19 | 13 | 3 | 0
ไม่ผ่าน ZUBB | ไม่ผ่าน ZUBB | ผ่าน | C, Mn, Ceq |  | INITDBM0193 | 0010 | 1 | 76600900 | DBM1S401601000 | ข้ออ้อย 16มมx10มSD40(รญ) ตรง | SD40 | 2024-10-31 | 2024-01-01 | 2958465 | 2024-01-01 | 2958465 | 0.29 | 0.25 | 1.11 | 0.015 | 0.038 | 0.48 | 10 | 1.542 | 10.66 | 0.97 | 9.16 | 62 | 21 | 13 | 3 | 0
ไม่ผ่าน ZUBB | ไม่ผ่าน ZUBB | ไม่ผ่าน ZUBB | Mn, Ceq, Mass/Meter |  | INITDBM0206 | 0010 | 1 | 76601736 | DBM1S401601000 | ข้ออ้อย 16มมx10มSD40(รญ) ตรง | SD40 | 2024-10-31 | 2024-01-01 | 2958465 | 2024-01-01 | 2958465 | 0.31 | 0.3 | 0.1 | 0.009 | 0.024 | 0.33 | 10 | 1.508 | 10.84 | 0.92 | 9.25 | 62 | 22 | 13 | 3 | 0
ไม่ผ่าน ZUBB | ไม่ผ่าน ZUBB | ไม่ผ่าน ZUBB | Mn, P, Mass/Meter |  | INITDBM0209 | 0010 | 1 | 76700162 | DBM1S401601000 | ข้ออ้อย 16มมx10มSD40(รญ) ตรง | SD40 | 2024-10-31 | 2024-01-01 | 2958465 | 2024-01-01 | 2958465 | 0.3 | 0.3 | 1.16 | 0.001 | 0.021 | 0.49 | 10 | 1.520 | 10.59 | 1.04 | 9.95 | 62 | 21 | 13 | 3 | 0
ไม่ผ่าน ZUBB | ไม่ผ่าน ZUBB | ไม่ผ่าน ZUBB | Mn, P, Mass/Meter |  | INITDBM0210 | 0010 | 1 | 76700163 | DBM1S401601000 | ข้ออ้อย 16มมx10มSD40(รญ) ตรง | SD40 | 2024-10-31 | 2024-01-01 | 2958465 | 2024-01-01 | 2958465 | 0.3 | 0.3 | 1.16 | 0.001 | 0.023 | 0.49 | 10 | 1.516 | 10.59 | 0.99 | 9.92 | 62 | 21 | 13 | 3 | 0
ไม่ผ่าน ZUBB | ไม่ผ่าน ZUBB | ไม่ผ่าน ZUBB | P, Ceq, Mass/Meter |  | INITDBM0219 | 0010 | 1 | 76700183 | DBM1S401601000 | ข้ออ้อย 16มมx10มSD40(รญ) ตรง | SD40 | 2024-10-31 | 2024-01-01 | 2958465 | 2024-01-01 | 2958465 | 0.31 | 0.25 | 1.03 | 0.004 | 0.03 | 0.48 | 10 | 1.509 | 10.66 | 1.01 | 9.31 | 61 | 20 | 13 | 3 | 0
ไม่ผ่าน ZUBB | ไม่ผ่าน ZUBB | ผ่าน | Si, P, Ceq |  | INITDBM0228 | 0010 | 1 | 76700206 | DBM1S401601000 | ข้ออ้อย 16มมx10มSD40(รญ) ตรง | SD40 | 2024-10-31 | 2024-01-01 | 2958465 | 2024-01-01 | 2958465 | 0.3 | 0.31 | 1.1 | 0.0009 | 0.021 | 0.48 | 10 | 1.532 | 10.59 | 0.96 | 9.12 | 62 | 21 | 13 | 3 | 0
ไม่ผ่าน ZUBB | ไม่ผ่าน ZUBB | ไม่ผ่าน ZUBB | C, Ceq, Mass/Meter |  | INITDBM0234 | 0010 | 1 | 76700222 | DBM1S401601000 | ข้ออ้อย 16มมx10มSD40(รญ) ตรง | SD40 | 2024-10-31 | 2024-01-01 | 2958465 | 2024-01-01 | 2958465 | 0.27 | 0.28 | 1.03 | 0.008 | 0.032 | 0.44 | 10 | 1.518 | 10.69 | 1.02 | 9.07 | 61 | 21 | 13 | 3 | 0
ไม่ผ่าน ZUBB | ไม่ผ่าน ZUBB | ไม่ผ่าน ZUBB | C, Ceq, Mass/Meter |  | INITDBM0295 | 0010 | 1 | 76700240 | DBM1S401601200 | ข้ออ้อย 16มมx12มSD40(รญ) ตรง | SD40 | 2024-10-31 | 2024-01-01 | 2958465 | 2024-01-01 | 2958465 | 0.29 | 0.26 | 1.06 | 0.008 | 0.031 | 0.47 | 12 | 1.520 | 10.68 | 1.04 | 9.10 | 59 | 20 | 13 | 3 | 0
ไม่ผ่าน ZUBB | ไม่ผ่าน ZUBB | ไม่ผ่าน ZUBB | Si, Ceq, Mass/Meter |  | INITDBM0311 | 0010 | 1 | 76602467 | DBM1S401601200 | ข้ออ้อย 16มมx12มSD40(รญ) ตรง | SD40 | 2024-10-31 | 2024-01-01 | 2958465 | 2024-01-01 | 2958465 | 0.31 | 0.38 | 1.02 | 0.039 | 0.022 | 0.48 | 12 | 1.515 | 10.67 | 1.04 | 9.04 | 59 | 19.5 | 13 | 3 | 0
ไม่ผ่าน ZUBB | ไม่ผ่าน ZUBB | ไม่ผ่าน ZUBB | Si, Mn, Mass/Meter |  | INITDBM0313 | 0010 | 1 | 76600918 | DBM1S401601200 | ข้ออ้อย 16มมx12มSD40(รญ) ตรง | SD40 | 2024-10-31 | 2024-01-01 | 2958465 | 2024-01-01 | 2958465 | 0.32 | 0.33 | 1.13 | 0.017 | 0.027 | 0.51 | 12 | 1.519 | 10.78 | 0.81 | 9.41 | 56 | 21 | 13 | 3 | 0
ไม่ผ่าน ZUBB | ไม่ผ่าน ZUBB | ไม่ผ่าน ZUBB | Si, Mn, Mass/Meter |  | INITDBM0358 | 0010 | 1 | 86600087 | DBM1S402001000 | ข้ออ้อย 20มมx10มSD40(รญ) ตรง | SD40 | 2024-10-31 | 2024-01-01 | 2958465 | 2024-01-01 | 2958465 | 0.31 | 0.34 | 1.23 | 0.027 | 0.027 | 0.52 | 10 | 2.384 | 13.06 | 1.46 | 13.65 | 65 | 20 | 13 | 3 | 0
ไม่ผ่าน ZUBB | ไม่ผ่าน ZUBB | ไม่ผ่าน ZUBB | C, Ceq, Mass/Meter |  | INITDBM0382 | 0010 | 1 | 86600161 | DBM1S402001000 | ข้ออ้อย 20มมx10มSD40(รญ) ตรง | SD40 | 2024-10-31 | 2024-01-01 | 2958465 | 2024-01-01 | 2958465 | 0.28 | 0.29 | 1.1 | 0.011 | 0.026 | 0.46 | 10 | 2.400 | 12.92 | 1.48 | 13.01 | 64 | 20 | 13 | 3 | 0
ไม่ผ่าน ZUBB | ไม่ผ่าน ZUBB | ไม่ผ่าน ZUBB | C, Ceq, Mass/Meter |  | INITDBM0388 | 0010 | 1 | 86600165 | DBM1S402001000 | ข้ออ้อย 20มมx10มSD40(รญ) ตรง | SD40 | 2024-10-31 | 2024-01-01 | 2958465 | 2024-01-01 | 2958465 | 0.29 | 0.26 | 1.07 | 0.005 | 0.028 | 0.47 | 10 | 2.390 | 12.92 | 1.44 | 12.79 | 64 | 21 | 13 | 3 | 0
ไม่ผ่าน ZUBB | ไม่ผ่าน ZUBB | ไม่ผ่าน ZUBB | C, Ceq, Mass/Meter |  | INITDBM0389 | 0010 | 1 | 86600166 | DBM1S402001000 | ข้ออ้อย 20มมx10มSD40(รญ) ตรง | SD40 | 2024-10-31 | 2024-01-01 | 2958465 | 2024-01-01 | 2958465 | 0.28 | 0.28 | 1.08 | 0.006 | 0.026 | 0.46 | 10 | 2.394 | 12.91 | 1.56 | 12.82 | 64 | 20 | 13 | 3 | 0
ไม่ผ่าน ZUBB | ไม่ผ่าน ZUBB | ไม่ผ่าน ZUBB | Si, Mn, Mass/Meter |  | INITDBM0401 | 0010 | 1 | 82320827 | DBM1S402001000T | ข้ออ้อย 20มมx10มSD40(รญ) ตรง (T) | SD40 | 2024-10-31 | 2024-01-01 | 2958465 | 2024-01-01 | 2958465 | 0.17 | 0.26 | 0.5 | 0.015 | 0.012 | 0.25 | 10 | 2.401 | 13.06 | 1.41 | 12.58 | 64 | 20 | 13 | 3 | 0
ไม่ผ่าน ZUBB | ไม่ผ่าน ZUBB | ผ่าน | Si, Mn, P |  | INITDBM0413 | 0010 | 1 | 76700170 | DBM1S402001200 | ข้ออ้อย 20มมx12มSD40(รญ) ตรง | SD40 | 2024-10-31 | 2024-01-01 | 2958465 | 2024-01-01 | 2958465 | 0.31 | 0.31 | 1.2 | 0.003 | 0.022 | 0.51 | 12 | 2.422 | 13.21 | 1.20 | 11.97 | 63 | 19 | 13 | 3 | 0
ไม่ผ่าน ZUBB | ไม่ผ่าน ZUBB | ไม่ผ่าน ZUBB | Si, Mn, Mass/Meter |  | INITDBM0420 | 0010 | 1 | 76700193 | DBM1S402001200 | ข้ออ้อย 20มมx12มSD40(รญ) ตรง | SD40 | 2024-10-31 | 2024-01-01 | 2958465 | 2024-01-01 | 2958465 | 0.33 | 0.31 | 1.12 | 0.005 | 0.019 | 0.52 | 12 | 2.373 | 13.04 | 1.45 | 12.35 | 61 | 21 | 13 | 3 | 0
ไม่ผ่าน ZUBB | ไม่ผ่าน ZUBB | ไม่ผ่าน ZUBB | Si, Mn, Mass/Meter |  | INITDBM0427 | 0010 | 1 | 86600562 | DBM1S402001200 | ข้ออ้อย 20มมx12มSD40(รญ) ตรง | SD40 | 2024-10-31 | 2024-01-01 | 2958465 | 2024-01-01 | 2958465 | 0.33 | 0.32 | 1.17 | 0.019 | 0.029 | 0.53 | 12 | 2.391 | 13.34 | 1.27 | 12.42 | 64 | 20 | 13 | 3 | 0
ไม่ผ่าน ZUBB | ไม่ผ่าน ZUBB | ไม่ผ่าน ZUBB | Si, Mn, Mass/Meter |  | INITDBM0453 | 0010 | 1 | 76700280 | DBM1S402501000 | ข้ออ้อย 25มมx10มSD40(รญ) ตรง | SD40 | 2024-10-31 | 2024-01-01 | 2958465 | 2024-01-01 | 2958465 | 0.31 | 0.32 | 1.32 | 0.006 | 0.035 | 0.53 | 10 | 3.770 | 16.62 | 1.40 | 16.19 | 60 | 19 | 13 | 3 | 0
ไม่ผ่าน ZUBB | ไม่ผ่าน ZUBB | ไม่ผ่าน ZUBB | Si, Mn, Mass/Meter |  | INITDBM0455 | 0010 | 1 | 82220916 | DBM1S402501000 | ข้ออ้อย 25มมx10มSD40(รญ) ตรง | SD40 | 2024-10-31 | 2024-01-01 | 2958465 | 2024-01-01 | 2958465 | 0.33 | 0.31 | 1.12 | 0.005 | 0.019 | 0.52 | 10 | 3.742 | 16.29 | 1.94 | 15.67 | 62 | 20 | 13 | 3 | 0
ไม่ผ่าน ZUBB | ไม่ผ่าน ZUBB | ไม่ผ่าน ZUBB | Si, Mn, Mass/Meter |  | INITDBM0558 | 0010 | 1 | 76601917 | DBM1S402801200 | ข้ออ้อย 28มมx12มSD40(รญ) ตรง | SD40 | 2024-10-31 | 2024-01-01 | 2958465 | 2024-01-01 | 2958465 | 0.32 | 0.31 | 1.2 | 0.02 | 0.024 | 0.52 | 12 | 4.700 | 18.40 | 1.65 | 17.95 | 60 | 20 | 13 | 3 | 0
ไม่ผ่าน ZUBB | ไม่ผ่าน ZUBB | ไม่ผ่าน ZUBB | Si, Mn, Mass/Meter |  | INITDBM0560 | 0010 | 1 | 76601919 | DBM1S402801200 | ข้ออ้อย 28มมx12มSD40(รญ) ตรง | SD40 | 2024-10-31 | 2024-01-01 | 2958465 | 2024-01-01 | 2958465 | 0.3 | 0.31 | 1.12 | 0.011 | 0.025 | 0.49 | 12 | 4.680 | 18.40 | 1.65 | 18.00 | 60 | 20 | 13 | 3 | 0
ไม่ผ่าน ZUBB | ไม่ผ่าน ZUBB | ไม่ผ่าน ZUBB | Si, Mn, Mass/Meter |  | INITDBM0561 | 0010 | 1 | 76601920 | DBM1S402801200 | ข้ออ้อย 28มมx12มSD40(รญ) ตรง | SD40 | 2024-10-31 | 2024-01-01 | 2958465 | 2024-01-01 | 2958465 | 0.31 | 0.31 | 1.2 | 0.019 | 0.02 | 0.51 | 12 | 4.690 | 18.40 | 1.65 | 18.12 | 60 | 19 | 13 | 3 | 0
ไม่ผ่าน ZUBB | ไม่ผ่าน ZUBB | ไม่ผ่าน ZUBB | Si, Mn, Mass/Meter |  | INITDBM0565 | 0010 | 1 | 76601923 | DBM1S402801200 | ข้ออ้อย 28มมx12มSD40(รญ) ตรง | SD40 | 2024-10-31 | 2024-01-01 | 2958465 | 2024-01-01 | 2958465 | 0.3 | 0.31 | 1.11 | 0.012 | 0.028 | 0.49 | 12 | 4.658 | 18.37 | 1.60 | 18.50 | 60 | 19 | 13 | 3 | 0
ไม่ผ่าน ZUBB | ไม่ผ่าน ZUBB | ไม่ผ่าน ZUBB | Si, Mn, Mass/Meter |  | INITDBM0567 | 0010 | 1 | 76601967 | DBM1S402801200 | ข้ออ้อย 28มมx12มSD40(รญ) ตรง | SD40 | 2024-10-31 | 2024-01-01 | 2958465 | 2024-01-01 | 2958465 | 0.31 | 0.31 | 1.11 | 0.009 | 0.023 | 0.50 | 12 | 4.674 | 18.38 | 1.62 | 18.76 | 60 | 20 | 13 | 3 | 0
ไม่ผ่าน ZUBB | ไม่ผ่าน ZUBB | ไม่ผ่าน ZUBB | C, Ceq, Mass/Meter |  | INITDBM0581 | 0010 | 1 | 76202036 | DBM1S502801200T | ข้ออ้อย 28มมx12มSD50(รญ) ตรง (T) | SD50 | 2024-10-31 | 2024-01-01 | 2958465 | 2024-01-01 | 2958465 | 0.24 | 0.21 | 0.64 | 0.005 | 0.022 | 0.35 | 12 | 4.704 | 18.96 | 1.47 | 15.10 | 60 | 21 | 13 | 3 | 0
ไม่ผ่าน ZUBB | ไม่ผ่าน ZUBB | ไม่ผ่าน ZUBB | C, Ceq, Mass/Meter |  | INITDBM0583 | 0010 | 1 | 76202038 | DBM1S502801200T | ข้ออ้อย 28มมx12มSD50(รญ) ตรง (T) | SD40 | 2024-10-31 | 2024-01-01 | 2958465 | 2024-01-01 | 2958465 | 0.24 | 0.21 | 0.64 | 0.005 | 0.022 | 0.35 | 12 | 4.666 | 18.95 | 1.45 | 15.20 | 60 | 19 | 13 | 3 | 0
ไม่ผ่าน ZUBB | ไม่ผ่าน ZUBB | ไม่ผ่าน ZUBB | C, Ceq, Mass/Meter |  | INITDBM0584 | 0010 | 1 | 76202039 | DBM1S502801200T | ข้ออ้อย 28มมx12มSD50(รญ) ตรง (T) | SD40 | 2024-10-31 | 2024-01-01 | 2958465 | 2024-01-01 | 2958465 | 0.27 | 0.27 | 0.61 | 0.005 | 0.02 | 0.37 | 12 | 4.730 | 19.00 | 1.54 | 15.07 | 60 | 19 | 13 | 3 | 0
ไม่ผ่าน ZUBB | ไม่ผ่าน ZUBB | ไม่ผ่าน ZUBB | C, Ceq, Mass/Meter |  | INITDBM0585 | 0010 | 1 | 76202040 | DBM1S502801200T | ข้ออ้อย 28มมx12มSD50(รญ) ตรง (T) | SD40 | 2024-10-31 | 2024-01-01 | 2958465 | 2024-01-01 | 2958465 | 0.25 | 0.22 | 0.66 | 0.005 | 0.016 | 0.36 | 12 | 4.735 | 18.99 | 1.57 | 14.97 | 60 | 20 | 13 | 3 | 0
ไม่ผ่าน ZUBB | ไม่ผ่าน ZUBB | ไม่ผ่าน ZUBB | C, Ceq, Mass/Meter |  | INITDBM0586 | 0010 | 1 | 76202041 | DBM1S502801200T | ข้ออ้อย 28มมx12มSD50(รญ) ตรง (T) | SD40 | 2024-10-31 | 2024-01-01 | 2958465 | 2024-01-01 | 2958465 | 0.26 | 0.21 | 0.66 | 0.005 | 0.019 | 0.37 | 12 | 4.671 | 18.98 | 1.42 | 14.35 | 60 | 19 | 13 | 3 | 0
ไม่ผ่าน ZUBB | ไม่ผ่าน ZUBB | ไม่ผ่าน ZUBB | C, Ceq, Mass/Meter |  | INITDBM0587 | 0010 | 1 | 76202043 | DBM1S502801200T | ข้ออ้อย 28มมx12มSD50(รญ) ตรง (T) | SD40 | 2024-10-31 | 2024-01-01 | 2958465 | 2024-01-01 | 2958465 | 0.27 | 0.22 | 0.64 | 0.005 | 0.02 | 0.38 | 12 | 4.671 | 18.99 | 1.45 | 14.45 | 60 | 20 | 13 | 3 | 0
ไม่ผ่าน ZUBB | ไม่ผ่าน ZUBB | ไม่ผ่าน ZUBB | C, Ceq, Mass/Meter |  | INITDBM0588 | 0010 | 1 | 76202044 | DBM1S502801200T | ข้ออ้อย 28มมx12มSD50(รญ) ตรง (T) | SD40 | 2024-10-31 | 2024-01-01 | 2958465 | 2024-01-01 | 2958465 | 0.26 | 0.23 | 0.68 | 0.005 | 0.017 | 0.37 | 12 | 4.711 | 18.91 | 1.44 | 14.23 | 60 | 19 | 13 | 3 | 0
ไม่ผ่าน ZUBB | ไม่ผ่าน ZUBB | ไม่ผ่าน ZUBB | Mn, Ceq, Mass/Meter |  | INITDBM0590 | 0010 | 1 | 76201594 | DBM1S403201000 | ข้ออ้อย 32มมx10มSD40(รญ) ตรง | SD40 | 2024-10-31 | 2024-01-01 | 2958465 | 2024-01-01 | 2958465 | 0.31 | 0.3 | 0.1 | 0.009 | 0.024 | 0.33 | 10 | 6.166 | 20.40 | 2.10 | 20.40 | 62 | 19 | 13 | 3 | 0
ไม่ผ่าน ZUBB | ไม่ผ่าน ZUBB | ไม่ผ่าน ZUBB | Si, Ceq, Mass/Meter |  | INITDBM0591 | 0010 | 1 | 76401582 | DBM1S403201000 | ข้ออ้อย 32มมx10มSD40(รญ) ตรง | SD40 | 2024-10-31 | 2024-01-01 | 2958465 | 2024-01-01 | 2958465 | 0.3 | 0.31 | 1.04 | 0.008 | 0.035 | 0.47 | 10 | 6.165 | 20.42 | 2.16 | 20.34 | 62 | 20 | 13 | 3 | 0
ไม่ผ่าน ZUBB | ไม่ผ่าน ZUBB | ไม่ผ่าน ZUBB | Si, Mn, Mass/Meter |  | INITDBM0598 | 0010 | 1 | 76404096 | DBM1S403201000 | ข้ออ้อย 32มมx10มSD40(รญ) ตรง | SD40 | 2024-10-31 | 2024-01-01 | 2958465 | 2024-01-01 | 2958465 | 0.31 | 0.31 | 1.12 | 0.018 | 0.028 | 0.50 | 10 | 6.156 | 20.76 | 1.94 | 19.79 | 63 | 20 | 13 | 3 | 0
ไม่ผ่าน ZUBB | ไม่ผ่าน ZUBB | ไม่ผ่าน ZUBB | Si, Ceq, Mass/Meter |  | INITDBM0599 | 0010 | 1 | 76404097 | DBM1S403201000 | ข้ออ้อย 32มมx10มSD40(รญ) ตรง | SD40 | 2024-10-31 | 2024-01-01 | 2958465 | 2024-01-01 | 2958465 | 0.3 | 0.33 | 1.05 | 0.017 | 0.016 | 0.48 | 10 | 6.149 | 20.76 | 1.90 | 19.70 | 63 | 21 | 13 | 3 | 0
ไม่ผ่าน ZUBB | ไม่ผ่าน ZUBB | ไม่ผ่าน ZUBB | Si, Mn, Mass/Meter |  | INITDBM0600 | 0010 | 1 | 76404098 | DBM1S403201000 | ข้ออ้อย 32มมx10มSD40(รญ) ตรง | SD40 | 2024-10-31 | 2024-01-01 | 2958465 | 2024-01-01 | 2958465 | 0.31 | 0.31 | 1.11 | 0.019 | 0.017 | 0.50 | 10 | 6.161 | 20.84 | 1.96 | 19.77 | 63 | 20 | 13 | 3 | 0
ไม่ผ่าน ZUBB | ไม่ผ่าน ZUBB | ไม่ผ่าน ZUBB | Si, Mn, Mass/Meter |  | INITDBM0605 | 0010 | 1 | 76404109 | DBM1S403201000 | ข้ออ้อย 32มมx10มSD40(รญ) ตรง | SD40 | 2024-10-31 | 2024-01-01 | 2958465 | 2024-01-01 | 2958465 | 0.33 | 0.31 | 1.17 | 0.013 | 0.028 | 0.53 | 10 | 6.201 | 19.74 | 1.98 | 20.16 | 63 | 20 | 13 | 3 | 0
ไม่ผ่าน ZUBB | ไม่ผ่าน ZUBB | ไม่ผ่าน ZUBB | Si, Mn, Mass/Meter |  | INITDBM0610 | 0010 | 1 | 76404250 | DBM1S403201200 | ข้ออ้อย 32มมx12มSD40(รญ) ตรง | SD40 | 2024-10-31 | 2024-01-01 | 2958465 | 2024-01-01 | 2958465 | 0.33 | 0.32 | 1.15 | 0.026 | 0.032 | 0.52 | 12 | 6.142 | 19.81 | 1.97 | 20.15 | 62 | 20 | 13 | 3 | 0
ไม่ผ่าน ZUBB | ไม่ผ่าน ZUBB | ไม่ผ่าน ZUBB | C, Ceq, Mass/Meter |  | INITDBM0611 | 0010 | 1 | 76404251 | DBM1S403201200 | ข้ออ้อย 32มมx12มSD40(รญ) ตรง | SD40 | 2024-10-31 | 2024-01-01 | 2958465 | 2024-01-01 | 2958465 | 0.29 | 0.28 | 0.97 | 0.015 | 0.032 | 0.45 | 12 | 6.167 | 19.84 | 1.92 | 20.10 | 62 | 20 | 13 | 3 | 0
ไม่ผ่าน ZUBB | ไม่ผ่าน ZUBB | ไม่ผ่าน ZUBB | Si, Mn, Mass/Meter |  | INITDBM0616 | 0010 | 1 | 20605271 | DBM1S401001000 | ข้ออ้อย 10มมx10มSD40(รญ) ตรง | SD40 | 2024-10-31 | 2024-01-01 | 2958465 | 2024-01-01 | 2958465 | 0.31 | 0.31 | 1.15 | 0.008 | 0.023 | 0.50 | 10 | 0.607 | 6.40 | 0.68 | 4.20 | 61 | 26 | 13 | 3 | 0
ไม่ผ่าน ZUBB | ไม่ผ่าน ZUBB | ไม่ผ่าน ZUBB | Si, Mn, Mass/Meter |  | INITDBM0617 | 0010 | 1 | 20105141 | DBM1S401001200 | ข้ออ้อย 10มมx12มSD40(รญ) ตรง | SD40 | 2024-10-31 | 2024-01-01 | 2958465 | 2024-01-01 | 2958465 | 0.31 | 0.31 | 1.15 | 0.008 | 0.023 | 0.50 | 12 | 0.607 | 6.40 | 0.68 | 4.20 | 61 | 26 | 13 | 3 | 0
ไม่ผ่าน ZUBB | ไม่ผ่าน ZUBB | ไม่ผ่าน ZUBB | C, Ceq, Mass/Meter |  | INITDBM0618 | 0010 | 1 | 76600949 | DBM1S401201000 | ข้ออ้อย 12มมx10มSD40(รญ) ตรง | SD40 | 2024-10-31 | 2024-01-01 | 2958465 | 2024-01-01 | 2958465 | 0.18 | 0.2 | 0.63 | 0.006 | 0.026 | 0.29 | 10 | 0.846 | 8.07 | 0.56 | 6.84 | 57 | 21 | 13 | 3 | 0
ไม่ผ่าน ZUBB | ไม่ผ่าน ZUBB | ไม่ผ่าน ZUBB | Mn, P, Mass/Meter |  | INITDBM0621 | 0010 | 1 | 76700013 | DBM1S401201000 | ข้ออ้อย 12มมx10มSD40(รญ) ตรง | SD40 | 2024-10-31 | 2024-01-01 | 2958465 | 2024-01-01 | 2958465 | 0.33 | 0.3 | 1.18 | 0.0002 | 0.032 | 0.53 | 10 | 0.848 | 8.22 | 0.68 | 7.35 | 59 | 22 | 13 | 3 | 0
ไม่ผ่าน ZUBB | ไม่ผ่าน ZUBB | ไม่ผ่าน ZUBB | C, Mn, Mass/Meter |  | INITDBM0633 | 0010 | 1 | 72321032 | DBM1S401201000T | ข้ออ้อย 12มมx10มSD40(รญ) ตรง (T) | SD40T | 2024-10-31 | 2024-01-01 | 2958465 | 2024-01-01 | 2958465 | 0.14 | 0.21 | 0.9 | 0.009 | 0.023 | 0.29 | 10 | 0.848 | 7.98 | 0.66 | 6.74 | 60 | 21 | 13 | 3 | 0
ไม่ผ่าน ZUBB | ไม่ผ่าน ZUBB | ไม่ผ่าน ZUBB | Si, Mn, Mass/Meter |  | INITDBM0652 | 0010 | 1 | 76602453 | DBM1S401201200 | ข้ออ้อย 12มมx12มSD40(รญ) ตรง | SD40 | 2024-10-31 | 2024-01-01 | 2958465 | 2024-01-01 | 2958465 | 0.33 | 0.47 | 1.21 | 0.046 | 0.02 | 0.53 | 12 | 0.854 | 8.23 | 0.73 | 6.90 | 59 | 21 | 13 | 3 | 0
ไม่ผ่าน ZUBB | ไม่ผ่าน ZUBB | ไม่ผ่าน ZUBB | Si, Mn, Mass/Meter |  | INITDBM0653 | 0010 | 1 | 76602454 | DBM1S401201200 | ข้ออ้อย 12มมx12มSD40(รญ) ตรง | SD40 | 2024-10-31 | 2024-01-01 | 2958465 | 2024-01-01 | 2958465 | 0.32 | 0.44 | 1.17 | 0.048 | 0.019 | 0.52 | 12 | 0.855 | 8.24 | 0.74 | 6.91 | 59 | 22 | 13 | 3 | 0
ไม่ผ่าน ZUBB | ไม่ผ่าน ZUBB | ไม่ผ่าน ZUBB | Si, Mn, Mass/Meter |  | INITDBM0654 | 0010 | 1 | 76602455 | DBM1S401201200 | ข้ออ้อย 12มมx12มSD40(รญ) ตรง | SD40 | 2024-10-31 | 2024-01-01 | 2958465 | 2024-01-01 | 2958465 | 0.33 | 0.47 | 1.28 | 0.049 | 0.017 | 0.54 | 12 | 0.846 | 8.23 | 0.68 | 7.03 | 59 | 20 | 13 | 3 | 0
ไม่ผ่าน ZUBB | ไม่ผ่าน ZUBB | ไม่ผ่าน ZUBB | C, Mn, Mass/Meter |  | INITDBM0661 | 0010 | 1 | 76700059 | DBM1S401201200 | ข้ออ้อย 12มมx12มSD40(รญ) ตรง | SD40 | 2024-10-31 | 2024-01-01 | 2958465 | 2024-01-01 | 2958465 | 0.28 | 0.3 | 1.27 | 0.009 | 0.033 | 0.49 | 12 | 0.850 | 8.23 | 0.66 | 7.58 | 59 | 21 | 13 | 3 | 0
ไม่ผ่าน ZUBB | ไม่ผ่าน ZUBB | ไม่ผ่าน ZUBB | Si, Mn, Mass/Meter |  | INITDBM0666 | 0010 | 1 | 76700064 | DBM1S401201200 | ข้ออ้อย 12มมx12มSD40(รญ) ตรง | SD40 | 2024-10-31 | 2024-01-01 | 2958465 | 2024-01-01 | 2958465 | 0.31 | 0.36 | 1.22 | 0.006 | 0.035 | 0.51 | 12 | 0.856 | 8.21 | 0.66 | 6.62 | 58 | 20 | 13 | 3 | 0
ไม่ผ่าน ZUBB | ไม่ผ่าน ZUBB | ไม่ผ่าน ZUBB | Si, Mn, Mass/Meter |  | INITDBM0671 | 0010 | 1 | 76700073 | DBM1S401201200 | ข้ออ้อย 12มมx12มSD40(รญ) ตรง | SD40 | 2024-10-31 | 2024-01-01 | 2958465 | 2024-01-01 | 2958465 | 0.32 | 0.34 | 1.2 | 0.007 | 0.034 | 0.52 | 12 | 0.852 | 8.20 | 0.61 | 6.88 | 58 | 20 | 13 | 3 | 0
ไม่ผ่าน ZUBB | ไม่ผ่าน ZUBB | ไม่ผ่าน ZUBB | Si, Mn, Mass/Meter |  | INITDBM0682 | 0010 | 1 | 76700131 | DBM1S401201200 | ข้ออ้อย 12มมx12มSD40(รญ) ตรง | SD40 | 2024-10-31 | 2024-01-01 | 2958465 | 2024-01-01 | 2958465 | 0.3 | 0.31 | 1.21 | 0.006 | 0.028 | 0.50 | 12 | 0.856 | 8.19 | 0.62 | 6.41 | 58 | 20 | 13 | 3 | 0
ไม่ผ่าน ZUBB | ไม่ผ่าน ZUBB | ไม่ผ่าน ZUBB | Si, Ceq, Mass/Meter |  | INITDBM0714 | 0010 | 1 | 76600938 | DBM1S401601200 | ข้ออ้อย 16มมx12มSD40(รญ) ตรง | SD40 | 2024-10-31 | 2024-01-01 | 2958465 | 2024-01-01 | 2958465 | 0.31 | 0.38 | 1.02 | 0.039 | 0.022 | 0.48 | 12 | 1.515 | 10.67 | 1.04 | 9.04 | 59 | 19.5 | 13 | 3 | 0
ไม่ผ่าน ZUBB | ไม่ผ่าน ZUBB | ไม่ผ่าน ZUBB | Si, Mn, Mass/Meter |  | INITDBM0716 | 0010 | 1 | 76600943 | DBM1S401601200 | ข้ออ้อย 16มมx12มSD40(รญ) ตรง | SD40 | 2024-10-31 | 2024-01-01 | 2958465 | 2024-01-01 | 2958465 | 0.32 | 0.33 | 1.13 | 0.017 | 0.027 | 0.51 | 12 | 1.519 | 10.78 | 0.81 | 9.41 | 56 | 21 | 13 | 3 | 0
ไม่ผ่าน ZUBB | ไม่ผ่าน ZUBB | ผ่าน | Si, Mn, P |  | INITDBM0754 | 0010 | 1 | 76700189 | DBM1S402001200 | ข้ออ้อย 20มมx12มSD40(รญ) ตรง | SD40 | 2024-10-31 | 2024-01-01 | 2958465 | 2024-01-01 | 2958465 | 0.31 | 0.31 | 1.2 | 0.003 | 0.022 | 0.51 | 12 | 2.422 | 13.21 | 1.20 | 11.97 | 63 | 19 | 13 | 3 | 0
ไม่ผ่าน ZUBB | ไม่ผ่าน ZUBB | ไม่ผ่าน ZUBB | Si, Mn, Mass/Meter |  | INITDBM0815 | 0010 | 1 | 76601911 | DBM1S402801200 | ข้ออ้อย 28มมx12มSD40(รญ) ตรง | SD40 | 2024-10-31 | 2024-01-01 | 2958465 | 2024-01-01 | 2958465 | 0.33 | 0.32 | 1.16 | 0.011 | 0.027 | 0.52 | 12 | 4.690 | 18.36 | 1.88 | 17.85 | 60 | 20 | 13 | 3 | 0
ไม่ผ่าน ZUBB | ไม่ผ่าน ZUBB | ไม่ผ่าน ZUBB | Si, Mn, Mass/Meter |  | INITDBM0816 | 0010 | 1 | 76601918 | DBM1S402801200 | ข้ออ้อย 28มมx12มSD40(รญ) ตรง | SD40 | 2024-10-31 | 2024-01-01 | 2958465 | 2024-01-01 | 2958465 | 0.32 | 0.31 | 1.2 | 0.02 | 0.024 | 0.52 | 12 | 4.700 | 18.40 | 1.65 | 17.95 | 60 | 20 | 13 | 3 | 0
ไม่ผ่าน ZUBB | ไม่ผ่าน ZUBB | ไม่ผ่าน ZUBB | Mn, Ceq, Mass/Meter |  | INITDBM0818 | 0010 | 1 | 1659020 | DBM1S503201200 | ข้ออ้อย 32มมx12มSD50(รญ) ตรง | SD50 | 2024-10-31 | 2024-01-01 | 2958465 | 2024-01-01 | 2958465 | 0.33 | 0.26 | 1.07 | 0.015 | 0.025 | 0.48 | 12 | 6.160 | 19.81 | 1.89 | 20.22 | 62 | 19 | 13 | 3 | 0
ไม่ผ่าน ZUBB | ไม่ผ่าน ZUBB | ไม่ผ่าน ZUBB | Si, Mass/Meter |  | 40000000740 | 0010 | 7 | 79980679 | DBM1S401201200T | ข้ออ้อย 12มมx12มSD40(รญ) ตรง (T) | SD40 T | 2025-06-17 | 2024-01-01 | 2958465 | 2024-01-01 | 2958465 | 0.20 | 0.16 | 0.62 | 0.007 | 0.014 | 0.30 | 12 | 0.873 | 8.03 | 0.62 | 7.23 | 60 | 21.0 | 13 | 2 | 0
ไม่ผ่าน ZUBB | ไม่ผ่าน ZUBB | ไม่ผ่าน ZUBB | P, Mass/Meter |  | 40000000740 | 0010 | 10 | 79980693 | DBM1S401201200T | ข้ออ้อย 12มมx12มSD40(รญ) ตรง (T) | SD40 T | 2025-06-18 | 2024-01-01 | 2958465 | 2024-01-01 | 2958465 | 0.21 | 0.18 | 0.65 | 0.004 | 0.012 | 0.32 | 12.0 | 0.871 | 8.02 | 0.61 | 7.10 | 61 | 20.0 | 13 | 2 | 0
ไม่ผ่าน ZUBB | ไม่ผ่าน ZUBB | ไม่ผ่าน ZUBB | Mn, Mass/Meter |  | 40000000740 | 0010 | 13 | 73480603 | DBM1S401201200T | ข้ออ้อย 12มมx12มSD40(รญ) ตรง (T) | SD40 T | 2025-06-18 | 2024-01-01 | 2958465 | 2024-01-01 | 2958465 | 0.15 | 0.21 | 0.49 | 0.016 | 0.015 | 0.23 | 12.0 | 0.869 | 8.02 | 0.62 | 7.04 | 61 | 22.0 | 13 | 2 | 0
ไม่ผ่าน ZUBB | ไม่ผ่าน ZUBB | ไม่ผ่าน ZUBB | Mn, Mass/Meter |  | 40000000740 | 0010 | 15 | 73480605 | DBM1S401201200T | ข้ออ้อย 12มมx12มSD40(รญ) ตรง (T) | SD40 T | 2025-06-18 | 2024-01-01 | 2958465 | 2024-01-01 | 2958465 | 0.19 | 0.22 | 0.48 | 0.012 | 0.015 | 0.27 | 12.0 | 0.872 | 8.02 | 0.60 | 6.99 | 61 | 22.0 | 13 | 2 | 0
ไม่ผ่าน ZUBB | ไม่ผ่าน ZUBB | ไม่ผ่าน ZUBB | Mn, Mass/Meter |  | 40000000859 | 0010 | 1 | 75180378 | DBM1S401201000T | ข้ออ้อย 12มมx10มSD40(รญ) ตรง (T) | SD40 T | 2025-06-16 | 2024-01-01 | 2958465 | 2024-01-01 | 2958465 | 0.18 | 0.23 | 0.46 | 0.018 | 0.007 | 0.25 | 10.0 | 0.880 | 8.02 | 0.61 | 7.21 | 60 | 21.0 | 13 | 2 | 0
ไม่ผ่าน ZUBB | ไม่ผ่าน ZUBB | ไม่ผ่าน ZUBB | Mn, Mass/Meter |  | 40000000859 | 0010 | 2 | 75180379 | DBM1S401201000T | ข้ออ้อย 12มมx10มSD40(รญ) ตรง (T) | SD40 T | 2025-06-16 | 2024-01-01 | 2958465 | 2024-01-01 | 2958465 | 0.18 | 0.21 | 0.47 | 0.015 | 0.009 | 0.26 | 10.0 | 0.877 | 8.01 | 0.60 | 7.16 | 60 | 22.0 | 13 | 2 | 0
ไม่ผ่าน ZUBB | ไม่ผ่าน ZUBB | ไม่ผ่าน ZUBB | Mn, Mass/Meter |  | 40000000859 | 0010 | 28 | 73480640 | DBM1S401201000T | ข้ออ้อย 12มมx10มSD40(รญ) ตรง (T) | SD40 T | 2025-06-30 | 2024-01-01 | 2958465 | 2024-01-01 | 2958465 | 0.15 | 0.17 | 0.47 | 0.033 | 0.022 | 0.23 | 10.0 | 0.868 | 8.06 | 0.60 | 6.71 | 60 | 21.0 | 13 | 2 | 0
ไม่ผ่าน ZUBB | ไม่ผ่าน ZUBB | ไม่ผ่าน ZUBB | Mn, Mass/Meter |  | 40000000872 | 0010 | 2 | 799806B1 | DBM1S402501000 | ข้ออ้อย 25มมx10มSD40(รญ) ตรง | SD40 | 2025-06-19 | 2024-01-01 | 2958465 | 2024-01-01 | 2958465 | 0.31 | 0.28 | 1.13 | 0.009 | 0.031 | 0.50 | 10.0 | 3.840 | 16.68 | 1.57 | 15.06 | 62 | 18.0 | 13 | 2 | 0
ไม่ผ่าน ZUBB | ไม่ผ่าน ZUBB | ผ่าน | Si, Mn |  | 40000000872 | 0010 | 4 | 799806B3 | DBM1S402501000 | ข้ออ้อย 25มมx10มSD40(รญ) ตรง | SD40 | 2025-06-19 | 2024-01-01 | 2958465 | 2024-01-01 | 2958465 | 0.31 | 0.32 | 1.12 | 0.009 | 0.029 | 0.50 | 10.0 | 3.801 | 16.67 | 1.56 | 15.05 | 62 | 18.0 | 13 | 2 | 0
ไม่ผ่าน ZUBB | ไม่ผ่าน ZUBB | ผ่าน | Si, Mn |  | 40000000872 | 0010 | 5 | 799806B4 | DBM1S402501000 | ข้ออ้อย 25มมx10มSD40(รญ) ตรง | SD40 | 2025-06-19 | 2024-01-01 | 2958465 | 2024-01-01 | 2958465 | 0.31 | 0.32 | 1.14 | 0.008 | 0.030 | 0.50 | 10.0 | 3.813 | 16.57 | 1.56 | 15.05 | 62 | 18.0 | 13 | 2 | 0
ไม่ผ่าน ZUBB | ไม่ผ่าน ZUBB | ไม่ผ่าน ZUBB | Mn, Mass/Meter |  | 40000000872 | 0010 | 6 | 799806B5 | DBM1S402501000 | ข้ออ้อย 25มมx10มSD40(รญ) ตรง | SD40 | 2025-06-19 | 2024-01-01 | 2958465 | 2024-01-01 | 2958465 | 0.31 | 0.29 | 1.14 | 0.006 | 0.032 | 0.50 | 10.0 | 3.822 | 16.57 | 1.54 | 15.06 | 62 | 17.0 | 13 | 2 | 0
ไม่ผ่าน ZUBB | ไม่ผ่าน ZUBB | ไม่ผ่าน ZUBB | Mn, Mass/Meter |  | 40000000872 | 0010 | 9 | 799806B1 | DBM1S402501000 | ข้ออ้อย 25มมx10มSD40(รญ) ตรง | SD40 | 2025-06-19 | 2024-01-01 | 2958465 | 2024-01-01 | 2958465 | 0.31 | 0.28 | 1.13 | 0.009 | 0.031 | 0.50 | 10 | 3.840 | 16.68 | 1.57 | 15.06 | 62 | 18.0 | 13 | 2 | 0
ไม่ผ่าน ZUBB | ไม่ผ่าน ZUBB | ผ่าน | Si, Mn |  | 40000000872 | 0010 | 11 | 799806B3 | DBM1S402501000 | ข้ออ้อย 25มมx10มSD40(รญ) ตรง | SD40 | 2025-06-19 | 2024-01-01 | 2958465 | 2024-01-01 | 2958465 | 0.31 | 0.32 | 1.12 | 0.009 | 0.029 | 0.50 | 10 | 3.801 | 16.67 | 1.56 | 15.05 | 62 | 18.0 | 13 | 2 | 0
ไม่ผ่าน ZUBB | ไม่ผ่าน ZUBB | ผ่าน | Si, Mn |  | 40000000872 | 0010 | 12 | 799806B4 | DBM1S402501000 | ข้ออ้อย 25มมx10มSD40(รญ) ตรง | SD40 | 2025-06-19 | 2024-01-01 | 2958465 | 2024-01-01 | 2958465 | 0.31 | 0.32 | 1.14 | 0.008 | 0.030 | 0.50 | 10 | 3.813 | 16.57 | 1.56 | 15.05 | 62 | 18.0 | 13 | 2 | 0
ไม่ผ่าน ZUBB | ไม่ผ่าน ZUBB | ไม่ผ่าน ZUBB | P, Mass/Meter |  | 40000000878 | 0010 | 1 | 79980640 | DBM1S402501200 | ข้ออ้อย 25มมx12มSD40(รญ) ตรง | SD40 | 2025-06-21 | 2024-01-01 | 2958465 | 2024-01-01 | 2958465 | 0.33 | 0.28 | 1.07 | 0.003 | 0.027 | 0.51 | 12.0 | 3.762 | 16.74 | 1.59 | 15.81 | 62 | 17.0 | 13 | 2 | 0
ไม่ผ่าน ZUBB | ไม่ผ่าน ZUBB | ไม่ผ่าน ZUBB | Ceq, Mass/Meter |  | 40000000878 | 0010 | 6 | 79980635 | DBM1S402501200 | ข้ออ้อย 25มมx12มSD40(รญ) ตรง | SD40 | 2025-06-21 | 2024-01-01 | 2958465 | 2024-01-01 | 2958465 | 0.30 | 0.24 | 0.92 | 0.006 | 0.025 | 0.45 | 12.0 | 3.766 | 16.75 | 1.62 | 15.26 | 62 | 17.0 | 13 | 2 | 0
ไม่ผ่าน ZUBB | ไม่ผ่าน ZUBB | ไม่ผ่าน ZUBB | Ceq, Mass/Meter |  | 40000000878 | 0010 | 7 | 79980634 | DBM1S402501200 | ข้ออ้อย 25มมx12มSD40(รญ) ตรง | SD40 | 2025-06-21 | 2024-01-01 | 2958465 | 2024-01-01 | 2958465 | 0.32 | 0.24 | 0.94 | 0.005 | 0.025 | 0.48 | 12.0 | 3.772 | 16.74 | 1.60 | 15.31 | 62 | 18.0 | 13 | 2 | 0
ไม่ผ่าน ZUBB | ไม่ผ่าน ZUBB | ไม่ผ่าน ZUBB | Mn, Mass/Meter |  | 40000000949 | 0010 | 9 | 86180613 | DBM1S402501200 | ข้ออ้อย 25มมx12มSD40(รญ) ตรง | SD40 | 2025-07-04 | 2024-01-01 | 2958465 | 2024-01-01 | 2958465 | 0.31 | 0.25 | 1.19 | 0.027 | 0.026 | 0.51 | 12.0 | 3.761 | 16.40 | 1.59 | 17.37 | 61 | 19.0 | 13 | 2 | 0
ไม่ผ่าน ZUBB | ไม่ผ่าน ZUBB | ไม่ผ่าน ZUBB | Mn, Mass/Meter |  | 40000000949 | 0010 | 10 | 86180614 | DBM1S402501200 | ข้ออ้อย 25มมx12มSD40(รญ) ตรง | SD40 | 2025-07-04 | 2024-01-01 | 2958465 | 2024-01-01 | 2958465 | 0.32 | 0.26 | 1.16 | 0.025 | 0.030 | 0.51 | 12.0 | 3.758 | 16.39 | 1.61 | 17.49 | 61 | 19.0 | 13 | 2 | 0
ไม่ผ่าน ZUBB | ไม่ผ่าน ZUBB | ไม่ผ่าน ZUBB | Ceq, Mass/Meter |  | 40000000949 | 0010 | 11 | 86180615 | DBM1S402501200 | ข้ออ้อย 25มมx12มSD40(รญ) ตรง | SD40 | 2025-07-04 | 2024-01-01 | 2958465 | 2024-01-01 | 2958465 | 0.30 | 0.27 | 1.10 | 0.017 | 0.023 | 0.48 | 12.0 | 3.770 | 16.39 | 1.64 | 17.12 | 61 | 20.0 | 13 | 2 | 0
ไม่ผ่าน ZUBB | ไม่ผ่าน ZUBB | ไม่ผ่าน ZUBB | Mn, Mass/Meter |  | 40000000949 | 0010 | 12 | 86180616 | DBM1S402501200 | ข้ออ้อย 25มมx12มSD40(รญ) ตรง | SD40 | 2025-07-04 | 2024-01-01 | 2958465 | 2024-01-01 | 2958465 | 0.33 | 0.26 | 1.15 | 0.024 | 0.017 | 0.52 | 12.0 | 3.774 | 16.37 | 1.62 | 17.31 | 61 | 19.0 | 13 | 2 | 0
ไม่ผ่าน ZUBB | ไม่ผ่าน ZUBB | ไม่ผ่าน ZUBB | Mn, Mass/Meter |  | 40000000949 | 0010 | 13 | 86180617 | DBM1S402501200 | ข้ออ้อย 25มมx12มSD40(รญ) ตรง | SD40 | 2025-07-04 | 2024-01-01 | 2958465 | 2024-01-01 | 2958465 | 0.32 | 0.26 | 1.12 | 0.021 | 0.020 | 0.50 | 12.0 | 3.748 | 16.39 | 1.60 | 17.12 | 61 | 20.0 | 13 | 2 | 0
ไม่ผ่าน ZUBB | ไม่ผ่าน ZUBB | ไม่ผ่าน ZUBB | Mn, Mass/Meter |  | 40000000973 | 0010 | 2 | 86180625 | DBM1S402801200 | ข้ออ้อย 28มมx12มSD40(รญ) ตรง | SD40 | 2025-07-07 | 2024-01-01 | 2958465 | 2024-01-01 | 2958465 | 0.33 | 0.26 | 1.12 | 0.028 | 0.017 | 0.52 | 12.0 | 4.814 | 19.15 | 1.70 | 20.60 | 60 | 20.0 | 13 | 2 | 0
ไม่ผ่าน ZUBB | ไม่ผ่าน ZUBB | ไม่ผ่าน ZUBB | Mn, Mass/Meter |  | 40000000973 | 0010 | 3 | 86180626 | DBM1S402801200 | ข้ออ้อย 28มมx12มSD40(รญ) ตรง | SD40 | 2025-07-07 | 2024-01-01 | 2958465 | 2024-01-01 | 2958465 | 0.34 | 0.25 | 1.11 | 0.028 | 0.018 | 0.52 | 12.0 | 4.811 | 19.16 | 1.69 | 20.60 | 60 | 20.0 | 13 | 2 | 0
ไม่ผ่าน ZUBB | ไม่ผ่าน ZUBB | ไม่ผ่าน ZUBB | Mn, Mass/Meter |  | 40000000973 | 0010 | 9 | 86180632 | DBM1S402801200 | ข้ออ้อย 28มมx12มSD40(รญ) ตรง | SD40 | 2025-07-07 | 2024-01-01 | 2958465 | 2024-01-01 | 2958465 | 0.32 | 0.25 | 1.2 | 0.02 | 0.026 | 0.52 | 12.0 | 4.736 | 19.18 | 1.76 | 20.41 | 60 | 21.0 | 13 | 2 | 0
ไม่ผ่าน ZUBB | ไม่ผ่าน ZUBB | ผ่าน | Si, Mn |  | 40000000973 | 0010 | 12 | 86180635 | DBM1S402801200 | ข้ออ้อย 28มมx12มSD40(รญ) ตรง | SD40 | 2025-07-07 | 2024-01-01 | 2958465 | 2024-01-01 | 2958465 | 0.31 | 0.15 | 1.19 | 0.026 | 0.020 | 0.51 | 12.0 | 4.740 | 19.16 | 1.81 | 20.21 | 60 | 19.0 | 13 | 2 | 0
ไม่ผ่าน ZUBB | ไม่ผ่าน ZUBB | ไม่ผ่าน ZUBB | Mn, Mass/Meter |  | 40000000974 | 0010 | 2 | 86180637 | DBM1S402801000 | ข้ออ้อย 28มมx10มSD40(รญ) ตรง | SD40 | 2025-07-07 | 2024-01-01 | 2958465 | 2024-01-01 | 2958465 | 0.33 | 0.25 | 1.18 | 0.021 | 0.029 | 0.53 | 10.0 | 4.732 | 19.16 | 1.80 | 20.70 | 60 | 21.0 | 13 | 2 | 0
ไม่ผ่าน ZUBB | ไม่ผ่าน ZUBB | ไม่ผ่าน ZUBB | Mn, Mass/Meter |  | 40000000974 | 0010 | 4 | 86180639 | DBM1S402801000 | ข้ออ้อย 28มมx10มSD40(รญ) ตรง | SD40 | 2025-07-07 | 2024-01-01 | 2958465 | 2024-01-01 | 2958465 | 0.32 | 0.26 | 1.16 | 0.027 | 0.018 | 0.51 | 10.0 | 4.736 | 19.17 | 1.78 | 20.71 | 60 | 20.0 | 13 | 2 | 0
ไม่ผ่าน ZUBB | ไม่ผ่าน ZUBB | ไม่ผ่าน ZUBB | Mn, Mass/Meter |  | 40000000974 | 0010 | 5 | 86180640 | DBM1S402801000 | ข้ออ้อย 28มมx10มSD40(รญ) ตรง | SD40 | 2025-07-07 | 2024-01-01 | 2958465 | 2024-01-01 | 2958465 | 0.33 | 0.23 | 1.15 | 0.040 | 0.018 | 0.52 | 10.0 | 4.732 | 19.17 | 1.79 | 20.69 | 60 | 20.0 | 13 | 2 | 0
ไม่ผ่าน ZUBB | ไม่ผ่าน ZUBB | ไม่ผ่าน ZUBB | Mn, Mass/Meter |  | 40000000978 | 0010 | 21 | 73480686 | DBM1S401601200T | ข้ออ้อย 16มมx12มSD40(รญ) ตรง (T) | SD40 T | 2025-07-10 | 2024-01-01 | 2958465 | 2024-01-01 | 2958465 | 0.15 | 0.21 | 0.46 | 0.016 | 0.019 | 0.23 | 12.0 | 1.548 | 10.78 | 0.86 | 9.53 | 60 | 21.0 | 13 | 2 | 0
ไม่ผ่าน ZUBB | ไม่ผ่าน ZUBB | ไม่ผ่าน ZUBB | Mn, Mass/Meter |  | 40000000978 | 0010 | 22 | 73480687 | DBM1S401601200T | ข้ออ้อย 16มมx12มSD40(รญ) ตรง (T) | SD40 T | 2025-07-10 | 2024-01-01 | 2958465 | 2024-01-01 | 2958465 | 0.17 | 0.20 | 0.47 | 0.020 | 0.019 | 0.25 | 12.0 | 1.547 | 10.79 | 0.86 | 9.52 | 60 | 21.0 | 13 | 2 | 0
ไม่ผ่าน ZUBB | ไม่ผ่าน ZUBB | ไม่ผ่าน ZUBB | Mn, Mass/Meter |  | 40000000979 | 0010 | 2 | 73480655 | DBM1S401601000T | ข้ออ้อย 16มมx10มSD40(รญ) ตรง (T) | SD40 T | 2025-07-07 | 2024-01-01 | 2958465 | 2024-01-01 | 2958465 | 0.16 | 0.20 | 0.43 | 0.018 | 0.024 | 0.23 | 10.0 | 1.548 | 10.73 | 0.7 | 9.71 | 61 | 20.0 | 13 | 2 | 0
ไม่ผ่าน ZUBB | ไม่ผ่าน ZUBB | ไม่ผ่าน ZUBB | Mn, Mass/Meter |  | 40000000979 | 0010 | 15 | 73480660 | DBM1S401601000T | ข้ออ้อย 16มมx10มSD40(รญ) ตรง (T) | SD40 T | 2025-07-09 | 2024-01-01 | 2958465 | 2024-01-01 | 2958465 | 0.20 | 0.20 | 0.45 | 0.021 | 0.020 | 0.28 | 10.0 | 1.571 | 10.81 | 0.9 | 9.15 | 61 | 20.0 | 13 | 2 | 0
ไม่ผ่าน ZUBB | ไม่ผ่าน ZUBB | ไม่ผ่าน ZUBB | Mn, Mass/Meter |  | 40000000979 | 0010 | 16 | 73480661 | DBM1S401601000T | ข้ออ้อย 16มมx10มSD40(รญ) ตรง (T) | SD40 T | 2025-07-09 | 2024-01-01 | 2958465 | 2024-01-01 | 2958465 | 0.18 | 0.23 | 0.49 | 0.023 | 0.019 | 0.26 | 10.0 | 1.554 | 10.81 | 0.89 | 9.16 | 61 | 21.0 | 13 | 2 | 0
ไม่ผ่าน ZUBB | ไม่ผ่าน ZUBB | ไม่ผ่าน ZUBB | Mn, Mass/Meter |  | 40000000979 | 0010 | 17 | 73480662 | DBM1S401601000T | ข้ออ้อย 16มมx10มSD40(รญ) ตรง (T) | SD40 T | 2025-07-09 | 2024-01-01 | 2958465 | 2024-01-01 | 2958465 | 0.16 | 0.21 | 0.49 | 0.025 | 0.024 | 0.24 | 10.0 | 1.556 | 10.79 | 0.89 | 9.15 | 61 | 21.0 | 13 | 2 | 0
ไม่ผ่าน ZUBB | ไม่ผ่าน ZUBB | ไม่ผ่าน ZUBB | Mn, Mass/Meter |  | 40000000979 | 0010 | 19 | 73480681 | DBM1S401601000T | ข้ออ้อย 16มมx10มSD40(รญ) ตรง (T) | SD40 T | 2025-07-09 | 2024-01-01 | 2958465 | 2024-01-01 | 2958465 | 0.17 | 0.21 | 0.48 | 0.023 | 0.018 | 0.25 | 10.0 | 1.549 | 10.76 | 0.84 | 9.12 | 61 | 20.0 | 13 | 2 | 0
ไม่ผ่าน ZUBB | ไม่ผ่าน ZUBB | ไม่ผ่าน ZUBB | Mn, Mass/Meter |  | 40000000979 | 0010 | 20 | 73480682 | DBM1S401601000T | ข้ออ้อย 16มมx10มSD40(รญ) ตรง (T) | SD40 T | 2025-07-09 | 2024-01-01 | 2958465 | 2024-01-01 | 2958465 | 0.17 | 0.22 | 0.50 | 0.023 | 0.019 | 0.26 | 10.0 | 1.552 | 10.77 | 0.85 | 9.02 | 61 | 21.0 | 13 | 2 | 0
ไม่ผ่าน ZUBB | ไม่ผ่าน ZUBB | ไม่ผ่าน ZUBB | Mn, Mass/Meter |  | 40000000980 | 0010 | 1 | 76180601 | DBM1S401601000 | ข้ออ้อย 16มมx10มSD40(รญ) ตรง | SD40 | 2025-07-12 | 2024-01-01 | 2958465 | 2024-01-01 | 2958465 | 0.32 | 0.27 | 1.11 | 0.036 | 0.024 | 0.50 | 10.0 | 1.547 | 10.78 | 0.86 | 9.2 | 60 | 21.0 | 13 | 2 | 0
ไม่ผ่าน ZUBB | ไม่ผ่าน ZUBB | ไม่ผ่าน ZUBB | Mn, Mass/Meter |  | 40000000980 | 0010 | 3 | 76180602 | DBM1S401601000 | ข้ออ้อย 16มมx10มSD40(รญ) ตรง | SD40 | 2025-07-14 | 2024-01-01 | 2958465 | 2024-01-01 | 2958465 | 0.33 | 0.29 | 1.15 | 0.033 | 0.020 | 0.52 | 10.0 | 1.554 | 10.59 | 0.82 | 9.52 | 60 | 21.0 | 13 | 2 | 0
ไม่ผ่าน ZUBB | ไม่ผ่าน ZUBB | ผ่าน | C, Ceq |  | 40000000980 | 0010 | 5 | 76180604 | DBM1S401601000 | ข้ออ้อย 16มมx10มSD40(รญ) ตรง | SD40 | 2025-07-14 | 2024-01-01 | 2958465 | 2024-01-01 | 2958465 | 0.25 | 0.26 | 1.02 | 0.034 | 0.021 | 0.42 | 10.0 | 1.543 | 10.58 | 0.82 | 9.12 | 60 | 22.0 | 13 | 2 | 0
ไม่ผ่าน ZUBB | ไม่ผ่าน ZUBB | ไม่ผ่าน ZUBB | Ceq, Mass/Meter |  | 40000000980 | 0010 | 7 | 76180606 | DBM1S401601000 | ข้ออ้อย 16มมx10มSD40(รญ) ตรง | SD40 | 2025-07-14 | 2024-01-01 | 2958465 | 2024-01-01 | 2958465 | 0.30 | 0.27 | 1.10 | 0.022 | 0.015 | 0.48 | 10.0 | 1.549 | 10.6 | 0.87 | 9.20 | 60 | 21.0 | 13 | 2 | 0
ไม่ผ่าน ZUBB | ไม่ผ่าน ZUBB | ไม่ผ่าน ZUBB | Mn, Mass/Meter |  | 40000000980 | 0010 | 10 | 76180609 | DBM1S401601000 | ข้ออ้อย 16มมx10มSD40(รญ) ตรง | SD40 | 2025-07-14 | 2024-01-01 | 2958465 | 2024-01-01 | 2958465 | 0.31 | 0.24 | 1.12 | 0.028 | 0.015 | 0.50 | 10.0 | 1.551 | 10.71 | 0.87 | 9.27 | 60 | 21.0 | 13 | 2 | 0
ไม่ผ่าน ZUBB | ไม่ผ่าน ZUBB | ไม่ผ่าน ZUBB | Mn, Mass/Meter |  | 40000001000 | 0010 | 1 | 86280703 | DBM1S403201200 | ข้ออ้อย 32มมx12มSD40(รญ) ตรง | SD40 | 2025-07-10 | 2024-01-01 | 2958465 | 2024-01-01 | 2958465 | 0.32 | 0.28 | 1.25 | 0.029 | 0.021 | 0.53 | 12.0 | 6.190 | 22.02 | 2.09 | 23.10 | 63 | 20.0 | 13 | 2 | 0
ไม่ผ่าน ZUBB | ไม่ผ่าน ZUBB | ไม่ผ่าน ZUBB | Mn, Mass/Meter |  | 40000001000 | 0010 | 4 | 86280706 | DBM1S403201200 | ข้ออ้อย 32มมx12มSD40(รญ) ตรง | SD40 | 2025-07-10 | 2024-01-01 | 2958465 | 2024-01-01 | 2958465 | 0.30 | 0.29 | 1.21 | 0.026 | 0.021 | 0.50 | 12.0 | 6.187 | 22.03 | 2.10 | 23.20 | 63 | 20.0 | 13 | 2 | 0
ไม่ผ่าน ZUBB | ไม่ผ่าน ZUBB | ไม่ผ่าน ZUBB | Mn, Mass/Meter |  | 40000001000 | 0010 | 5 | 86280707 | DBM1S403201200 | ข้ออ้อย 32มมx12มSD40(รญ) ตรง | SD40 | 2025-07-10 | 2024-01-01 | 2958465 | 2024-01-01 | 2958465 | 0.32 | 0.29 | 1.28 | 0.038 | 0.028 | 0.53 | 12.0 | 6.183 | 22.02 | 2.10 | 23.21 | 63 | 19.0 | 13 | 2 | 0
ไม่ผ่าน ZUBB | ไม่ผ่าน ZUBB | ไม่ผ่าน ZUBB | Mn, Mass/Meter |  | 40000001000 | 0010 | 6 | 86280708 | DBM1S403201200 | ข้ออ้อย 32มมx12มSD40(รญ) ตรง | SD40 | 2025-07-10 | 2024-01-01 | 2958465 | 2024-01-01 | 2958465 | 0.33 | 0.24 | 1.17 | 0.019 | 0.027 | 0.53 | 12.0 | 6.190 | 22.02 | 2.11 | 23.21 | 63 | 19.0 | 13 | 2 | 0
ไม่ผ่าน ZUBB | ไม่ผ่าน ZUBB | ไม่ผ่าน ZUBB | Mn, Mass/Meter |  | 40000001000 | 0010 | 7 | 86280709 | DBM1S403201200 | ข้ออ้อย 32มมx12มSD40(รญ) ตรง | SD40 | 2025-07-10 | 2024-01-01 | 2958465 | 2024-01-01 | 2958465 | 0.31 | 0.26 | 1.11 | 0.016 | 0.024 | 0.5 | 12.0 | 6.189 | 22.02 | 2.11 | 23.21 | 63 | 20.0 | 13 | 2 | 0
ไม่ผ่าน ZUBB | ไม่ผ่าน ZUBB | ไม่ผ่าน ZUBB | Mn, Mass/Meter |  | 40000001000 | 0010 | 8 | 86280710 | DBM1S403201200 | ข้ออ้อย 32มมx12มSD40(รญ) ตรง | SD40 | 2025-07-10 | 2024-01-01 | 2958465 | 2024-01-01 | 2958465 | 0.32 | 0.27 | 1.21 | 0.028 | 0.027 | 0.52 | 12.0 | 6.190 | 22.01 | 2.10 | 23.20 | 63 | 19.0 | 13 | 2 | 0
ไม่ผ่าน ZUBB | ไม่ผ่าน ZUBB | ไม่ผ่าน ZUBB | Mn, Mass/Meter |  | 40000001000 | 0010 | 9 | 86280711 | DBM1S403201200 | ข้ออ้อย 32มมx12มSD40(รญ) ตรง | SD40 | 2025-07-10 | 2024-01-01 | 2958465 | 2024-01-01 | 2958465 | 0.30 | 0.28 | 1.20 | 0.035 | 0.016 | 0.50 | 12.0 | 6.187 | 22.03 | 2.10 | 23.21 | 63 | 19.0 | 13 | 2 | 0
ไม่ผ่าน ZUBB | ไม่ผ่าน ZUBB | ไม่ผ่าน ZUBB | Mn, Mass/Meter |  | 40000001000 | 0010 | 10 | 86280712 | DBM1S403201200 | ข้ออ้อย 32มมx12มSD40(รญ) ตรง | SD40 | 2025-07-12 | 2024-01-01 | 2958465 | 2024-01-01 | 2958465 | 0.31 | 0.30 | 1.23 | 0.023 | 0.022 | 0.52 | 12.0 | 6.109 | 22.01 | 1.94 | 22.81 | 63 | 20.0 | 13 | 2 | 0
ไม่ผ่าน ZUBB | ไม่ผ่าน ZUBB | ไม่ผ่าน ZUBB | Mn, Mass/Meter |  | 40000001000 | 0010 | 12 | 86280714 | DBM1S403201200 | ข้ออ้อย 32มมx12มSD40(รญ) ตรง | SD40 | 2025-07-12 | 2024-01-01 | 2958465 | 2024-01-01 | 2958465 | 0.31 | 0.29 | 1.21 | 0.031 | 0.024 | 0.51 | 12.0 | 6.189 | 22.02 | 1.90 | 22.76 | 63 | 21.0 | 13 | 2 | 0
ไม่ผ่าน ZUBB | ไม่ผ่าน ZUBB | ไม่ผ่าน ZUBB | Mn, Mass/Meter |  | 40000001000 | 0010 | 13 | 86280715 | DBM1S403201200 | ข้ออ้อย 32มมx12มSD40(รญ) ตรง | SD40 | 2025-07-12 | 2024-01-01 | 2958465 | 2024-01-01 | 2958465 | 0.30 | 0.30 | 1.22 | 0.026 | 0.023 | 0.50 | 12.0 | 6.190 | 22.04 | 1.88 | 22.56 | 63 | 20.0 | 13 | 2 | 0
ไม่ผ่าน ZUBB | ไม่ผ่าน ZUBB | ไม่ผ่าน ZUBB | Mn, Mass/Meter |  | 40000001001 | 0010 | 2 | 86280717 | DBM1S403201000 | ข้ออ้อย 32มมx10มSD40(รญ) ตรง | SD40 | 2025-07-12 | 2024-01-01 | 2958465 | 2024-01-01 | 2958465 | 0.30 | 0.27 | 1.21 | 0.025 | 0.020 | 0.50 | 10.0 | 6.188 | 22.03 | 1.90 | 22.41 | 63 | 20.0 | 13 | 2 | 0
ไม่ผ่าน ZUBB | ไม่ผ่าน ZUBB | ไม่ผ่าน ZUBB | Mn, Mass/Meter |  | 40000001001 | 0010 | 3 | 86280718 | DBM1S403201000 | ข้ออ้อย 32มมx10มSD40(รญ) ตรง | SD40 | 2025-07-12 | 2024-01-01 | 2958465 | 2024-01-01 | 2958465 | 0.31 | 0.28 | 1.20 | 0.024 | 0.021 | 0.51 | 10.0 | 6.190 | 22.02 | 1.86 | 22.51 | 63 | 20.0 | 13 | 2 | 0
ไม่ผ่าน ZUBB | ไม่ผ่าน ZUBB | ผ่าน | C, Mn |  | 40000001015 | 0010 | 7 | 86280727 | DBM1S402001000 | ข้ออ้อย 20มมx10มSD40(รญ) ตรง | SD40 | 2025-08-11 | 2024-01-01 | 2958465 | 2024-01-01 | 2958465 | 0.29 | 0.29 | 1.22 | 0.028 | 0.022 | 0.5 | 10.0 | 2.420 | 13.52 | 1.22 | 12.96 | 62 | 20.0 | 13 | 2 | 0
ไม่ผ่าน ZUBB | ไม่ผ่าน ZUBB | ผ่าน | C, Mn |  | 40000001015 | 0010 | 11 | 86280731 | DBM1S402001000 | ข้ออ้อย 20มมx10มSD40(รญ) ตรง | SD40 | 2025-08-11 | 2024-01-01 | 2958465 | 2024-01-01 | 2958465 | 0.29 | 0.29 | 1.20 | 0.034 | 0.016 | 0.49 | 10.0 | 2.411 | 13.56 | 1.19 | 12.40 | 62 | 21.0 | 13 | 2 | 0
ไม่ผ่าน ZUBB | ไม่ผ่าน ZUBB | ผ่าน | C, Mn |  | 40000001016 | 0010 | 3 | 86280736 | DBM1S402001200 | ข้ออ้อย 20มมx12มSD40(รญ) ตรง | SD40 | 2025-08-11 | 2024-01-01 | 2958465 | 2024-01-01 | 2958465 | 0.29 | 0.28 | 1.17 | 0.023 | 0.020 | 0.49 | 12.0 | 2.409 | 13.52 | 1.20 | 12.44 | 62 | 21.0 | 13 | 2 | 0
ไม่ผ่าน ZUBB | ไม่ผ่าน ZUBB | ผ่าน | C, Mn |  | 40000001016 | 0010 | 4 | 86280737 | DBM1S402001200 | ข้ออ้อย 20มมx12มSD40(รญ) ตรง | SD40 | 2025-08-11 | 2024-01-01 | 2958465 | 2024-01-01 | 2958465 | 0.29 | 0.30 | 1.21 | 0.031 | 0.028 | 0.49 | 12.0 | 2.410 | 13.51 | 1.19 | 12.43 | 62 | 20.0 | 13 | 2 | 0
ไม่ผ่าน ZUBB | ไม่ผ่าน ZUBB | ผ่าน | C, Mn |  | 40000001016 | 0010 | 9 | 86280742 | DBM1S402001200 | ข้ออ้อย 20มมx12มSD40(รญ) ตรง | SD40 | 2025-08-11 | 2024-01-01 | 2958465 | 2024-01-01 | 2958465 | 0.29 | 0.29 | 1.19 | 0.025 | 0.023 | 0.49 | 12.0 | 2.412 | 13.54 | 1.20 | 12.70 | 62 | 21.0 | 13 | 2 | 0
ไม่ผ่าน ZUBB | ไม่ผ่าน ZUBB | ผ่าน | C, Mn |  | 40000001016 | 0010 | 16 | 86280749 | DBM1S402001200 | ข้ออ้อย 20มมx12มSD40(รญ) ตรง | SD40 | 2025-08-11 | 2024-01-01 | 2958465 | 2024-01-01 | 2958465 | 0.29 | 0.30 | 1.20 | 0.026 | 0.020 | 0.49 | 12.0 | 2.412 | 13.47 | 1.20 | 12.60 | 62 | 20.0 | 13 | 2 | 0
ไม่ผ่าน ZUBB | ไม่ผ่าน ZUBB | ไม่ผ่าน ZUBB | Si, Mass/Meter |  | 40000001017 | 0010 | 22 | 89806217 | DBM1S402001200T | ข้ออ้อย 20มมx12มSD40(รญ) ตรง (T) | SD40 T | 2025-08-08 | 2024-01-01 | 2958465 | 2024-01-01 | 2958465 | 0.26 | 0.27 | 0.74 | 0.009 | 0.026 | 0.38 | 12.0 | 2.403 | 12.96 | 1.19 | 12.31 | 62 | 22.0 | 13 | 2 | 0
ไม่ผ่าน ZUBB | ไม่ผ่าน ZUBB | ผ่าน | Si, Mn |  | 40000001017 | 0010 | 24 | 89806219 | DBM1S402001200T | ข้ออ้อย 20มมx12มSD40(รญ) ตรง (T) | SD40 T | 2025-08-08 | 2024-01-01 | 2958465 | 2024-01-01 | 2958465 | 0.23 | 0.30 | 0.80 | 0.010 | 0.026 | 0.36 | 12.0 | 2.411 | 12.94 | 1.20 | 12.19 | 62 | 21.0 | 13 | 2 | 0
ไม่ผ่าน ZUBB | ไม่ผ่าน ZUBB | ผ่าน | Si, Mn |  | 40000001017 | 0010 | 25 | 89806220 | DBM1S402001200T | ข้ออ้อย 20มมx12มSD40(รญ) ตรง (T) | SD40 T | 2025-08-08 | 2024-01-01 | 2958465 | 2024-01-01 | 2958465 | 0.23 | 0.29 | 0.81 | 0.011 | 0.027 | 0.37 | 12.0 | 2.414 | 12.97 | 1.19 | 11.96 | 62 | 20.0 | 13 | 2 | 0
ไม่ผ่าน ZUBB | ไม่ผ่าน ZUBB | ผ่าน | Si, Mn |  | 40000001018 | 0010 | 2 | 89806223 | DBM1S402001000T | ข้ออ้อย 20มมx10มSD40(รญ) ตรง (T) | SD40 T | 2025-08-08 | 2024-01-01 | 2958465 | 2024-01-01 | 2958465 | 0.23 | 0.28 | 0.77 | 0.009 | 0.027 | 0.36 | 10.0 | 2.417 | 12.94 | 1.20 | 11.98 | 62 | 21.0 | 13 | 2 | 0
ไม่ผ่าน ZUBB | ไม่ผ่าน ZUBB | ไม่ผ่าน ZUBB | C, Mass/Meter |  | 40000001019 | 0010 | 10 | 89807225 | DBM1S402501200T | ข้ออ้อย 25มมx12มSD40(รญ) ตรง (T) | SD40 T | 2025-08-13 | 2024-01-01 | 2958465 | 2024-01-01 | 2958465 | 0.28 | 0.21 | 0.71 | 0.007 | 0.019 | 0.40 | 12.0 | 3.769 | 16.26 | 1.74 | 16.42 | 63 | 20.0 | 13 | 2 | 0
ไม่ผ่าน ZUBB | ไม่ผ่าน ZUBB | ไม่ผ่าน ZUBB | Mn, Mass/Meter |  | 40000001019 | 0010 | 11 | 89807226 | DBM1S402501200T | ข้ออ้อย 25มมx12มSD40(รญ) ตรง (T) | SD40 T | 2025-08-13 | 2024-01-01 | 2958465 | 2024-01-01 | 2958465 | 0.27 | 0.22 | 0.76 | 0.008 | 0.022 | 0.40 | 12.0 | 3.772 | 16.23 | 1.71 | 16.36 | 63 | 20.0 | 13 | 2 | 0
ไม่ผ่าน ZUBB | ไม่ผ่าน ZUBB | ไม่ผ่าน ZUBB | C, Mass/Meter |  | 40000001019 | 0010 | 18 | 89808004 | DBM1S402501200T | ข้ออ้อย 25มมx12มSD40(รญ) ตรง (T) | SD40 T | 2025-08-13 | 2024-01-01 | 2958465 | 2024-01-01 | 2958465 | 0.28 | 0.22 | 0.72 | 0.009 | 0.018 | 0.40 | 12.0 | 3.742 | 16.25 | 1.69 | 16.40 | 63 | 21.0 | 13 | 2 | 0
ไม่ผ่าน ZUBB | ไม่ผ่าน ZUBB | ไม่ผ่าน ZUBB | C, Mass/Meter |  | 40000001019 | 0010 | 19 | 89808005 | DBM1S402501200T | ข้ออ้อย 25มมx12มSD40(รญ) ตรง (T) | SD40 T | 2025-08-13 | 2024-01-01 | 2958465 | 2024-01-01 | 2958465 | 0.28 | 0.21 | 0.70 | 0.009 | 0.019 | 0.40 | 12.0 | 3.766 | 16.24 | 1.66 | 16.21 | 63 | 20.0 | 13 | 2 | 0
ไม่ผ่าน ZUBB | ไม่ผ่าน ZUBB | ไม่ผ่าน ZUBB | Mn, Mass/Meter |  | 40000001019 | 0010 | 20 | 89808006 | DBM1S402501200T | ข้ออ้อย 25มมx12มSD40(รญ) ตรง (T) | SD40 T | 2025-08-15 | 2024-01-01 | 2958465 | 2024-01-01 | 2958465 | 0.22 | 0.22 | 0.76 | 0.008 | 0.019 | 0.34 | 12.0 | 3.748 | 16.21 | 1.61 | 16.34 | 64 | 20.0 | 13 | 2 | 0
ไม่ผ่าน ZUBB | ไม่ผ่าน ZUBB | ไม่ผ่าน ZUBB | C, Mass/Meter |  | 40000001019 | 0010 | 22 | 89808008 | DBM1S402501200T | ข้ออ้อย 25มมx12มSD40(รญ) ตรง (T) | SD40 T | 2025-08-15 | 2024-01-01 | 2958465 | 2024-01-01 | 2958465 | 0.28 | 0.22 | 0.74 | 0.010 | 0.021 | 0.40 | 12.0 | 3.741 | 16.21 | 1.60 | 16.40 | 64 | 21.0 | 13 | 2 | 0
ไม่ผ่าน ZUBB | ไม่ผ่าน ZUBB | ไม่ผ่าน ZUBB | C, Mass/Meter |  | 40000001019 | 0010 | 26 | 89808012 | DBM1S402501200T | ข้ออ้อย 25มมx12มSD40(รญ) ตรง (T) | SD40 T | 2025-08-15 | 2024-01-01 | 2958465 | 2024-01-01 | 2958465 | 0.28 | 0.22 | 0.69 | 0.006 | 0.018 | 0.40 | 12.0 | 3.747 | 16.20 | 1.60 | 16.40 | 64 | 21.0 | 13 | 2 | 0
ไม่ผ่าน ZUBB | ไม่ผ่าน ZUBB | ผ่าน | C, Si |  | 40000001020 | 0010 | 1 | 89807211 | DBM1S402501000T | ข้ออ้อย 25มมx10มSD40(รญ) ตรง (T) | SD40 T | 2025-08-13 | 2024-01-01 | 2958465 | 2024-01-01 | 2958465 | 0.28 | 0.26 | 0.70 | 0.009 | 0.031 | 0.40 | 10.0 | 3.776 | 16.25 | 1.72 | 16.82 | 63 | 19.0 | 13 | 2 | 0
ไม่ผ่าน ZUBB | ไม่ผ่าน ZUBB | ไม่ผ่าน ZUBB | C, Mass/Meter |  | 40000001020 | 0010 | 16 | 89808056 | DBM1S402501000T | ข้ออ้อย 25มมx10มSD40(รญ) ตรง (T) | SD40 T | 2025-08-18 | 2024-01-01 | 2958465 | 2024-01-01 | 2958465 | 0.28 | 0.25 | 0.65 | 0.008 | 0.017 | 0.39 | 10.0 | 3.759 | 16.74 | 1.61 | 16.72 | 65 | 19.0 | 13 | 2 | 0
ไม่ผ่าน ZUBB | ไม่ผ่าน ZUBB | ไม่ผ่าน ZUBB | Si, Mass/Meter |  | 40000001020 | 0010 | 19 | 89808059 | DBM1S402501000T | ข้ออ้อย 25มมx10มSD40(รญ) ตรง (T) | SD40 T | 2025-08-18 | 2024-01-01 | 2958465 | 2024-01-01 | 2958465 | 0.22 | 0.26 | 0.71 | 0.007 | 0.011 | 0.33 | 10.0 | 3.771 | 16.75 | 1.59 | 16.76 | 65 | 20.0 | 13 | 2 | 0
ไม่ผ่าน ZUBB | ไม่ผ่าน ZUBB | ไม่ผ่าน ZUBB | Si, Mass/Meter |  | 40000001020 | 0010 | 23 | 89808063 | DBM1S402501000T | ข้ออ้อย 25มมx10มSD40(รญ) ตรง (T) | SD40 T | 2025-08-18 | 2024-01-01 | 2958465 | 2024-01-01 | 2958465 | 0.22 | 0.27 | 0.66 | 0.006 | 0.020 | 0.33 | 10.0 | 3.760 | 16.70 | 1.59 | 16.90 | 65 | 20.0 | 13 | 2 | 0
ไม่ผ่าน ZUBB | ไม่ผ่าน ZUBB | ไม่ผ่าน ZUBB | Si, Mass/Meter |  | 40000001020 | 0010 | 24 | 89808064 | DBM1S402501000T | ข้ออ้อย 25มมx10มSD40(รญ) ตรง (T) | SD40 T | 2025-08-18 | 2024-01-01 | 2958465 | 2024-01-01 | 2958465 | 0.22 | 0.26 | 0.71 | 0.007 | 0.023 | 0.34 | 10.0 | 3.759 | 16.71 | 1.59 | 16.89 | 65 | 20.0 | 13 | 2 | 0
ไม่ผ่าน ZUBB | ไม่ผ่าน ZUBB | ไม่ผ่าน ZUBB | Si, Mass/Meter |  | 40000001020 | 0010 | 28 | 89806206 | DBM1S402501000T | ข้ออ้อย 25มมx10มSD40(รญ) ตรง (T) | SD40 T | 2025-08-18 | 2024-01-01 | 2958465 | 2024-01-01 | 2958465 | 0.25 | 0.26 | 0.73 | 0.008 | 0.032 | 0.37 | 10.0 | 3.759 | 16.72 | 1.57 | 16.87 | 65 | 20.0 | 13 | 2 | 0
ไม่ผ่าน ZUBB | ไม่ผ่าน ZUBB | ไม่ผ่าน ZUBB | Mn, Mass/Meter |  | 40000001034 | 0010 | 6 | 86280750 | DBM1S402501000 | ข้ออ้อย 25มมx10มSD40(รญ) ตรง | SD40 | 2025-08-18 | 2024-01-01 | 2958465 | 2024-01-01 | 2958465 | 0.30 | 0.27 | 1.20 | 0.033 | 0.024 | 0.5 | 10.0 | 3.750 | 16.80 | 1.59 | 16.92 | 65 | 20.0 | 13 | 2 | 0
ไม่ผ่าน ZUBB | ไม่ผ่าน ZUBB | ไม่ผ่าน ZUBB | Mn, Mass/Meter |  | 40000001034 | 0010 | 8 | 86280752 | DBM1S402501000 | ข้ออ้อย 25มมx10มSD40(รญ) ตรง | SD40 | 2025-08-18 | 2024-01-01 | 2958465 | 2024-01-01 | 2958465 | 0.30 | 0.29 | 1.18 | 0.038 | 0.030 | 0.50 | 10.0 | 3.760 | 16.67 | 1.62 | 17.20 | 60 | 20.0 | 13 | 2 | 0
ไม่ผ่าน ZUBB | ไม่ผ่าน ZUBB | ไม่ผ่าน ZUBB | Mn, Mass/Meter |  | 40000001034 | 0010 | 9 | 86280753 | DBM1S402501000 | ข้ออ้อย 25มมx10มSD40(รญ) ตรง | SD40 | 2025-08-18 | 2024-01-01 | 2958465 | 2024-01-01 | 2958465 | 0.31 | 0.28 | 1.19 | 0.037 | 0.026 | 0.51 | 10.0 | 3.757 | 16.66 | 1.64 | 17.31 | 60 | 19.0 | 13 | 2 | 0
ไม่ผ่าน ZUBB | ไม่ผ่าน ZUBB | ไม่ผ่าน ZUBB | Mn, Mass/Meter |  | 40000001034 | 0010 | 10 | 86280754 | DBM1S402501000 | ข้ออ้อย 25มมx10มSD40(รญ) ตรง | SD40 | 2025-08-18 | 2024-01-01 | 2958465 | 2024-01-01 | 2958465 | 0.32 | 0.27 | 1.20 | 0.039 | 0.018 | 0.52 | 10.0 | 3.741 | 16.64 | 1.59 | 17.12 | 60 | 20.0 | 13 | 2 | 0
ไม่ผ่าน ZUBB | ไม่ผ่าน ZUBB | ไม่ผ่าน ZUBB | Mn, Mass/Meter |  | 40000001034 | 0010 | 11 | 86280755 | DBM1S402501000 | ข้ออ้อย 25มมx10มSD40(รญ) ตรง | SD40 | 2025-08-18 | 2024-01-01 | 2958465 | 2024-01-01 | 2958465 | 0.31 | 0.29 | 1.17 | 0.039 | 0.018 | 0.50 | 10.0 | 3.767 | 16.66 | 1.61 | 17.40 | 60 | 20.0 | 13 | 2 | 0
ไม่ผ่าน ZUBB | ไม่ผ่าน ZUBB | ไม่ผ่าน ZUBB | Mn, Mass/Meter |  | 40000001034 | 0010 | 13 | 86280757 | DBM1S402501000 | ข้ออ้อย 25มมx10มSD40(รญ) ตรง | SD40 | 2025-08-18 | 2024-01-01 | 2958465 | 2024-01-01 | 2958465 | 0.30 | 0.30 | 1.21 | 0.022 | 0.020 | 0.50 | 10.0 | 3.771 | 16.65 | 1.62 | 16.99 | 60 | 20.0 | 13 | 2 | 0
ไม่ผ่าน ZUBB | ไม่ผ่าน ZUBB | ไม่ผ่าน ZUBB | Mn, Mass/Meter |  | 40000001034 | 0010 | 18 | 86280762 | DBM1S402501000 | ข้ออ้อย 25มมx10มSD40(รญ) ตรง | SD40 | 2025-08-18 | 2024-01-01 | 2958465 | 2024-01-01 | 2958465 | 0.30 | 0.29 | 1.19 | 0.028 | 0.024 | 0.50 | 10.0 | 3.749 | 16.62 | 1.58 | 17.20 | 60 | 21.0 | 13 | 2 | 0
ไม่ผ่าน ZUBB | ไม่ผ่าน ZUBB | ไม่ผ่าน ZUBB | Mn, Mass/Meter |  | 40000001034 | 0010 | 21 | 86280765 | DBM1S402501000 | ข้ออ้อย 25มมx10มSD40(รญ) ตรง | SD40 | 2025-08-18 | 2024-01-01 | 2958465 | 2024-01-01 | 2958465 | 0.30 | 0.29 | 1.19 | 0.034 | 0.016 | 0.49 | 10.0 | 3.759 | 16.59 | 1.57 | 17.19 | 60 | 20.0 | 13 | 2 | 0
ไม่ผ่าน ZUBB | ไม่ผ่าน ZUBB | ไม่ผ่าน ZUBB | Mn, Mass/Meter |  | 40000001034 | 0010 | 23 | 86280767 | DBM1S402501000 | ข้ออ้อย 25มมx10มSD40(รญ) ตรง | SD40 | 2025-08-19 | 2024-01-01 | 2958465 | 2024-01-01 | 2958465 | 0.31 | 0.27 | 1.14 | 0.032 | 0.024 | 0.50 | 10 | 3.775 | 16.65 | 1.58 | 17.11 | 65 | 20.0 | 13 | 2 | 0
ไม่ผ่าน ZUBB | ไม่ผ่าน ZUBB | ไม่ผ่าน ZUBB | Mn, Mass/Meter |  | 40000001034 | 0010 | 27 | 86280771 | DBM1S402501000 | ข้ออ้อย 25มมx10มSD40(รญ) ตรง | SD40 | 2025-08-19 | 2024-01-01 | 2958465 | 2024-01-01 | 2958465 | 0.30 | 0.30 | 1.20 | 0.026 | 0.021 | 0.50 | 10 | 3.761 | 16.64 | 1.61 | 17.26 | 65 | 20.0 | 13 | 2 | 0
ไม่ผ่าน ZUBB | ไม่ผ่าน ZUBB | ไม่ผ่าน ZUBB | Mn, Mass/Meter |  | 40000001034 | 0010 | 29 | 86280773 | DBM1S402501000 | ข้ออ้อย 25มมx10มSD40(รญ) ตรง | SD40 | 2025-08-19 | 2024-01-01 | 2958465 | 2024-01-01 | 2958465 | 0.33 | 0.27 | 1.16 | 0.034 | 0.018 | 0.52 | 10 | 3.751 | 16.57 | 1.57 | 17.12 | 65 | 20.0 | 13 | 2 | 0
ไม่ผ่าน ZUBB | ไม่ผ่าน ZUBB | ไม่ผ่าน ZUBB | Mn, Mass/Meter |  | 40000001034 | 0010 | 30 | 86280774 | DBM1S402501000 | ข้ออ้อย 25มมx10มSD40(รญ) ตรง | SD40 | 2025-08-19 | 2024-01-01 | 2958465 | 2024-01-01 | 2958465 | 0.31 | 0.30 | 1.17 | 0.032 | 0.024 | 0.50 | 10 | 3.755 | 16.62 | 1.57 | 17.12 | 65 | 20.0 | 13 | 2 | 0
ไม่ผ่าน ZUBB | ไม่ผ่าน ZUBB | ไม่ผ่าน ZUBB | Mn, Mass/Meter |  | 40000001034 | 0010 | 31 | 86280775 | DBM1S402501000 | ข้ออ้อย 25มมx10มSD40(รญ) ตรง | SD40 | 2025-08-19 | 2024-01-01 | 2958465 | 2024-01-01 | 2958465 | 0.30 | 0.30 | 1.19 | 0.034 | 0.017 | 0.5 | 10 | 3.755 | 16.59 | 1.58 | 17.11 | 65 | 21.0 | 13 | 2 | 0
ไม่ผ่าน ZUBB | ไม่ผ่าน ZUBB | ไม่ผ่าน ZUBB | Mn, Mass/Meter |  | 40000001034 | 0010 | 36 | 86280780 | DBM1S402501000 | ข้ออ้อย 25มมx10มSD40(รญ) ตรง | SD40 | 2025-08-19 | 2024-01-01 | 2958465 | 2024-01-01 | 2958465 | 0.31 | 0.27 | 1.21 | 0.034 | 0.017 | 0.52 | 10 | 3.751 | 16.59 | 1.59 | 17.13 | 65 | 20.0 | 13 | 2 | 0
ไม่ผ่าน ZUBB | ไม่ผ่าน ZUBB | ไม่ผ่าน ZUBB | Mn, Mass/Meter |  | 40000001034 | 0010 | 38 | 86280782 | DBM1S402501000 | ข้ออ้อย 25มมx10มSD40(รญ) ตรง | SD40 | 2025-08-19 | 2024-01-01 | 2958465 | 2024-01-01 | 2958465 | 0.31 | 0.28 | 1.19 | 0.037 | 0.023 | 0.51 | 10 | 3.745 | 16.61 | 1.58 | 17.20 | 65 | 21.0 | 13 | 2 | 0
ไม่ผ่าน ZUBB | ไม่ผ่าน ZUBB | ไม่ผ่าน ZUBB | Mn, Mass/Meter |  | 40000001034 | 0010 | 39 | 86280783 | DBM1S402501000 | ข้ออ้อย 25มมx10มSD40(รญ) ตรง | SD40 | 2025-08-19 | 2024-01-01 | 2958465 | 2024-01-01 | 2958465 | 0.30 | 0.29 | 1.22 | 0.036 | 0.036 | 0.50 | 10 | 3.750 | 16.63 | 1.58 | 16.98 | 65 | 21.0 | 13 | 2 | 0
ไม่ผ่าน ZUBB | ไม่ผ่าน ZUBB | ไม่ผ่าน ZUBB | Mn, Mass/Meter |  | 40000001034 | 0010 | 41 | 86280785 | DBM1S402501000 | ข้ออ้อย 25มมx10มSD40(รญ) ตรง | SD40 | 2025-08-19 | 2024-01-01 | 2958465 | 2024-01-01 | 2958465 | 0.32 | 0.30 | 1.19 | 0.034 | 0.022 | 0.51 | 10 | 3.762 | 16.61 | 1.62 | 17.22 | 65 | 19.0 | 13 | 2 | 0
ไม่ผ่าน ZUBB | ไม่ผ่าน ZUBB | ไม่ผ่าน ZUBB | Mn, Mass/Meter |  | 40000001034 | 0010 | 45 | 86280789 | DBM1S402501200 | ข้ออ้อย 25มมx10มSD40(รญ) ตรง | SD40 | 2025-08-19 | 2024-01-01 | 2958465 | 2024-01-01 | 2958465 | 0.33 | 0.29 | 1.19 | 0.038 | 0.025 | 0.52 | 12.0 | 3.756 | 16.66 | 1.64 | 17.26 | 65 | 20.0 | 13 | 2 | 0
ไม่ผ่าน ZUBB | ไม่ผ่าน ZUBB | ไม่ผ่าน ZUBB | Mn, Mass/Meter |  | 40000001034 | 0010 | 46 | 86280790 | DBM1S402501000 | ข้ออ้อย 25มมx10มSD40(รญ) ตรง | SD40 | 2025-08-19 | 2024-01-01 | 2958465 | 2024-01-01 | 2958465 | 0.30 | 0.28 | 1.18 | 0.031 | 0.016 | 0.5 | 10 | 3.766 | 16.65 | 1.59 | 17.16 | 65 | 20.0 | 13 | 2 | 0
ไม่ผ่าน ZUBB | ไม่ผ่าน ZUBB | ไม่ผ่าน ZUBB | Mn, Mass/Meter |  | 40000001034 | 0010 | 47 | 86280791 | DBM1S402501000 | ข้ออ้อย 25มมx10มSD40(รญ) ตรง | SD40 | 2025-08-19 | 2024-01-01 | 2958465 | 2024-01-01 | 2958465 | 0.31 | 0.27 | 1.18 | 0.029 | 0.021 | 0.51 | 10 | 3.764 | 16.64 | 1.56 | 17.21 | 65 | 21.0 | 13 | 2 | 0
ไม่ผ่าน ZUBB | ไม่ผ่าน ZUBB | ไม่ผ่าน ZUBB | Mn, Mass/Meter |  | 40000001034 | 0010 | 48 | 86280792 | DBM1S402501000 | ข้ออ้อย 25มมx10มSD40(รญ) ตรง | SD40 | 2025-08-19 | 2024-01-01 | 2958465 | 2024-01-01 | 2958465 | 0.32 | 0.29 | 1.18 | 0.033 | 0.020 | 0.51 | 10 | 3.759 | 16.63 | 1.56 | 17.12 | 65 | 20.0 | 13 | 2 | 0
ไม่ผ่าน ZUBB | ไม่ผ่าน ZUBB | ผ่าน | Si, Mn |  | 40000001047 | 0010 | 5 | 87080642 | DBM1S401601200T | ข้ออ้อย 16มมx12มSD40(รญ) ตรง (T) | SD40 T | 2025-07-21 | 2024-01-01 | 2958465 | 2024-01-01 | 2958465 | 0.19 | 0.16 | 0.45 | 0.026 | 0.016 | 0.27 | 12.0 | 1.539 | 10.39 | 1.13 | 9.60 | 60 | 21.0 | 13 | 2 | 0
ไม่ผ่าน ZUBB | ไม่ผ่าน ZUBB | ผ่าน | Si, Mn |  | 40000001047 | 0010 | 21 | 87080658 | DBM1S401601200T | ข้ออ้อย 16มมx12มSD40(รญ) ตรง (T) | SD40 T | 2025-07-22 | 2024-01-01 | 2958465 | 2024-01-01 | 2958465 | 0.18 | 0.15 | 0.44 | 0.027 | 0.017 | 0.25 | 12.0 | 1.545 | 10.27 | 0.99 | 9.31 | 60 | 21.0 | 13 | 2 | 0
ไม่ผ่าน ZUBB | ไม่ผ่าน ZUBB | ไม่ผ่าน ZUBB | Mn, Mass/Meter |  | 40000001047 | 0010 | 22 | 87080659 | DBM1S401601200T | ข้ออ้อย 16มมx12มSD40(รญ) ตรง (T) | SD40 T | 2025-07-22 | 2024-01-01 | 2958465 | 2024-01-01 | 2958465 | 0.19 | 0.17 | 0.47 | 0.034 | 0.016 | 0.27 | 12.0 | 1.549 | 10.25 | 0.97 | 9.02 | 60 | 20.0 | 13 | 2 | 0
ไม่ผ่าน ZUBB | ไม่ผ่าน ZUBB | ผ่าน | Si, Mn |  | 40000001048 | 0010 | 6 | 87080665 | DBM1S401601000T | ข้ออ้อย 16มมx10มSD40(รญ) ตรง (T) | SD40 T | 2025-07-22 | 2024-01-01 | 2958465 | 2024-01-01 | 2958465 | 0.18 | 0.15 | 0.44 | 0.028 | 0.017 | 0.25 | 10.0 | 1.540 | 10.26 | 1.02 | 9.20 | 60 | 20.0 | 13 | 2 | 0
ไม่ผ่าน ZUBB | ไม่ผ่าน ZUBB | ไม่ผ่าน ZUBB | Mn, Mass/Meter |  | 40000001048 | 0010 | 8 | 87080667 | DBM1S401601000T | ข้ออ้อย 16มมx10มSD40(รญ) ตรง (T) | SD40 T | 2025-07-24 | 2024-01-01 | 2958465 | 2024-01-01 | 2958465 | 0.18 | 0.18 | 0.47 | 0.022 | 0.018 | 0.26 | 10.0 | 1.548 | 10.20 | 1.06 | 9.11 | 61 | 20.0 | 13 | 2 | 0
ไม่ผ่าน ZUBB | ไม่ผ่าน ZUBB | ไม่ผ่าน ZUBB | Mn, Mass/Meter |  | 40000001048 | 0010 | 9 | 87080668 | DBM1S401601000T | ข้ออ้อย 16มมx10มSD40(รญ) ตรง (T) | SD40 T | 2025-07-24 | 2024-01-01 | 2958465 | 2024-01-01 | 2958465 | 0.19 | 0.23 | 0.50 | 0.032 | 0.019 | 0.27 | 10.0 | 1.547 | 10.19 | 1.02 | 9.26 | 61 | 21.0 | 13 | 2 | 0
ไม่ผ่าน ZUBB | ไม่ผ่าน ZUBB | ผ่าน | Si, Mn |  | 40000001048 | 0010 | 11 | 87080670 | DBM1S401601000T | ข้ออ้อย 16มมx10มSD40(รญ) ตรง (T) | SD40 T | 2025-07-24 | 2024-01-01 | 2958465 | 2024-01-01 | 2958465 | 0.18 | 0.16 | 0.46 | 0.034 | 0.024 | 0.25 | 10.0 | 1.536 | 10.20 | 0.92 | 9.12 | 61 | 20.0 | 13 | 2 | 0
ไม่ผ่าน ZUBB | ไม่ผ่าน ZUBB | ไม่ผ่าน ZUBB | Mn, Mass/Meter |  | 40000001048 | 0010 | 15 | 87080636 | DBM1S401601000T | ข้ออ้อย 16มมx10มSD40(รญ) ตรง (T) | SD40 T | 2025-07-30 | 2024-01-01 | 2958465 | 2024-01-01 | 2958465 | 0.19 | 0.21 | 0.49 | 0.028 | 0.021 | 0.27 | 10.0 | 1.549 | 10.50 | 1.02 | 10.49 | 63 | 21.0 | 13 | 2 | 0
ไม่ผ่าน ZUBB | ไม่ผ่าน ZUBB | ไม่ผ่าน ZUBB | Ceq, Mass/Meter |  | 40000001059 | 0010 | 4 | 89807182 | DBM1S401601000 | ข้ออ้อย 16มมx10มSD40(รญ) ตรง | SD40 | 2025-07-25 | 2024-01-01 | 2958465 | 2024-01-01 | 2958465 | 0.30 | 0.25 | 1.03 | 0.010 | 0.021 | 0.47 | 10.0 | 1.550 | 10.56 | 1.06 | 10.36 | 62 | 21.0 | 13 | 2 | 0
ไม่ผ่าน ZUBB | ไม่ผ่าน ZUBB | ผ่าน | C, Ceq |  | 40000001059 | 0010 | 7 | 89807185 | DBM1S401601000 | ข้ออ้อย 16มมx10มSD40(รญ) ตรง | SD40 | 2025-07-25 | 2024-01-01 | 2958465 | 2024-01-01 | 2958465 | 0.28 | 0.26 | 1.03 | 0.008 | 0.022 | 0.45 | 10.0 | 1.539 | 10.56 | 1.01 | 10.21 | 62 | 21.0 | 13 | 2 | 0
ไม่ผ่าน ZUBB | ไม่ผ่าน ZUBB | ผ่าน | C, Ceq |  | 40000001059 | 0010 | 10 | 89807188 | DBM1S401601000 | ข้ออ้อย 16มมx10มSD40(รญ) ตรง | SD40 | 2025-07-25 | 2024-01-01 | 2958465 | 2024-01-01 | 2958465 | 0.29 | 0.29 | 1.07 | 0.009 | 0.023 | 0.47 | 10.0 | 1.544 | 10.55 | 1.07 | 10.21 | 62 | 21.0 | 13 | 2 | 0
ไม่ผ่าน ZUBB | ไม่ผ่าน ZUBB | ผ่าน | C, Ceq |  | 40000001059 | 0010 | 16 | 89807194 | DBM1S401601000 | ข้ออ้อย 16มมx10มSD40(รญ) ตรง | SD40 | 2025-07-25 | 2024-01-01 | 2958465 | 2024-01-01 | 2958465 | 0.29 | 0.24 | 1.06 | 0.008 | 0.023 | 0.47 | 10.0 | 1.540 | 10.57 | 1.08 | 10.22 | 62 | 20.0 | 13 | 2 | 0
ไม่ผ่าน ZUBB | ไม่ผ่าน ZUBB | ไม่ผ่าน ZUBB | Ceq, Mass/Meter |  | 40000001059 | 0010 | 20 | 86180644 | DBM1S401601000 | ข้ออ้อย 16มมx10มSD40(รญ) ตรง | SD40 | 2025-07-29 | 2024-01-01 | 2958465 | 2024-01-01 | 2958465 | 0.30 | 0.25 | 1.08 | 0.035 | 0.02 | 0.48 | 10.0 | 1.550 | 10.56 | 0.97 | 10.41 | 64 | 21.0 | 13 | 2 | 0
ไม่ผ่าน ZUBB | ไม่ผ่าน ZUBB | ไม่ผ่าน ZUBB | Mn, Mass/Meter |  | 40000001059 | 0010 | 21 | 86180645 | DBM1S401601000 | ข้ออ้อย 16มมx10มSD40(รญ) ตรง | SD40 | 2025-07-29 | 2024-01-01 | 2958465 | 2024-01-01 | 2958465 | 0.32 | 0.27 | 1.11 | 0.038 | 0.023 | 0.51 | 10.0 | 1.547 | 10.57 | 0.97 | 10.52 | 64 | 21.0 | 13 | 2 | 0
ไม่ผ่าน ZUBB | ไม่ผ่าน ZUBB | ผ่าน | C, Ceq |  | 40000001059 | 0010 | 26 | 86180695 | DBM1S401601000 | ข้ออ้อย 16มมx10มSD40(รญ) ตรง | SD40 | 2025-07-29 | 2024-01-01 | 2958465 | 2024-01-01 | 2958465 | 0.29 | 0.29 | 1.10 | 0.034 | 0.038 | 0.47 | 10.0 | 1.540 | 10.57 | 0.97 | 10.70 | 64 | 21.0 | 13 | 2 | 0
ไม่ผ่าน ZUBB | ไม่ผ่าน ZUBB | ไม่ผ่าน ZUBB | Ceq, Mass/Meter |  | 40000001060 | 0010 | 2 | 89807198 | DBM1S401601200 | ข้ออ้อย 16มมx12มSD40(รญ) ตรง | SD40 | 2025-07-26 | 2024-01-01 | 2958465 | 2024-01-01 | 2958465 | 0.31 | 0.29 | 1.00 | 0.011 | 0.031 | 0.48 | 12.0 | 1.549 | 10.58 | 0.91 | 10.86 | 64 | 21.0 | 13 | 2 | 0
ไม่ผ่าน ZUBB | ไม่ผ่าน ZUBB | ไม่ผ่าน ZUBB | Ceq, Mass/Meter |  | 40000001060 | 0010 | 5 | 89807201 | DBM1S401601200 | ข้ออ้อย 16มมx12มSD40(รญ) ตรง | SD40 | 2025-07-26 | 2024-01-01 | 2958465 | 2024-01-01 | 2958465 | 0.30 | 0.29 | 1.02 | 0.012 | 0.030 | 0.47 | 12.0 | 1.547 | 10.57 | 0.91 | 10.69 | 64 | 20.0 | 13 | 2 | 0
ไม่ผ่าน ZUBB | ไม่ผ่าน ZUBB | ผ่าน | Si, Mn |  | 40000001060 | 0010 | 7 | 89980602 | DBM1S401601200 | ข้ออ้อย 16มมx12มSD40(รญ) ตรง | SD40 | 2025-07-26 | 2024-01-01 | 2958465 | 2024-01-01 | 2958465 | 0.32 | 0.31 | 1.25 | 0.007 | 0.012 | 0.53 | 12.0 | 1.533 | 10.57 | 0.94 | 10.66 | 64 | 21.0 | 13 | 2 | 0
ไม่ผ่าน ZUBB | ไม่ผ่าน ZUBB | ผ่าน | Mn, Ceq |  | 40000001060 | 0010 | 8 | 89980603 | DBM1S401601200 | ข้ออ้อย 16มมx12มSD40(รญ) ตรง | SD40 | 2025-07-26 | 2024-01-01 | 2958465 | 2024-01-01 | 2958465 | 0.31 | 0.30 | 1.41 | 0.009 | 0.012 | 0.55 | 12.0 | 1.540 | 10.56 | 0.92 | 10.72 | 64 | 20.0 | 13 | 2 | 0
ไม่ผ่าน ZUBB | ไม่ผ่าน ZUBB | ผ่าน | Si, Mn |  | 40000001060 | 0010 | 12 | 89980609 | DBM1S401601200 | ข้ออ้อย 16มมx12มSD40(รญ) ตรง | SD40 | 2025-07-26 | 2024-01-01 | 2958465 | 2024-01-01 | 2958465 | 0.32 | 0.31 | 1.20 | 0.006 | 0.010 | 0.52 | 12.0 | 1.544 | 10.55 | 0.98 | 10.56 | 64 | 20.0 | 13 | 2 | 0
ไม่ผ่าน ZUBB | ไม่ผ่าน ZUBB | ผ่าน | Si, Mn |  | 40000001060 | 0010 | 15 | 899806C0 | DBM1S401601200 | ข้ออ้อย 16มมx12มSD40(รญ) ตรง | SD40 | 2025-07-26 | 2024-01-01 | 2958465 | 2024-01-01 | 2958465 | 0.33 | 0.34 | 1.33 | 0.011 | 0.025 | 0.53 | 12.0 | 1.541 | 10.54 | 0.98 | 10.61 | 64 | 20.0 | 13 | 2 | 0
ไม่ผ่าน ZUBB | ไม่ผ่าน ZUBB | ไม่ผ่าน ZUBB | Ceq, Mass/Meter |  | 40000001071 | 0010 | 4 | 76180624 | DBM1S401201000 | ข้ออ้อย 12มมx10มSD40(รญ) ตรง BO | SD40 | 2025-07-29 | 2024-01-01 | 2958465 | 2024-01-01 | 2958465 | 0.30 | 0.30 | 1.06 | 0.033 | 0.025 | 0.47 | 10.0 | 0.871 | 8.26 | 0.56 | 7.19 | 58 | 22.0 | 13 | 2 | 0
ไม่ผ่าน ZUBB | ไม่ผ่าน ZUBB | ไม่ผ่าน ZUBB | Si, Mass/Meter |  | 40000001076 | 0010 | 2 | 76180621 | DBC1S40120 | ข้ออ้อย 12มมxSD40 (Bar in Coil) | SD40 | 2025-07-29 | 2024-01-01 | 2958465 | 2024-01-01 | 2958465 | 0.32 | 0.31 | 1.09 | 0.027 | 0.016 | 0.50 |  | 0.869 | 8.24 | 0.62 | 7.21 | 58 | 21.0 | 12 | 2 | 0
ไม่ผ่าน ZUBB | ไม่ผ่าน ZUBB | ไม่ผ่าน ZUBB | Mn, Mass/Meter |  | 40000001076 | 0010 | 3 | 76180620 | DBC1S40120 | ข้ออ้อย 12มมxSD40 (Bar in Coil) | SD40 | 2025-07-29 | 2024-01-01 | 2958465 | 2024-01-01 | 2958465 | 0.31 | 0.28 | 1.12 | 0.031 | 0.017 | 0.49 |  | 0.871 | 8.25 | 0.6 | 7.21 | 58 | 20.0 | 12 | 2 | 0
ไม่ผ่าน ZUBB | ไม่ผ่าน ZUBB | ไม่ผ่าน ZUBB | Mn, Mass/Meter |  | 40000001076 | 0010 | 4 | 76180619 | DBC1S40120 | ข้ออ้อย 12มมxSD40 (Bar in Coil) | SD40 | 2025-07-30 | 2024-01-01 | 2958465 | 2024-01-01 | 2958465 | 0.30 | 0.28 | 1.20 | 0.041 | 0.035 | 0.5 |  | 0.872 | 8.21 | 0.56 | 7.32 | 58 | 20.0 | 12 | 2 | 0
ไม่ผ่าน ZUBB | ไม่ผ่าน ZUBB | ไม่ผ่าน ZUBB | Mn, Mass/Meter |  | 40000001076 | 0010 | 5 | 76180618 | DBC1S40120 | ข้ออ้อย 12มมxSD40 (Bar in Coil) | SD40 | 2025-07-30 | 2024-01-01 | 2958465 | 2024-01-01 | 2958465 | 0.31 | 0.27 | 1.22 | 0.038 | 0.032 | 0.51 |  | 0.876 | 8.22 | 0.58 | 7.4 | 58 | 21.0 | 12 | 2 | 0
ไม่ผ่าน ZUBB | ไม่ผ่าน ZUBB | ผ่าน | Si, Mn |  | 40000001077 | 0010 | 1 | 73480781 | DBM1S401201000TBO | ข้ออ้อย 12มมx10มSD40(รญ) ตรง (T) | SD40 T | 2025-07-30 | 2024-01-01 | 2958465 | 2024-01-01 | 2958465 | 0.21 | 0.26 | 0.47 | 0.039 | 0.03 | 0.28 | 10.0 | 0.870 | 8.24 | 0.61 | 7.41 | 58 | 21.0 | 13 | 2 | 0
ไม่ผ่าน ZUBB | ไม่ผ่าน ZUBB | ไม่ผ่าน ZUBB | Mn, Mass/Meter |  | 40000001077 | 0010 | 3 | 73480757 | DBM1S401201000T | ข้ออ้อย 12มมx10มSD40(รญ) ตรง (T) | SD40 T | 2025-07-31 | 2024-01-01 | 2958465 | 2024-01-01 | 2958465 | 0.18 | 0.23 | 0.49 | 0.044 | 0.027 | 0.26 | 10.0 | 0.876 | 8.26 | 0.64 | 7.21 | 58 | 20.0 | 13 | 2 | 0
ไม่ผ่าน ZUBB | ไม่ผ่าน ZUBB | ไม่ผ่าน ZUBB | C, Mass/Meter |  | 40000001077 | 0010 | 7 | 76807179 | DBM1S401201000T | ข้ออ้อย 12มมx10มSD40(รญ) ตรง (T) | SD40 T | 2025-07-31 | 2024-01-01 | 2958465 | 2024-01-01 | 2958465 | 0.14 | 0.20 | 0.60 | 0.009 | 0.024 | 0.24 | 10.0 | 0.867 | 8.27 | 0.62 | 7.29 | 58 | 21.0 | 13 | 2 | 0
ไม่ผ่าน ZUBB | ไม่ผ่าน ZUBB | ผ่าน | Si, Mn |  | 40000001077 | 0010 | 11 | 79807175 | DBM1S401201000T | ข้ออ้อย 12มมx10มSD40(รญ) ตรง (T) | SD40 T | 2025-08-01 | 2024-01-01 | 2958465 | 2024-01-01 | 2958465 | 0.16 | 0.16 | 0.50 | 0.008 | 0.027 | 0.24 | 10.0 | 0.865 | 8.24 | 0.56 | 7.32 | 58 | 21.0 | 13 | 2 | 0
ไม่ผ่าน ZUBB | ไม่ผ่าน ZUBB | ไม่ผ่าน ZUBB | Si, Mass/Meter |  | 40000001077 | 0010 | 24 | 79807163 | DBM1S401201000T | ข้ออ้อย 12มมx10มSD40(รญ) ตรง (T) | SD40 T | 2025-08-04 | 2024-01-01 | 2958465 | 2024-01-01 | 2958465 | 0.17 | 0.16 | 0.57 | 0.009 | 0.021 | 0.27 | 10.0 | 0.870 | 8.24 | 0.61 | 7.41 | 58 | 20.0 | 13 | 2 | 0
ไม่ผ่าน ZUBB | ไม่ผ่าน ZUBB | ผ่าน | Si, Mn |  | 40000001077 | 0010 | 29 | 79807158 | DBM1S401201000T | ข้ออ้อย 12มมx10มSD40(รญ) ตรง (T) | SD40 T | 2025-08-04 | 2024-01-01 | 2958465 | 2024-01-01 | 2958465 | 0.17 | 0.16 | 0.50 | 0.007 | 0.027 | 0.25 | 10.0 | 0.866 | 8.26 | 0.60 | 7.11 | 58 | 21.0 | 13 | 2 | 0
ไม่ผ่าน ZUBB | ไม่ผ่าน ZUBB | ไม่ผ่าน ZUBB | Si, Mass/Meter |  | 40000001077 | 0010 | 32 | 79807155 | DBM1S401201000T | ข้ออ้อย 12มมx10มSD40(รญ) ตรง (T) | SD40 T | 2025-08-04 | 2024-01-01 | 2958465 | 2024-01-01 | 2958465 | 0.17 | 0.16 | 0.57 | 0.009 | 0.021 | 0.27 | 10.0 | 0.870 | 8.25 | 0.61 | 7.23 | 58 | 20.0 | 13 | 2 | 0
ไม่ผ่าน ZUBB | ไม่ผ่าน ZUBB | ไม่ผ่าน ZUBB | Si, Mass/Meter |  | 40000001077 | 0010 | 35 | 79807152 | DBM1S401201000T | ข้ออ้อย 12มมx10มSD40(รญ) ตรง (T) | SD40 T | 2025-08-04 | 2024-01-01 | 2958465 | 2024-01-01 | 2958465 | 0.17 | 0.16 | 0.54 | 0.008 | 0.027 | 0.26 | 10.0 | 0.870 | 8.19 | 0.59 | 7.22 | 58 | 20.0 | 13 | 2 | 0
ไม่ผ่าน ZUBB | ไม่ผ่าน ZUBB | ไม่ผ่าน ZUBB | Si, Mass/Meter |  | 40000001077 | 0010 | 42 | 79807143 | DBM1S401201000T | ข้ออ้อย 12มมx10มSD40(รญ) ตรง (T) | SD40 T | 2025-08-04 | 2024-01-01 | 2958465 | 2024-01-01 | 2958465 | 0.17 | 0.16 | 0.54 | 0.009 | 0.028 | 0.26 | 10.0 | 0.871 | 8.23 | 0.57 | 7.36 | 58 | 19.0 | 13 | 2 | 0
ไม่ผ่าน ZUBB | ไม่ผ่าน ZUBB | ไม่ผ่าน ZUBB | Mn, Mass/Meter |  | 40000001077 | 0010 | 45 | 76280846 | DBM1S401201000T | ข้ออ้อย 12มมx10มSD40(รญ) ตรง (T) | SD40 T | 2025-08-13 | 2024-01-01 | 2958465 | 2024-01-01 | 2958465 | 0.19 | 0.19 | 0.46 | 0.025 | 0.019 | 0.26 | 10.0 | 0.871 | 8.11 | 0.57 | 7.36 | 60 | 20.0 | 13 | 2 | 0
ไม่ผ่าน ZUBB | ไม่ผ่าน ZUBB | ไม่ผ่าน ZUBB | Si, Mass/Meter |  | 40000001094 | 0010 | 4 | 79808070 | DBM1S401201000T | ข้ออ้อย 12มมx10มSD40(รญ) ตรง (T) | SD40 T | 2025-08-11 | 2024-01-01 | 2958465 | 2024-01-01 | 2958465 | 0.20 | 0.15 | 0.58 | 0.010 | 0.025 | 0.29 | 10.0 | 0.869 | 8.10 | 0.61 | 7.36 | 59 | 20.0 | 13 | 2 | 0
ไม่ผ่าน ZUBB | ไม่ผ่าน ZUBB | ไม่ผ่าน ZUBB | Si, Mass/Meter |  | 40000001094 | 0010 | 11 | 76280844 | DBM1S401201000T | ข้ออ้อย 12มมx10มSD40(รญ) ตรง (T) | SD40 T | 2025-08-14 | 2024-01-01 | 2958465 | 2024-01-01 | 2958465 | 0.18 | 0.26 | 0.63 | 0.032 | 0.032 | 0.29 | 10.0 | 0.868 | 8.11 | 0.58 | 7.23 | 59 | 19.0 | 13 | 2 | 0
ไม่ผ่าน ZUBB | ไม่ผ่าน ZUBB | ไม่ผ่าน ZUBB | Mn, Mass/Meter |  | 40000001094 | 0010 | 17 | 76280838 | DBM1S401201000T | ข้ออ้อย 12มมx10มSD40(รญ) ตรง (T) | SD40 T | 2025-08-18 | 2024-01-01 | 2958465 | 2024-01-01 | 2958465 | 0.18 | 0.2 | 0.46 | 0.024 | 0.023 | 0.25 | 10.0 | 0.868 | 8.34 | 0.58 | 7.62 | 59 | 20.0 | 13 | 2 | 0
ไม่ผ่าน ZUBB | ไม่ผ่าน ZUBB | ไม่ผ่าน ZUBB | Si, Mass/Meter |  | 40000001094 | 0010 | 24 | 79808109 | DBM1S401201000T | ข้ออ้อย 12มมx10มSD40(รญ) ตรง (T) | SD40 T | 2025-08-18 | 2024-01-01 | 2958465 | 2024-01-01 | 2958465 | 0.17 | 0.16 | 0.56 | 0.009 | 0.025 | 0.26 | 10.0 | 0.870 | 8.35 | 0.56 | 7.22 | 58 | 20.0 | 13 | 2 | 0
ไม่ผ่าน ZUBB | ไม่ผ่าน ZUBB | ไม่ผ่าน ZUBB | Si, Mass/Meter |  | 40000001094 | 0010 | 51 | 79808082 | DBM1S401201000T | ข้ออ้อย 12มมx10มSD40(รญ) ตรง (T) | SD40 T | 2025-08-19 | 2024-01-01 | 2958465 | 2024-01-01 | 2958465 | 0.19 | 0.16 | 0.54 | 0.006 | 0.023 | 0.28 | 10.0 | 0.870 | 3.35 | 0.6 | 7.12 | 59 | 19.0 | 13 | 2 | 0
ไม่ผ่าน ZUBB | ไม่ผ่าน ZUBB | ไม่ผ่าน ZUBB | Si, Mass/Meter |  | 40000001094 | 0010 | 52 | 79808081 | DBM1S401201000T | ข้ออ้อย 12มมx10มSD40(รญ) ตรง (T) | SD40 T | 2025-08-19 | 2024-01-01 | 2958465 | 2024-01-01 | 2958465 | 0.20 | 0.16 | 0.58 | 0.009 | 0.024 | 0.29 | 10.0 | 0.877 | 8.36 | 0.57 | 7.20 | 59 | 20.0 | 13 | 2 | 0
ไม่ผ่าน ZUBB | ไม่ผ่าน ZUBB | ไม่ผ่าน ZUBB | Si, Mass/Meter |  | 40000001094 | 0010 | 53 | 79808080 | DBM1S401201000T | ข้ออ้อย 12มมx10มSD40(รญ) ตรง (T) | SD40 T | 2025-08-19 | 2024-01-01 | 2958465 | 2024-01-01 | 2958465 | 0.18 | 0.16 | 0.53 | 0.007 | 0.024 | 0.27 | 10.0 | 0.873 | 8.36 | 0.56 | 7.12 | 59 | 20.0 | 13 | 2 | 0
ไม่ผ่าน ZUBB | ไม่ผ่าน ZUBB | ไม่ผ่าน ZUBB | Si, Mass/Meter |  | 40000001095 | 0010 | 2 | 79807140 | DBM1S401201200T | ข้ออ้อย 12มมx12มSD40(รญ) ตรง (T) | SD40 T | 2025-08-05 | 2024-01-01 | 2958465 | 2024-01-01 | 2958465 | 0.15 | 0.16 | 0.56 | 0.011 | 0.021 | 0.24 | 12.0 | 0.873 | 8.11 | 0.62 | 7.02 | 59 | 21.0 | 13 | 2 | 0
ไม่ผ่าน ZUBB | ไม่ผ่าน ZUBB | ไม่ผ่าน ZUBB | Si, Mass/Meter |  | 40000001095 | 0010 | 3 | 79807139 | DBM1S401201200T | ข้ออ้อย 12มมx12มSD40(รญ) ตรง (T) | SD40 T | 2025-08-05 | 2024-01-01 | 2958465 | 2024-01-01 | 2958465 | 0.16 | 0.15 | 0.56 | 0.009 | 0.025 | 0.26 | 12.0 | 0.876 | 8.1 | 0.62 | 7.11 | 59 | 22.0 | 13 | 2 | 0
ไม่ผ่าน ZUBB | ไม่ผ่าน ZUBB | ไม่ผ่าน ZUBB | Si, Mass/Meter |  | 40000001095 | 0010 | 6 | 79807136 | DBM1S401201200T | ข้ออ้อย 12มมx12มSD40(รญ) ตรง (T) | SD40 T | 2025-08-05 | 2024-01-01 | 2958465 | 2024-01-01 | 2958465 | 0.17 | 0.16 | 0.55 | 0.009 | 0.021 | 0.26 | 12.0 | 0.868 | 8.12 | 0.61 | 7.20 | 59 | 21.0 | 13 | 2 | 0
ไม่ผ่าน ZUBB | ไม่ผ่าน ZUBB | ไม่ผ่าน ZUBB | Si, Mass/Meter |  | 40000001095 | 0010 | 7 | 79807125 | DBM1S401201200T | ข้ออ้อย 12มมx12มSD40(รญ) ตรง (T) | SD40 T | 2025-08-05 | 2024-01-01 | 2958465 | 2024-01-01 | 2958465 | 0.16 | 0.15 | 0.56 | 0.009 | 0.025 | 0.26 | 12.0 | 0.876 | 8.1 | 0.62 | 7.11 | 59 | 22.0 | 13 | 2 | 0
ไม่ผ่าน ZUBB | ไม่ผ่าน ZUBB | ไม่ผ่าน ZUBB | Si, Mass/Meter |  | 40000001095 | 0010 | 16 | 79807117 | DBM1S401201200T | ข้ออ้อย 12มมx12มSD40(รญ) ตรง (T) | SD40 T | 2025-08-07 | 2024-01-01 | 2958465 | 2024-01-01 | 2958465 | 0.18 | 0.16 | 0.58 | 0.010 | 0.023 | 0.27 | 12.0 | 0.870 | 8.1 | 0.59 | 7.23 | 58 | 19.0 | 13 | 2 | 0
ไม่ผ่าน ZUBB | ไม่ผ่าน ZUBB | ไม่ผ่าน ZUBB | Si, Mass/Meter |  | 40000001095 | 0010 | 22 | 79807072 | DBM1S401201200T | ข้ออ้อย 12มมx12มSD40(รญ) ตรง (T) | SD40 T | 2025-08-08 | 2024-01-01 | 2958465 | 2024-01-01 | 2958465 | 0.17 | 0.16 | 0.54 | 0.011 | 0.028 | 0.26 | 12.0 | 0.867 | 8.17 | 0.58 | 7.16 | 58 | 19.0 | 13 | 2 | 0
ไม่ผ่าน ZUBB | ไม่ผ่าน ZUBB | ไม่ผ่าน ZUBB | Si, Mass/Meter |  | 40000001095 | 0010 | 23 | 79807071 | DBM1S401201200T | ข้ออ้อย 12มมx12มSD40(รญ) ตรง (T) | SD40 T | 2025-08-08 | 2024-01-01 | 2958465 | 2024-01-01 | 2958465 | 0.17 | 0.16 | 0.52 | 0.009 | 0.025 | 0.26 | 12.0 | 0.867 | 8.16 | 0.58 | 7.16 | 58 | 19.0 | 13 | 2 | 0
ไม่ผ่าน ZUBB | ไม่ผ่าน ZUBB | ไม่ผ่าน ZUBB | Si, Mass/Meter |  | 40000001095 | 0010 | 25 | 79807069 | DBM1S401201200T | ข้ออ้อย 12มมx12มSD40(รญ) ตรง (T) | SD40 T | 2025-08-11 | 2024-01-01 | 2958465 | 2024-01-01 | 2958465 | 0.19 | 0.16 | 0.55 | 0.007 | 0.024 | 0.28 | 12.0 | 0.870 | 8.15 | 0.68 | 7.42 | 59 | 22.0 | 13 | 2 | 0
ไม่ผ่าน ZUBB | ไม่ผ่าน ZUBB | ไม่ผ่าน ZUBB | Si, Mass/Meter |  | 40000001095 | 0010 | 28 | 79807066 | DBM1S401201200T | ข้ออ้อย 12มมx12มSD40(รญ) ตรง (T) | SD40 T | 2025-08-11 | 2024-01-01 | 2958465 | 2024-01-01 | 2958465 | 0.16 | 0.16 | 0.56 | 0.008 | 0.023 | 0.25 | 12.0 | 0.868 | 8.14 | 0.62 | 7.19 | 59 | 20.0 | 13 | 2 | 0
ไม่ผ่าน ZUBB | ไม่ผ่าน ZUBB | ไม่ผ่าน ZUBB | Ceq, Mass/Meter |  | 40000001204 | 0010 | 14 | 79808221 | DBM1S401201200 | ข้ออ้อย 12มมx12มSD40(รญ) ตรง | SD40 | 2025-09-02 | 2024-01-01 | 2958465 | 2024-01-01 | 2958465 | 0.31 | 0.26 | 1.04 | 0.008 | 0.019 | 0.48 | 12.0 | 0.870 | 8.33 | 0.58 | 7.26 | 60 | 21.0 | 13 | 2 | 0
ไม่ผ่าน ZUBB | ไม่ผ่าน ZUBB | ไม่ผ่าน ZUBB | Ceq, Mass/Meter |  | 40000001205 | 0010 | 4 | 79808213 | DBM1S401201000 | ข้ออ้อย 12มมx10มSD40(รญ) ตรง | SD40 | 2025-09-02 | 2024-01-01 | 2958465 | 2024-01-01 | 2958465 | 0.30 | 0.29 | 1.04 | 0.011 | 0.022 | 0.48 | 10.0 | 0.868 | 8.33 | 0.59 | 7.22 | 60 | 21.0 | 13 | 2 | 0
ไม่ผ่าน ZUBB | ไม่ผ่าน ZUBB | ไม่ผ่าน ZUBB | Ceq, Mass/Meter |  | 40000001205 | 0010 | 5 | 79808212 | DBM1S401201000 | ข้ออ้อย 12มมx10มSD40(รญ) ตรง | SD40 | 2025-09-02 | 2024-01-01 | 2958465 | 2024-01-01 | 2958465 | 0.30 | 0.23 | 1.00 | 0.010 | 0.017 | 0.46 | 10.0 | 0.868 | 8.33 | 0.58 | 7.21 | 60 | 20.0 | 13 | 2 | 0
ไม่ผ่าน ZUBB | ไม่ผ่าน ZUBB | ไม่ผ่าน ZUBB | Ceq, Mass/Meter |  | 40000001205 | 0010 | 7 | 79808210 | DBM1S401201000 | ข้ออ้อย 12มมx10มSD40(รญ) ตรง | SD40 | 2025-09-02 | 2024-01-01 | 2958465 | 2024-01-01 | 2958465 | 0.30 | 0.26 | 1.06 | 0.012 | 0.022 | 0.47 | 10.0 | 0.867 | 8.35 | 0.58 | 7.24 | 60 | 21.0 | 13 | 2 | 0
ไม่ผ่าน ZUBB | ไม่ผ่าน ZUBB | ไม่ผ่าน ZUBB | Ceq, Mass/Meter |  | 40000001205 | 0010 | 8 | 79808014 | DBM1S401201000 | ข้ออ้อย 12มมx10มSD40(รญ) ตรง | SD40 | 2025-09-02 | 2024-01-01 | 2958465 | 2024-01-01 | 2958465 | 0.33 | 0.27 | 0.94 | 0.010 | 0.015 | 0.48 | 10.0 | 0.868 | 8.36 | 0.56 | 7.19 | 59 | 21.0 | 13 | 2 | 0
ไม่ผ่าน ZUBB | ไม่ผ่าน ZUBB | ไม่ผ่าน ZUBB | Mn, Mass/Meter |  | 40000001219 | 0010 | 2 | 73480752 | DBM1S401201200T | ข้ออ้อย 12มมx12มSD40(รญ) ตรง (T) | SD40 T | 2025-09-03 | 2024-01-01 | 2958465 | 2024-01-01 | 2958465 | 0.19 | 0.19 | 0.45 | 0.034 | 0.023 | 0.26 | 12.0 | 0.867 | 8.30 | 0.94 | 7.57 | 58 | 20.5 | 13 | 2 | 0
ไม่ผ่าน ZUBB | ไม่ผ่าน ZUBB | ไม่ผ่าน ZUBB | Mn, Mass/Meter |  | 40000001219 | 0010 | 4 | 73480750 | DBM1S401201200T | ข้ออ้อย 12มมx12มSD40(รญ) ตรง (T) | SD40 T | 2025-09-03 | 2024-01-01 | 2958465 | 2024-01-01 | 2958465 | 0.18 | 0.22 | 0.46 | 0.020 | 0.022 | 0.26 | 12.0 | 0.872 | 8.30 | 0.82 | 7.32 | 58 | 22.5 | 13 | 2 | 0
ไม่ผ่าน ZUBB | ไม่ผ่าน ZUBB | ไม่ผ่าน ZUBB | Mn, Mass/Meter |  | 40000001219 | 0010 | 5 | 73480749 | DBM1S401201200T | ข้ออ้อย 12มมx12มSD40(รญ) ตรง (T) | SD40 T | 2025-09-03 | 2024-01-01 | 2958465 | 2024-01-01 | 2958465 | 0.21 | 0.19 | 0.45 | 0.027 | 0.023 | 0.29 | 12.0 | 0.869 | 8.33 | 0.70 | 7.31 | 58 | 21.0 | 13 | 2 | 0
ไม่ผ่าน ZUBB | ไม่ผ่าน ZUBB | ไม่ผ่าน ZUBB | Mn, Mass/Meter |  | 40000001219 | 0010 | 6 | 73480748 | DBM1S401201200T | ข้ออ้อย 12มมx12มSD40(รญ) ตรง (T) | SD40 T | 2025-09-03 | 2024-01-01 | 2958465 | 2024-01-01 | 2958465 | 0.20 | 0.20 | 0.45 | 0.040 | 0.028 | 0.28 | 12.0 | 0.869 | 8.33 | 0.67 | 7.31 | 58 | 20.0 | 13 | 2 | 0
ไม่ผ่าน ZUBB | ไม่ผ่าน ZUBB | ไม่ผ่าน ZUBB | Mn, Mass/Meter |  | 40000001219 | 0010 | 7 | 73480747 | DBM1S401201200T | ข้ออ้อย 12มมx12มSD40(รญ) ตรง (T) | SD40 T | 2025-09-03 | 2024-01-01 | 2958465 | 2024-01-01 | 2958465 | 0.18 | 0.21 | 0.46 | 0.016 | 0.023 | 0.25 | 12.0 | 0.867 | 8.32 | 0.66 | 7.29 | 58 | 21.0 | 13 | 2 | 0
ไม่ผ่าน ZUBB | ไม่ผ่าน ZUBB | ไม่ผ่าน ZUBB | Mn, Mass/Meter |  | 40000001219 | 0010 | 8 | 73480746 | DBM1S401201200T | ข้ออ้อย 12มมx12มSD40(รญ) ตรง (T) | SD40 T | 2025-09-04 | 2024-01-01 | 2958465 | 2024-01-01 | 2958465 | 0.19 | 0.23 | 0.46 | 0.021 | 0.025 | 0.26 | 12.0 | 0.877 | 8.36 | 0.54 | 7.70 | 60 | 20.0 | 13 | 2 | 0
ไม่ผ่าน ZUBB | ไม่ผ่าน ZUBB | ไม่ผ่าน ZUBB | Mn, Mass/Meter |  | 40000001219 | 0010 | 9 | 73480745 | DBM1S401201200T | ข้ออ้อย 12มมx12มSD40(รญ) ตรง (T) | SD40 T | 2025-09-04 | 2024-01-01 | 2958465 | 2024-01-01 | 2958465 | 0.18 | 0.21 | 0.50 | 0.026 | 0.027 | 0.26 | 12.0 | 0.871 | 8.35 | 0.56 | 7.41 | 60 | 20.0 | 13 | 2 | 0
ไม่ผ่าน ZUBB | ไม่ผ่าน ZUBB | ไม่ผ่าน ZUBB | Mn, Mass/Meter |  | 40000001219 | 0010 | 10 | 73480744 | DBM1S401201200T | ข้ออ้อย 12มมx12มSD40(รญ) ตรง (T) | SD40 T | 2025-09-04 | 2024-01-01 | 2958465 | 2024-01-01 | 2958465 | 0.19 | 0.24 | 0.48 | 0.022 | 0.028 | 0.27 | 12.0 | 0.869 | 8.35 | 0.55 | 7.21 | 60 | 21.0 | 13 | 2 | 0
ไม่ผ่าน ZUBB | ไม่ผ่าน ZUBB | ไม่ผ่าน ZUBB | Mn, Mass/Meter |  | 40000001219 | 0010 | 11 | 73480743 | DBM1S401201200T | ข้ออ้อย 12มมx12มSD40(รญ) ตรง (T) | SD40 T | 2025-09-04 | 2024-01-01 | 2958465 | 2024-01-01 | 2958465 | 0.18 | 0.20 | 0.47 | 0.030 | 0.025 | 0.25 | 12.0 | 0.867 | 8.36 | 0.58 | 7.19 | 60 | 21.0 | 13 | 2 | 0
ไม่ผ่าน ZUBB | ไม่ผ่าน ZUBB | ไม่ผ่าน ZUBB | Mn, Mass/Meter |  | 40000001219 | 0010 | 13 | 73480994 | DBM1S401201200T | ข้ออ้อย 12มมx12มSD40(รญ) ตรง (T) | SD40 T | 2025-09-04 | 2024-01-01 | 2958465 | 2024-01-01 | 2958465 | 0.16 | 0.22 | 0.48 | 0.024 | 0.027 | 0.24 | 12.0 | 0.869 | 8.34 | 0.57 | 7.22 | 60 | 20.0 | 13 | 2 | 0
ไม่ผ่าน ZUBB | ไม่ผ่าน ZUBB | ไม่ผ่าน ZUBB | Mn, Mass/Meter |  | 40000001220 | 0010 | 7 | 73480914 | DBM1S401201000T | ข้ออ้อย 12มมx10มSD40(รญ) ตรง (T) | SD40 T | 2025-09-08 | 2024-01-01 | 2958465 | 2024-01-01 | 2958465 | 0.18 | 0.22 | 0.49 | 0.019 | 0.017 | 0.26 | 10.0 | 0.869 | 8.32 | 0.78 | 7.45 | 58 | 20.0 | 13 | 2 | 0
ไม่ผ่าน ZUBB | ไม่ผ่าน ZUBB | ไม่ผ่าน ZUBB | Mn, Mass/Meter |  | 40000001220 | 0010 | 8 | 73480915 | DBM1S401201000T | ข้ออ้อย 12มมx10มSD40(รญ) ตรง (T) | SD40 T | 2025-09-08 | 2024-01-01 | 2958465 | 2024-01-01 | 2958465 | 0.19 | 0.20 | 0.47 | 0.016 | 0.015 | 0.26 | 10.0 | 0.867 | 8.32 | 0.74 | 7.33 | 58 | 20.0 | 13 | 2 | 0
ไม่ผ่าน ZUBB | ไม่ผ่าน ZUBB | ไม่ผ่าน ZUBB | Mn, Mass/Meter |  | 40000001220 | 0010 | 10 | 73480917 | DBM1S401201000T | ข้ออ้อย 12มมx10มSD40(รญ) ตรง (T) | SD40 T | 2025-09-10 | 2024-01-01 | 2958465 | 2024-01-01 | 2958465 | 0.18 | 0.22 | 0.49 | 0.019 | 0.017 | 0.26 | 10.0 | 0.853 | 8.35 | 0.79 | 7.12 | 58 | 21.0 | 13 | 2 | 0
ไม่ผ่าน ZUBB | ไม่ผ่าน ZUBB | ไม่ผ่าน ZUBB | Mn, Mass/Meter |  | 40000001220 | 0010 | 11 | 73480918 | DBM1S401201000T | ข้ออ้อย 12มมx10มSD40(รญ) ตรง (T) | SD40 T | 2025-09-10 | 2024-01-01 | 2958465 | 2024-01-01 | 2958465 | 0.19 | 0.20 | 0.49 | 0.026 | 0.017 | 0.27 | 10.0 | 0.871 | 8.38 | 0.8 | 7.1 | 58 | 20.5 | 13 | 2 | 0
ไม่ผ่าน ZUBB | ไม่ผ่าน ZUBB | ไม่ผ่าน ZUBB | Mn, Mass/Meter |  | 40000001220 | 0010 | 13 | 73480920 | DBM1S401201000T | ข้ออ้อย 12มมx10มSD40(รญ) ตรง (T) | SD40 T | 2025-09-10 | 2024-01-01 | 2958465 | 2024-01-01 | 2958465 | 0.17 | 0.21 | 0.50 | 0.029 | 0.019 | 0.25 | 10.0 | 0.870 | 8.35 | 0.70 | 7.15 | 58 | 21.0 | 13 | 2 | 0
ไม่ผ่าน ZUBB | ไม่ผ่าน ZUBB | ไม่ผ่าน ZUBB | Mn, Mass/Meter |  | 40000001220 | 0010 | 16 | 73480923 | DBM1S401201000T | ข้ออ้อย 12มมx10มSD40(รญ) ตรง (T) | SD40 T | 2025-09-11 | 2024-01-01 | 2958465 | 2024-01-01 | 2958465 | 0.21 | 0.20 | 0.50 | 0.030 | 0.034 | 0.29 | 10.0 | 0.869 | 8.35 | 0.59 | 7.11 | 58 | 20.0 | 13 | 2 | 0
ไม่ผ่าน ZUBB | ไม่ผ่าน ZUBB | ไม่ผ่าน ZUBB | Mn, Mass/Meter |  | 40000001220 | 0010 | 22 | 79809026 | DBM1S401201000T | ข้ออ้อย 12มมx10มSD40(รญ) ตรง (T) | SD40 T | 2025-09-11 | 2024-01-01 | 2958465 | 2024-01-01 | 2958465 | 0.19 | 0.20 | 0.50 | 0.031 | 0.021 | 0.27 | 10.0 | 0.867 | 8.36 | 0.57 | 7.18 | 58 | 20.0 | 13 | 2 | 0
ไม่ผ่าน ZUBB | ไม่ผ่าน ZUBB | ไม่ผ่าน ZUBB | Mn, Mass/Meter |  | 40000001220 | 0010 | 25 | 79809029 | DBM1S401201000T | ข้ออ้อย 12มมx10มSD40(รญ) ตรง (T) | SD40 T | 2025-09-11 | 2024-01-01 | 2958465 | 2024-01-01 | 2958465 | 0.18 | 0.21 | 0.50 | 0.018 | 0.017 | 0.26 | 10.0 | 0.867 | 8.33 | 0.57 | 7.22 | 58 | 21.0 | 13 | 2 | 0
ไม่ผ่าน ZUBB | ไม่ผ่าน ZUBB | ผ่าน | Mn, Ceq |  | 40000001302 | 0010 | 2 | 86180802 | DBM1S402001200T | ข้ออ้อย 20มมx12มSD40(รญ) ตรง (T) | SD40 T | 2025-09-22 | 2024-01-01 | 2958465 | 2024-01-01 | 2958465 | 0.26 | 0.23 | 0.87 | 0.022 | 0.021 | 0.41 | 12.0 | 2.406 | 13.40 | 1.18 | 12.56 | 64 | 20.0 | 13 | 2 | 0
ไม่ผ่าน ZUBB | ไม่ผ่าน ZUBB | ผ่าน | Si, Mn |  | 40000001304 | 0010 | 2 | 86200327 | DBM1S502001000T | ข้ออ้อย 20มมx10มSD50(รญ) ตรง (T) | SD50 T | 2025-09-24 | 2024-01-01 | 2958465 | 2024-01-01 | 2958465 | 0.32 | 0.33 | 1.35 | 0.018 | 0.030 | 0.54 | 10.0 | 2.428 | 13.62 | 1.40 | 13.12 | 63 | 16.0 | 13 | 2 | 0
ไม่ผ่าน ZUBB | ไม่ผ่าน ZUBB | ผ่าน | Si, Mn |  | 40000001304 | 0010 | 3 | 86200328 | DBM1S502001000T | ข้ออ้อย 20มมx10มSD50(รญ) ตรง (T) | SD50 T | 2025-09-24 | 2024-01-01 | 2958465 | 2024-01-01 | 2958465 | 0.36 | 0.34 | 1.33 | 0.02 | 0.029 | 0.58 | 10.0 | 2.416 | 13.61 | 1.38 | 12.65 | 63 | 16.0 | 13 | 2 | 0
ไม่ผ่าน ZUBB | ไม่ผ่าน ZUBB | ผ่าน | Si, Mn |  | 40000001305 | 0010 | 1 | 86200330 | DBM1S502001200T | ข้ออ้อย 20มมx12มSD50(รญ) ตรง (T) | SD50 T | 2025-09-24 | 2024-01-01 | 2958465 | 2024-01-01 | 2958465 | 0.32 | 0.33 | 1.36 | 0.012 | 0.029 | 0.54 | 12.0 | 2.421 | 13.62 | 1.45 | 12.05 | 63 | 17.0 | 13 | 2 | 0
ไม่ผ่าน ZUBB | ไม่ผ่าน ZUBB | ผ่าน | Si, Mn |  | 40000001305 | 0010 | 4 | 86201244 | DBM1S502001200T | ข้ออ้อย 20มมx12มSD50(รญ) ตรง (T) | SD50 T | 2025-09-24 | 2024-01-01 | 2958465 | 2024-01-01 | 2958465 | 0.34 | 0.33 | 1.30 | 0.011 | 0.036 | 0.55 | 12.0 | 2.424 | 13.62 | 1.51 | 11.80 | 63 | 16.0 | 13 | 2 | 0
ไม่ผ่าน ZUBB | ไม่ผ่าน ZUBB | ผ่าน | Si, Mn |  | 40000001306 | 0010 | 1 | 86201586 | DBM1S502501200T | ข้ออ้อย 25มมx12มSD50(รญ) ตรง (T) | SD50 T | 2025-09-24 | 2024-01-01 | 2958465 | 2024-01-01 | 2958465 | 0.35 | 0.34 | 1.35 | 0.012 | 0.029 | 0.58 | 12.0 | 3.780 | 16.63 | 1.64 | 16.82 | 62 | 18.0 | 13 | 2 | 0
ไม่ผ่าน ZUBB | ไม่ผ่าน ZUBB | ไม่ผ่าน ZUBB | C, Mass/Meter |  | 40000001343 | 0010 | 5 | 79809205 | DBM1S401201200T | ข้ออ้อย 12มมx12มSD40(รญ) ตรง (T) | SS400 | 2025-10-02 | 2024-01-01 | 2958465 | 2024-01-01 | 2958465 | 0.14 | 0.22 | 0.68 | 0.008 | 0.034 | 0.26 | 12.0 | 0.873 | 8.34 | 0.90 | 7.52 | 58 | 21.5 | 13 | 2 | 0
ไม่ผ่าน ZUBB | ไม่ผ่าน ZUBB | ไม่ผ่าน ZUBB | C, Mass/Meter |  | 40000001343 | 0010 | 10 | 79809196 | DBM1S401201200T | ข้ออ้อย 12มมx12มSD40(รญ) ตรง (T) | SS400 | 2025-10-02 | 2024-01-01 | 2958465 | 2024-01-01 | 2958465 | 0.14 | 0.20 | 0.71 | 0.014 | 0.036 | 0.26 | 12.0 | 0.867 | 8.30 | 0.73 | 7.33 | 58 | 20 | 13 | 2 | 0
ไม่ผ่าน ZUBB | ไม่ผ่าน ZUBB | ไม่ผ่าน ZUBB | P, Mass/Meter |  | 40000001343 | 0010 | 12 | 79809194 | DBM1S401201200T | ข้ออ้อย 12มมx12มSD40(รญ) ตรง (T) | SS400 | 2025-10-02 | 2024-01-01 | 2958465 | 2024-01-01 | 2958465 | 0.15 | 0.25 | 0.64 | 0.004 | 0.025 | 0.26 | 12.0 | 0.868 | 8.29 | 0.74 | 7.32 | 58 | 21 | 13 | 2 | 0
ไม่ผ่าน ZUBB | ไม่ผ่าน ZUBB | ไม่ผ่าน ZUBB | C, Mass/Meter |  | 40000001343 | 0010 | 13 | 79809193 | DBM1S401201200T | ข้ออ้อย 12มมx12มSD40(รญ) ตรง (T) | SS400 | 2025-10-02 | 2024-01-01 | 2958465 | 2024-01-01 | 2958465 | 0.14 | 0.22 | 0.62 | 0.008 | 0.024 | 0.24 | 12.0 | 0.868 | 8.30 | 0.76 | 7.31 | 58 | 20 | 13 | 2 | 0
ไม่ผ่าน ZUBB | ไม่ผ่าน ZUBB | ไม่ผ่าน ZUBB | P, Mass/Meter |  | 40000001343 | 0010 | 19 | 79809187 | DBM1S401201200T | ข้ออ้อย 12มมx12มSD40(รญ) ตรง (T) | SD40 T | 2025-10-03 | 2024-01-01 | 2958465 | 2024-01-01 | 2958465 | 0.15 | 0.22 | 0.63 | 0.004 | 0.025 | 0.26 | 12.0 | 0.872 | 8.34 | 0.57 | 7.36 | 60 | 20.0 | 13 | 2 | 0
ไม่ผ่าน ZUBB | ไม่ผ่าน ZUBB | ผ่าน | C, Si |  | 40000001344 | 0010 | 2 | 79809221 | DBM1S401201000T | ข้ออ้อย 12มมx10มSD40(รญ) ตรง (T) | SD40 T | 2025-10-02 | 2024-01-01 | 2958465 | 2024-01-01 | 2958465 | 0.14 | 0.26 | 0.66 | 0.007 | 0.032 | 0.25 | 10.0 | 0.860 | 8.34 | 0.84 | 7.24 | 58 | 21.0 | 13 | 2 | 0
ไม่ผ่าน ZUBB | ไม่ผ่าน ZUBB | ไม่ผ่าน ZUBB | C, Mass/Meter |  | 40000001344 | 0010 | 4 | 79809219 | DBM1S401201000T | ข้ออ้อย 12มมx10มSD40(รญ) ตรง (T) | SD40 T | 2025-10-02 | 2024-01-01 | 2958465 | 2024-01-01 | 2958465 | 0.14 | 0.22 | 0.68 | 0.008 | 0.034 | 0.26 | 10.0 | 0.853 | 8.35 | 0.80 | 7.45 | 58 | 22.0 | 13 | 2 | 0
ไม่ผ่าน ZUBB | ไม่ผ่าน ZUBB | ไม่ผ่าน ZUBB | C, Mass/Meter |  | 40000001344 | 0010 | 9 | 79809214 | DBM1S401201000T | ข้ออ้อย 12มมx10มSD40(รญ) ตรง (T) | SD40 T | 2025-10-02 | 2024-01-01 | 2958465 | 2024-01-01 | 2958465 | 0.14 | 0.20 | 0.71 | 0.014 | 0.036 | 0.26 | 10.0 | 0.867 | 8.31 | 0.73 | 7.21 | 58 | 21 | 13 | 2 | 0
ไม่ผ่าน ZUBB | ไม่ผ่าน ZUBB | ไม่ผ่าน ZUBB | P, Mass/Meter |  | 40000001344 | 0010 | 11 | 79809212 | DBM1S401201000T | ข้ออ้อย 12มมx10มSD40(รญ) ตรง (T) | SD40 T | 2025-10-02 | 2024-01-01 | 2958465 | 2024-01-01 | 2958465 | 0.15 | 0.25 | 0.64 | 0.004 | 0.025 | 0.26 | 10.0 | 0.868 | 8.30 | 0.72 | 7.21 | 58 | 20 | 13 | 2 | 0
ไม่ผ่าน ZUBB | ไม่ผ่าน ZUBB | ไม่ผ่าน ZUBB | C, Mass/Meter |  | 40000001344 | 0010 | 12 | 79809211 | DBM1S401201000T | ข้ออ้อย 12มมx10มSD40(รญ) ตรง (T) | SD40 T | 2025-10-02 | 2024-01-01 | 2958465 | 2024-01-01 | 2958465 | 0.14 | 0.22 | 0.62 | 0.008 | 0.024 | 0.24 | 10.0 | 0.867 | 8.31 | 0.71 | 7.22 | 58 | 20 | 13 | 2 | 0
ไม่ผ่าน ZUBB | ไม่ผ่าน ZUBB | ไม่ผ่าน ZUBB | Mn, Mass/Meter |  | 40000001344 | 0010 | 22 | 79809170 | DBM1S401201000T | ข้ออ้อย 12มมx10มSD40(รญ) ตรง (T) | SD40 T | 2025-10-04 | 2024-01-01 | 2958465 | 2024-01-01 | 2958465 | 0.17 | 0.24 | 0.76 | 0.010 | 0.020 | 0.29 | 10.0 | 0.867 | 8.35 | 0.59 | 7.30 | 59 | 21.0 | 13 | 2 | 0
ไม่ผ่าน ZUBB | ไม่ผ่าน ZUBB | ผ่าน | C, Si |  | 40000001344 | 0010 | 28 | 79809164 | DBM1S401201000T | ข้ออ้อย 12มมx10มSD40(รญ) ตรง (T) | SD40 T | 2025-10-04 | 2024-01-01 | 2958465 | 2024-01-01 | 2958465 | 0.14 | 0.16 | 0.64 | 0.007 | 0.025 | 0.24 | 10.0 | 0.865 | 8.35 | 0.59 | 7.30 | 59 | 20.0 | 13 | 2 | 0
ไม่ผ่าน ZUBB | ไม่ผ่าน ZUBB | ไม่ผ่าน ZUBB | C, Mass/Meter |  | 40000001344 | 0010 | 40 | 79810015 | DBM1S401201000T | ข้ออ้อย 12มมx10มSD40(รญ) ตรง (T) | SD40 T | 2025-10-06 | 2024-01-01 | 2958465 | 2024-01-01 | 2958465 | 0.14 | 0.21 | 0.63 | 0.007 | 0.026 | 0.24 | 10.0 | 0.867 | 8.34 | 0.57 | 7.31 | 59 | 20.0 | 13 | 2 | 0
ไม่ผ่าน ZUBB | ไม่ผ่าน ZUBB | ไม่ผ่าน ZUBB | C, Mass/Meter |  | 40000001344 | 0010 | 41 | 79810014 | DBM1S401201000T | ข้ออ้อย 12มมx10มSD40(รญ) ตรง (T) | SD40 T | 2025-10-06 | 2024-01-01 | 2958465 | 2024-01-01 | 2958465 | 0.14 | 0.22 | 0.59 | 0.006 | 0.023 | 0.24 | 10.0 | 0.868 | 8.35 | 0.59 | 7.26 | 59 | 20.0 | 13 | 2 | 0
ไม่ผ่าน ZUBB | ไม่ผ่าน ZUBB | ไม่ผ่าน ZUBB | Si, Mass/Meter |  | 40000001344 | 0010 | 54 | 79810001 | DBM1S401201000T | ข้ออ้อย 12มมx10มSD40(รญ) ตรง (T) | SD40 T | 2025-10-06 | 2024-01-01 | 2958465 | 2024-01-01 | 2958465 | 0.15 | 0.15 | 0.57 | 0.008 | 0.023 | 0.24 | 10.0 | 0.867 | 8.36 | 0.57 | 7.42 | 59 | 20.0 | 13 | 2 | 0
ไม่ผ่าน ZUBB | ไม่ผ่าน ZUBB | ไม่ผ่าน ZUBB | C, Mass/Meter |  | 40000001344 | 0010 | 55 | 79809232 | DBM1S401201000T | ข้ออ้อย 12มมx10มSD40(รญ) ตรง (T) | SD40 T | 2025-10-06 | 2024-01-01 | 2958465 | 2024-01-01 | 2958465 | 0.14 | 0.18 | 0.54 | 0.007 | 0.022 | 0.23 | 10.0 | 0.868 | 8.35 | 0.57 | 7.37 | 59 | 21.0 | 13 | 2 | 0
ไม่ผ่าน ZUBB | ไม่ผ่าน ZUBB | ไม่ผ่าน ZUBB | C, Mass/Meter |  | 40000001344 | 0010 | 70 | 79810047 | DBM1S401201000T | ข้ออ้อย 12มมx10มSD40(รญ) ตรง (T) | SD40 T | 2025-10-08 | 2024-01-01 | 2958465 | 2024-01-01 | 2958465 | 0.14 | 0.21 | 0.58 | 0.007 | 0.019 | 0.24 | 10.0 | 0.874 | 8.33 | 0.65 | 7.30 | 60 | 21 | 13 | 2 | 0
ไม่ผ่าน ZUBB | ไม่ผ่าน ZUBB | ไม่ผ่าน ZUBB | C, Mass/Meter |  | 40000001344 | 0010 | 71 | 79810046 | DBM1S401201000T | ข้ออ้อย 12มมx10มSD40(รญ) ตรง (T) | SD40 T | 2025-10-08 | 2024-01-01 | 2958465 | 2024-01-01 | 2958465 | 0.14 | 0.25 | 0.61 | 0.009 | 0.021 | 0.24 | 10.0 | 0.878 | 8.33 | 0.64 | 7.32 | 60 | 20 | 13 | 2 | 0
ไม่ผ่าน ZUBB | ไม่ผ่าน ZUBB | ไม่ผ่าน ZUBB | C, Mass/Meter |  | 40000001344 | 0010 | 82 | 79810035 | DBM1S401201000T | ข้ออ้อย 12มมx10มSD40(รญ) ตรง (T) | SD40 T | 2025-10-09 | 2024-01-01 | 2958465 | 2024-01-01 | 2958465 | 0.14 | 0.19 | 0.58 | 0.008 | 0.025 | 0.24 | 10.0 | 0.868 | 8.33 | 0.59 | 7.39 | 59 | 22.0 | 13 | 2 | 0
ไม่ผ่าน ZUBB | ไม่ผ่าน ZUBB | ไม่ผ่าน ZUBB | C, Mass/Meter |  | 40000001344 | 0010 | 86 | 79810031 | DBM1S401201000T | ข้ออ้อย 12มมx10มSD40(รญ) ตรง (T) | SD40 T | 2025-10-09 | 2024-01-01 | 2958465 | 2024-01-01 | 2958465 | 0.14 | 0.24 | 0.64 | 0.006 | 0.021 | 0.25 | 10.0 | 0.867 | 8.32 | 0.80 | 7.54 | 59 | 21.0 | 13 | 2 | 0
ไม่ผ่าน ZUBB | ไม่ผ่าน ZUBB | ไม่ผ่าน ZUBB | C, Mass/Meter |  | 40000001344 | 0010 | 88 | 79810029 | DBM1S401201000T | ข้ออ้อย 12มมx10มSD40(รญ) ตรง (T) | SD40 T | 2025-10-09 | 2024-01-01 | 2958465 | 2024-01-01 | 2958465 | 0.14 | 0.20 | 0.60 | 0.007 | 0.024 | 0.24 | 10.0 | 0.867 | 8.31 | 0.78 | 7.54 | 59 | 20.5 | 13 | 2 | 0
ไม่ผ่าน ZUBB | ไม่ผ่าน ZUBB | ไม่ผ่าน ZUBB | Si, Mass/Meter |  | 40000001344 | 0010 | 90 | 79810027 | DBM1S401201000T | ข้ออ้อย 12มมx10มSD40(รญ) ตรง (T) | SD40 T | 2025-10-09 | 2024-01-01 | 2958465 | 2024-01-01 | 2958465 | 0.16 | 0.26 | 0.61 | 0.009 | 0.021 | 0.26 | 10.0 | 0.870 | 8.31 | 0.75 | 7.52 | 59 | 21.0 | 13 | 2 | 0
ไม่ผ่าน ZUBB | ไม่ผ่าน ZUBB | ไม่ผ่าน ZUBB | C, Mass/Meter |  | 40000001344 | 0010 | 144 | 79810211 | DBM1S401201000T | ข้ออ้อย 12มมx10มSD40(รญ) ตรง (T) | SD40 T | 2025-10-30 | 2024-01-01 | 2958465 | 2024-01-01 | 2958465 | 0.14 | 0.20 | 0.62 | 0.013 | 0.031 | 0.24 | 10.0 | 0.867 | 8.36 | 0.75 | 7.14 | 59 | 21.5 | 13 | 2 | 0
ไม่ผ่าน ZUBB | ไม่ผ่าน ZUBB | ไม่ผ่าน ZUBB | Mn, Mass/Meter |  | 40000001418 | 0010 | 3 | 79980622 | DBM1S402801200 | ข้ออ้อย 28มมx12มSD40(รญ) ตรง | SD40 | 2025-10-23 | 2024-01-01 | 2958465 | 2024-01-01 | 2958465 | 0.31 | 0.27 | 1.11 | 0.010 | 0.028 | 0.50 | 12.0 | 4.704 | 18.30 | 1.97 | 17.80 | 64 | 19.0 | 13 | 2 | 0
ไม่ผ่าน ZUBB | ไม่ผ่าน ZUBB | ไม่ผ่าน ZUBB | Mn, Mass/Meter |  | 40000001418 | 0010 | 4 | 79980621 | DBM1S402801200 | ข้ออ้อย 28มมx12มSD40(รญ) ตรง | SD40 | 2025-10-23 | 2024-01-01 | 2958465 | 2024-01-01 | 2958465 | 0.32 | 0.29 | 1.19 | 0.005 | 0.013 | 0.52 | 12.0 | 4.701 | 18.31 | 1.94 | 17.64 | 64 | 19.0 | 13 | 2 | 0
ไม่ผ่าน ZUBB | ไม่ผ่าน ZUBB | ไม่ผ่าน ZUBB | Mn, Mass/Meter |  | 40000001418 | 0010 | 5 | 79980620 | DBM1S402801200 | ข้ออ้อย 28มมx12มSD40(รญ) ตรง | SD40 | 2025-10-23 | 2024-01-01 | 2958465 | 2024-01-01 | 2958465 | 0.31 | 0.30 | 1.22 | 0.006 | 0.012 | 0.51 | 12.0 | 4.707 | 18.32 | 1.90 | 17.40 | 64 | 20.0 | 13 | 2 | 0
ไม่ผ่าน ZUBB | ไม่ผ่าน ZUBB | ไม่ผ่าน ZUBB | Mn, Mass/Meter |  | 40000001418 | 0010 | 6 | 79980619 | DBM1S402801200 | ข้ออ้อย 28มมx12มSD40(รญ) ตรง | SD40 | 2025-10-23 | 2024-01-01 | 2958465 | 2024-01-01 | 2958465 | 0.31 | 0.28 | 1.20 | 0.005 | 0.011 | 0.51 | 12.0 | 4.721 | 18.31 | 1.94 | 17.60 | 64 | 19.0 | 13 | 2 | 0
ไม่ผ่าน ZUBB | ไม่ผ่าน ZUBB | ไม่ผ่าน ZUBB | Mn, Mass/Meter |  | 40000001418 | 0010 | 7 | 79980618 | DBM1S402801200 | ข้ออ้อย 28มมx12มSD40(รญ) ตรง | SD40 | 2025-10-23 | 2024-01-01 | 2958465 | 2024-01-01 | 2958465 | 0.33 | 0.30 | 1.25 | 0.006 | 0.013 | 0.54 | 12.0 | 4.723 | 18.31 | 1.95 | 17.54 | 64 | 18.0 | 13 | 2 | 0
ไม่ผ่าน ZUBB | ไม่ผ่าน ZUBB | ไม่ผ่าน ZUBB | Mn, Mass/Meter |  | 40000001418 | 0010 | 9 | 79980616 | DBM1S402801200 | ข้ออ้อย 28มมx12มSD40(รญ) ตรง | SD40 | 2025-10-25 | 2024-01-01 | 2958465 | 2024-01-01 | 2958465 | 0.33 | 0.25 | 1.28 | 0.013 | 0.03 | 0.54 | 12 | 4.724 | 18.36 | 1.52 | 16.69 | 63 | 19.0 | 13 | 2 | 0
ไม่ผ่าน ZUBB | ไม่ผ่าน ZUBB | ไม่ผ่าน ZUBB | Mn, Mass/Meter |  | 40000001418 | 0010 | 10 | 79980615 | DBM1S402801200 | ข้ออ้อย 28มมx12มSD40(รญ) ตรง | SD40 | 2025-10-25 | 2024-01-01 | 2958465 | 2024-01-01 | 2958465 | 0.33 | 0.28 | 1.2 | 0.01 | 0.024 | 0.53 | 12 | 4.735 | 18.37 | 1.50 | 16.81 | 63 | 19.0 | 13 | 2 | 0
ไม่ผ่าน ZUBB | ไม่ผ่าน ZUBB | ไม่ผ่าน ZUBB | Mn, Mass/Meter |  | 40000001418 | 0010 | 11 | 79980614 | DBM1S402801200 | ข้ออ้อย 28มมx12มSD40(รญ) ตรง | SD40 | 2025-10-25 | 2024-01-01 | 2958465 | 2024-01-01 | 2958465 | 0.32 | 0.27 | 1.26 | 0.013 | 0.032 | 0.53 | 12 | 4.722 | 18.35 | 1.51 | 16.70 | 63 | 18.0 | 13 | 2 | 0
ไม่ผ่าน ZUBB | ไม่ผ่าน ZUBB | ไม่ผ่าน ZUBB | Mn, Mass/Meter |  | 40000001418 | 0010 | 12 | 79980613 | DBM1S402801200 | ข้ออ้อย 28มมx12มSD40(รญ) ตรง | SD40 | 2025-10-25 | 2024-01-01 | 2958465 | 2024-01-01 | 2958465 | 0.33 | 0.26 | 1.21 | 0.009 | 0.028 | 0.53 | 12 | 4.723 | 18.37 | 1.54 | 16.81 | 63 | 19.0 | 13 | 2 | 0
ไม่ผ่าน ZUBB | ไม่ผ่าน ZUBB | ไม่ผ่าน ZUBB | Mn, Mass/Meter |  | 40000001418 | 0010 | 14 | 79980606 | DBM1S402801200 | ข้ออ้อย 28มมx12มSD40(รญ) ตรง | SD40 | 2025-10-25 | 2024-01-01 | 2958465 | 2024-01-01 | 2958465 | 0.32 | 0.27 | 1.18 | 0.006 | 0.01 | 0.52 | 12 | 4.716 | 18.35 | 1.55 | 16.82 | 63 | 19.0 | 13 | 2 | 0
ไม่ผ่าน ZUBB | ไม่ผ่าน ZUBB | ไม่ผ่าน ZUBB | Ceq, Mass/Meter |  | 40000001418 | 0010 | 15 | 79980607 | DBM1S402801200 | ข้ออ้อย 28มมx12มSD40(รญ) ตรง | SD40 | 2025-10-25 | 2024-01-01 | 2958465 | 2024-01-01 | 2958465 | 0.3 | 0.28 | 1.1 | 0.012 | 0.034 | 0.48 | 12 | 4.720 | 18.34 | 1.57 | 16.83 | 63 | 19.0 | 13 | 2 | 0
ไม่ผ่าน ZUBB | ไม่ผ่าน ZUBB | ผ่าน | C, Ceq |  | 40000001419 | 0010 | 1 | 79810200 | DBM1S401201200 | ข้ออ้อย 12มมx12มSD40(รญ) ตรง | SD40 | 2025-10-25 | 2024-01-01 | 2958465 | 2024-01-01 | 2958465 | 0.29 | 0.26 | 0.92 | 0.023 | 0.021 | 0.44 | 12 | 0.866 | 8.21 | 0.59 | 7.63 | 59 | 21.0 | 13 | 2 | 0
ไม่ผ่าน ZUBB | ไม่ผ่าน ZUBB | ผ่าน | Si, Ceq |  | 40000001419 | 0010 | 12 | 79810189 | DBM1S401201200 | ข้ออ้อย 12มมx12มSD40(รญ) ตรง | SD40 | 2025-10-25 | 2024-01-01 | 2958465 | 2024-01-01 | 2958465 | 0.30 | 0.32 | 1.10 | 0.014 | 0.028 | 0.48 | 12 | 0.865 | 8.31 | 0.56 | 7.59 | 58 | 21.0 | 13 | 2 | 0
ไม่ผ่าน ZUBB | ไม่ผ่าน ZUBB | ไม่ผ่าน ZUBB | Ceq, Mass/Meter |  | 40000001419 | 0010 | 15 | 79810186 | DBM1S401201200 | ข้ออ้อย 12มมx12มSD40(รญ) ตรง | SD40 | 2025-10-27 | 2024-01-01 | 2958465 | 2024-01-01 | 2958465 | 0.30 | 0.28 | 1.04 | 0.012 | 0.029 | 0.47 | 12.0 | 0.870 | 8.26 | 0.54 | 7.21 | 58 | 20.0 | 13 | 2 | 0
ไม่ผ่าน ZUBB | ไม่ผ่าน ZUBB | ไม่ผ่าน ZUBB | Ceq, Mass/Meter |  | 40000001419 | 0010 | 18 | 79810183 | DBM1S401201200 | ข้ออ้อย 12มมx12มSD40(รญ) ตรง | SD40 | 2025-10-27 | 2024-01-01 | 2958465 | 2024-01-01 | 2958465 | 0.31 | 0.27 | 1.00 | 0.010 | 0.025 | 0.48 | 12.0 | 0.870 | 8.25 | 0.56 | 7.36 | 58 | 20.0 | 13 | 2 | 0
ไม่ผ่าน ZUBB | ไม่ผ่าน ZUBB | ผ่าน | C, Ceq |  | 40000001537 | 0010 | 3 | 79808247 | DBM1S401201200 | ข้ออ้อย 12มมx12มSD40(รญ) ตรง | SD40 | 2025-12-20 | 2024-01-01 | 2958465 | 2024-01-01 | 2958465 | 0.29 | 0.27 | 1.05 | 0.013 | 0.027 | 0.47 | 12.0 | 0.860 | 8.29 | 0.64 | 7.12 | 64 | 20.0 | 13 | 2 | 0
ไม่ผ่าน ZUBB | ไม่ผ่าน ZUBB | ผ่าน | Si, Mn |  | 40000001538 | 0010 | 1 | 79811149 | DBM1S401201000 | ข้ออ้อย 12มมx10มSD40(รญ) ตรง | SD40 | 2025-12-19 | 2024-01-01 | 2958465 | 2024-01-01 | 2958465 | 0.32 | 0.31 | 1.15 | 0.013 | 0.031 | 0.52 | 10.0 | 0.861 | 8.27 | 0.74 | 7.21 | 64 | 22.0 | 13 | 2 | 0
ไม่ผ่าน ZUBB | ไม่ผ่าน ZUBB | ไม่ผ่าน ZUBB | Mn, Mass/Meter |  | 40000001538 | 0010 | 2 | 79811148 | DBM1S401201000 | ข้ออ้อย 12มมx10มSD40(รญ) ตรง | SD40 | 2025-12-19 | 2024-01-01 | 2958465 | 2024-01-01 | 2958465 | 0.32 | 0.26 | 1.18 | 0.012 | 0.030 | 0.52 | 10.0 | 0.867 | 8.28 | 0.79 | 7.20 | 64 | 21.0 | 13 | 2 | 0
ไม่ผ่าน ZUBB | ไม่ผ่าน ZUBB | ไม่ผ่าน ZUBB | Mn, Mass/Meter |  | 40000001538 | 0010 | 15 | 79811135 | DBM1S401201000 | ข้ออ้อย 12มมx10มSD40(รญ) ตรง | SD40 | 2025-12-20 | 2024-01-01 | 2958465 | 2024-01-01 | 2958465 | 0.33 | 0.27 | 1.16 | 0.013 | 0.026 | 0.52 | 10.0 | 0.855 | 8.27 | 0.62 | 7.31 | 64 | 20.5 | 13 | 2 | 0
ไม่ผ่าน ZUBB | ไม่ผ่าน ZUBB | ไม่ผ่าน ZUBB | Mn, Mass/Meter |  | 40000001538 | 0010 | 16 | 79811134 | DBM1S401201000 | ข้ออ้อย 12มมx10มSD40(รญ) ตรง | SD40 | 2025-12-20 | 2024-01-01 | 2958465 | 2024-01-01 | 2958465 | 0.30 | 0.25 | 1.13 | 0.017 | 0.028 | 0.49 | 10.0 | 0.867 | 8.27 | 0.70 | 6.78 | 64 | 20.0 | 13 | 2 | 0
ไม่ผ่าน ZUBB | ไม่ผ่าน ZUBB | ไม่ผ่าน ZUBB | C, Mass/Meter |  | 40000001540 | 0010 | 3 | 79811038 | DBM1S401001200T | ข้ออ้อย 10มมx12มSD40(รญ) ตรง (T) | SD40 T | 2025-12-24 | 2024-01-01 | 2958465 | 2024-01-01 | 2958465 | 0.14 | 0.18 | 0.58 | 0.010 | 0.021 | 0.23 | 12.0 | 0.590 | 6.86 | 0.68 | 5.70 | 57 | 23.0 | 13 | 2 | 0
ไม่ผ่าน ZUBB | ไม่ผ่าน ZUBB | ไม่ผ่าน ZUBB | Si, Mass/Meter |  | 40000001541 | 0010 | 6 | 79811059 | DBM1S401001000T | ข้ออ้อย 10มมx10มSD40(รญ) ตรง (T) | SD40 T | 2025-12-24 | 2024-01-01 | 2958465 | 2024-01-01 | 2958465 | 0.21 | 0.26 | 0.61 | 0.009 | 0.023 | 0.31 | 10.0 | 0.593 | 6.95 | 0.68 | 6.74 | 57 | 22.0 | 13 | 2 | 0
ไม่ผ่าน ZUBB | ไม่ผ่าน ZUBB | ไม่ผ่าน ZUBB | Mn, Mass/Meter |  | 40000001581 | 0010 | 2 | 86181106 | DBM1S403201200 | ข้ออ้อย 32มมx12มSD40(รญ) ตรง | SS400 | 2025-11-24 | 2024-01-01 | 2958465 | 2024-01-01 | 2958465 | 0.30 | 0.27 | 1.22 | 0.043 | 0.024 | 0.5 | 12.0 | 6.172 | 21.80 | 1.91 | 23.22 | 66 | 19.0 | 13 | 2 | 0
ไม่ผ่าน ZUBB | ไม่ผ่าน ZUBB | ไม่ผ่าน ZUBB | Mn, Mass/Meter |  | 40000001581 | 0010 | 4 | 86181108 | DBM1S403201200 | ข้ออ้อย 32มมx12มSD40(รญ) ตรง | SS400 | 2025-11-24 | 2024-01-01 | 2958465 | 2024-01-01 | 2958465 | 0.33 | 0.28 | 1.25 | 0.042 | 0.031 | 0.54 | 12.0 | 6.190 | 21.83 | 1.91 | 23.21 | 66 | 18.0 | 13 | 2 | 0
ไม่ผ่าน ZUBB | ไม่ผ่าน ZUBB | ไม่ผ่าน ZUBB | Mn, Mass/Meter |  | 40000001581 | 0010 | 5 | 86181109 | DBM1S403201200 | ข้ออ้อย 32มมx12มSD40(รญ) ตรง | SS400 | 2025-11-24 | 2024-01-01 | 2958465 | 2024-01-01 | 2958465 | 0.30 | 0.27 | 1.21 | 0.036 | 0.028 | 0.51 | 12.0 | 6.193 | 21.83 | 1.89 | 23.41 | 66 | 19.0 | 13 | 2 | 0
ไม่ผ่าน ZUBB | ไม่ผ่าน ZUBB | ไม่ผ่าน ZUBB | Mn, Mass/Meter |  | 40000001581 | 0010 | 6 | 86181110 | DBM1S403201200 | ข้ออ้อย 32มมx12มSD40(รญ) ตรง | SS400 | 2025-11-24 | 2024-01-01 | 2958465 | 2024-01-01 | 2958465 | 0.31 | 0.27 | 1.23 | 0.041 | 0.031 | 0.52 | 12.0 | 6.191 | 21.81 | 1.91 | 23.23 | 66 | 18.0 | 13 | 2 | 0
ไม่ผ่าน ZUBB | ไม่ผ่าน ZUBB | ไม่ผ่าน ZUBB | Mn, Mass/Meter |  | 40000001581 | 0010 | 8 | 86181112 | DBM1S403201200 | ข้ออ้อย 32มมx12มSD40(รญ) ตรง | SS400 | 2025-11-24 | 2024-01-01 | 2958465 | 2024-01-01 | 2958465 | 0.30 | 0.28 | 1.26 | 0.036 | 0.031 | 0.51 | 12.0 | 6.186 | 21.83 | 1.90 | 23.24 | 66 | 19.0 | 13 | 2 | 0
ไม่ผ่าน ZUBB | ไม่ผ่าน ZUBB | ไม่ผ่าน ZUBB | Mn, Mass/Meter |  | 40000001582 | 0010 | 2 | 86181102 | DBM1S403201000 | ข้ออ้อย 32มมx10มSD40(รญ) ตรง | SD40 | 2025-11-24 | 2024-01-01 | 2958465 | 2024-01-01 | 2958465 | 0.30 | 0.30 | 1.27 | 0.031 | 0.027 | 0.51 | 10.0 | 6.286 | 21.81 | 1.90 | 23.26 | 66 | 18.0 | 13 | 2 | 0
ไม่ผ่าน ZUBB | ไม่ผ่าน ZUBB | ไม่ผ่าน ZUBB | Mn, Mass/Meter |  | 40000001582 | 0010 | 4 | 86181104 | DBM1S403201000 | ข้ออ้อย 32มมx10มSD40(รญ) ตรง | SD40 | 2025-11-24 | 2024-01-01 | 2958465 | 2024-01-01 | 2958465 | 0.30 | 0.28 | 1.23 | 0.042 | 0.022 | 0.50 | 10.0 | 6.193 | 21.84 | 1.91 | 23.20 | 66 | 19.0 | 13 | 2 | 0
ไม่ผ่าน ZUBB | ไม่ผ่าน ZUBB | ไม่ผ่าน ZUBB | Mn, Mass/Meter |  | 40000001613 | 0010 | 3 | 87081124 | DBM1S401601000T | ข้ออ้อย 16มมx10มSD40(รญ) ตรง (T) | SD40 T | 2025-12-06 | 2024-01-01 | 2958465 | 2024-01-01 | 2958465 | 0.17 | 0.2 | 0.45 | 0.019 | 0.020 | 0.24 | 10.0 | 1.529 | 10.72 | 0.96 | 9.13 | 64 | 21.0 | 13 | 2 | 0
ไม่ผ่าน ZUBB | ไม่ผ่าน ZUBB | ไม่ผ่าน ZUBB | Mn, Mass/Meter |  | 40000001613 | 0010 | 6 | 87081127 | DBM1S401601000T | ข้ออ้อย 16มมx10มSD40(รญ) ตรง (T) | SD40 T | 2025-12-06 | 2024-01-01 | 2958465 | 2024-01-01 | 2958465 | 0.17 | 0.19 | 0.45 | 0.018 | 0.021 | 0.25 | 10.0 | 1.528 | 10.83 | 0.95 | 8.15 | 65 | 21.0 | 13 | 2 | 0
ไม่ผ่าน ZUBB | ไม่ผ่าน ZUBB | ไม่ผ่าน ZUBB | Mn, Mass/Meter |  | 40000001613 | 0010 | 7 | 87081128 | DBM1S401601000T | ข้ออ้อย 16มมx10มSD40(รญ) ตรง (T) | SD40 T | 2025-12-06 | 2024-01-01 | 2958465 | 2024-01-01 | 2958465 | 0.17 | 0.2 | 0.44 | 0.019 | 0.020 | 0.24 | 10.0 | 1.529 | 10.83 | 0.98 | 8.93 | 65 | 21.0 | 13 | 2 | 0
ไม่ผ่าน ZUBB | ไม่ผ่าน ZUBB | ไม่ผ่าน ZUBB | Mn, Mass/Meter |  | 40000001613 | 0010 | 9 | 87081130 | DBM1S401601000T | ข้ออ้อย 16มมx10มSD40(รญ) ตรง (T) | SD40 T | 2025-12-06 | 2024-01-01 | 2958465 | 2024-01-01 | 2958465 | 0.19 | 0.20 | 0.48 | 0.024 | 0.020 | 0.27 | 10.0 | 1.528 | 10.81 | 0.98 | 8.81 | 65 | 21.0 | 13 | 2 | 0
ไม่ผ่าน ZUBB | ไม่ผ่าน ZUBB | ไม่ผ่าน ZUBB | Mn, Mass/Meter |  | 40000001613 | 0010 | 10 | 87081131 | DBM1S401601000T | ข้ออ้อย 16มมx10มSD40(รญ) ตรง (T) | SD40 T | 2025-12-06 | 2024-01-01 | 2958465 | 2024-01-01 | 2958465 | 0.19 | 0.21 | 0.50 | 0.024 | 0.026 | 0.28 | 10.0 | 1.515 | 10.78 | 1.15 | 8.21 | 65 | 21.0 | 13 | 2 | 0
ไม่ผ่าน ZUBB | ไม่ผ่าน ZUBB | ไม่ผ่าน ZUBB | Mn, Mass/Meter |  | 40000001613 | 0010 | 11 | 87081132 | DBM1S401601000T | ข้ออ้อย 16มมx10มSD40(รญ) ตรง (T) | SD40 T | 2025-12-06 | 2024-01-01 | 2958465 | 2024-01-01 | 2958465 | 0.20 | 0.20 | 0.49 | 0.022 | 0.023 | 0.28 | 10.0 | 1.516 | 10.77 | 1.10 | 8.61 | 65 | 22.0 | 13 | 2 | 0
ไม่ผ่าน ZUBB | ไม่ผ่าน ZUBB | ไม่ผ่าน ZUBB | Si, Mass/Meter |  | 40000001613 | 0010 | 13 | 89811320 | DBM1S401601000T | ข้ออ้อย 16มมx10มSD40(รญ) ตรง (T) | SD40 T | 2025-12-06 | 2024-01-01 | 2958465 | 2024-01-01 | 2958465 | 0.17 | 0.16 | 0.61 | 0.011 | 0.023 | 0.28 | 10.0 | 1.519 | 10.77 | 1.02 | 8.12 | 65 | 20.0 | 13 | 2 | 0
ไม่ผ่าน ZUBB | ไม่ผ่าน ZUBB | ไม่ผ่าน ZUBB | Mn, Mass/Meter |  | 40000001614 | 0010 | 7 | 85881201 | DBM1S401601200T | ข้ออ้อย 16มมx12มSD40(รญ) ตรง (T) | SD40 T | 2025-12-08 | 2024-01-01 | 2958465 | 2024-01-01 | 2958465 | 0.18 | 0.22 | 0.48 | 0.034 | 0.022 | 0.26 | 12.0 | 1.515 | 10.78 | 0.97 | 8.42 | 65 | 21.0 | 13 | 2 | 0
ไม่ผ่าน ZUBB | ไม่ผ่าน ZUBB | ไม่ผ่าน ZUBB | Mn, Mass/Meter |  | 40000001614 | 0010 | 8 | 85881202 | DBM1S401601200T | ข้ออ้อย 16มมx12มSD40(รญ) ตรง (T) | SD40 T | 2025-12-08 | 2024-01-01 | 2958465 | 2024-01-01 | 2958465 | 0.17 | 0.18 | 0.46 | 0.019 | 0.027 | 0.25 | 12.0 | 1.512 | 10.76 | 0.96 | 8.12 | 65 | 22.0 | 13 | 2 | 0
ไม่ผ่าน ZUBB | ไม่ผ่าน ZUBB | ไม่ผ่าน ZUBB | Mn, Mass/Meter |  | 40000001614 | 0010 | 9 | 85881203 | DBM1S401601200T | ข้ออ้อย 16มมx12มSD40(รญ) ตรง (T) | SD40 T | 2025-12-08 | 2024-01-01 | 2958465 | 2024-01-01 | 2958465 | 0.18 | 0.19 | 0.46 | 0.020 | 0.025 | 0.26 | 12.0 | 1.511 | 10.79 | 0.97 | 8.22 | 65 | 21.0 | 13 | 2 | 0
ไม่ผ่าน ZUBB | ไม่ผ่าน ZUBB | ไม่ผ่าน ZUBB | Mn, Mass/Meter |  | 40000001614 | 0010 | 10 | 85881204 | DBM1S401601200T | ข้ออ้อย 16มมx12มSD40(รญ) ตรง (T) | SD40 T | 2025-12-08 | 2024-01-01 | 2958465 | 2024-01-01 | 2958465 | 0.17 | 0.20 | 0.47 | 0.022 | 0.023 | 0.25 | 12.0 | 1.515 | 10.83 | 0.96 | 8.24 | 65 | 21.0 | 13 | 2 | 0
ไม่ผ่าน ZUBB | ไม่ผ่าน ZUBB | ไม่ผ่าน ZUBB | Mn, Mass/Meter |  | 40000001614 | 0010 | 11 | 85881205 | DBM1S401601200T | ข้ออ้อย 16มมx12มSD40(รญ) ตรง (T) | SD40 T | 2025-12-08 | 2024-01-01 | 2958465 | 2024-01-01 | 2958465 | 0.16 | 0.21 | 0.45 | 0.023 | 0.024 | 0.24 | 12.0 | 1.515 | 10.81 | 0.96 | 8.22 | 65 | 21.0 | 13 | 2 | 0
ไม่ผ่าน ZUBB | ไม่ผ่าน ZUBB | ไม่ผ่าน ZUBB | Mn, Mass/Meter |  | 40000001614 | 0010 | 12 | 85881206 | DBM1S401601200T | ข้ออ้อย 16มมx12มSD40(รญ) ตรง (T) | SD40 T | 2025-12-08 | 2024-01-01 | 2958465 | 2024-01-01 | 2958465 | 0.18 | 0.20 | 0.46 | 0.014 | 0.019 | 0.25 | 12.0 | 1.514 | 10.81 | 0.97 | 8.23 | 65 | 21.0 | 13 | 2 | 0
ไม่ผ่าน ZUBB | ไม่ผ่าน ZUBB | ผ่าน | Si, Mn |  | 40000001629 | 0010 | 3 | 89811158 | DBM1S401601200 | ข้ออ้อย 16มมx12มSD40(รญ) ตรง | SD40 | 2025-12-08 | 2024-01-01 | 2958465 | 2024-01-01 | 2958465 | 0.30 | 0.33 | 1.13 | 0.012 | 0.028 | 0.49 | 12.0 | 1.538 | 10.74 | 1.02 | 8.40 | 65 | 21.0 | 13 | 2 | 0
ไม่ผ่าน ZUBB | ไม่ผ่าน ZUBB | ไม่ผ่าน ZUBB | Mn, Mass/Meter |  | 40000001629 | 0010 | 4 | 89811150 | DBM1S401601200 | ข้ออ้อย 16มมx12มSD40(รญ) ตรง | SD40 | 2025-12-08 | 2024-01-01 | 2958465 | 2024-01-01 | 2958465 | 0.31 | 0.25 | 1.11 | 0.011 | 0.022 | 0.50 | 12.0 | 1.515 | 10.76 | 0.97 | 8.29 | 65 | 21.0 | 13 | 2 | 0
ไม่ผ่าน ZUBB | ไม่ผ่าน ZUBB | ไม่ผ่าน ZUBB | Mn, Mass/Meter |  | 40000001629 | 0010 | 17 | 89811165 | DBM1S401601200 | ข้ออ้อย 16มมx12มSD40(รญ) ตรง | SD40 | 2025-12-09 | 2024-01-01 | 2958465 | 2024-01-01 | 2958465 | 0.33 | 0.28 | 1.12 | 0.015 | 0.029 | 0.52 | 12.0 | 1.523 | 10.65 | 0.97 | 8.22 | 65 | 21.0 | 13 | 2 | 0
ไม่ผ่าน ZUBB | ไม่ผ่าน ZUBB | ไม่ผ่าน ZUBB | Mn, Mass/Meter |  | 40000001665 | 0010 | 2 | 79812151 | DBM1S401201200 | ข้ออ้อย 12มมx12มSD40(รญ) ตรง | SD40 | 2025-12-22 | 2024-01-01 | 2958465 | 2024-01-01 | 2958465 | 0.32 | 0.26 | 1.16 | 0.017 | 0.023 | 0.51 | 12.0 | 0.850 | 8.24 | 0.64 | 7.24 | 64 | 21.0 | 13 | 2 | 0
ไม่ผ่าน ZUBB | ไม่ผ่าน ZUBB | ไม่ผ่าน ZUBB | Si, Mass/Meter |  | 40000001665 | 0010 | 9 | 79812176 | DBM1S401201200 | ข้ออ้อย 12มมx12มSD40(รญ) ตรง | SD40 | 2025-12-22 | 2024-01-01 | 2958465 | 2024-01-01 | 2958465 | 0.34 | 0.34 | 1.04 | 0.013 | 0.024 | 0.52 | 12.0 | 0.854 | 8.26 | 0.68 | 7.19 | 64 | 20.0 | 13 | 2 | 0
ไม่ผ่าน ZUBB | ไม่ผ่าน ZUBB | ไม่ผ่าน ZUBB | Mn, Mass/Meter |  | 40000001697 | 0010 | 1 | 85881274 | DBM1S402801200T | ข้ออ้อย 28มมx12มSD40(รญ) ตรง (T) | SD40 T | 2026-01-09 | 2024-01-01 | 2958465 | 2024-01-01 | 2958465 | 0.18 | 0.18 | 0.47 | 0.026 | 0.015 | 0.26 | 12.0 | 4.694 | 19.16 | 1.88 | 19.62 | 64 | 21.0 | 13 | 2 | 0
ไม่ผ่าน ZUBB | ไม่ผ่าน ZUBB | ไม่ผ่าน ZUBB | Mn, Mass/Meter |  | 40000001697 | 0010 | 2 | 85881275 | DBM1S402801200T | ข้ออ้อย 28มมx12มSD40(รญ) ตรง (T) | SD40 T | 2026-01-09 | 2024-01-01 | 2958465 | 2024-01-01 | 2958465 | 0.19 | 0.18 | 0.48 | 0.029 | 0.017 | 0.27 | 12.0 | 4.708 | 19.17 | 1.91 | 19.51 | 64 | 22.0 | 13 | 2 | 0
ไม่ผ่าน ZUBB | ไม่ผ่าน ZUBB | ไม่ผ่าน ZUBB | Mn, Mass/Meter |  | 40000001698 | 0010 | 1 | 86181120 | DBM1S402801200 | ข้ออ้อย 28มมx12มSD40(รญ) ตรง | SD40 | 2026-01-09 | 2024-01-01 | 2958465 | 2024-01-01 | 2958465 | 0.31 | 0.25 | 1.11 | 0.031 | 0.022 | 0.50 | 12.0 | 4.690 | 19.07 | 2.11 | 21.04 | 65 | 20.0 | 13 | 2 | 0
ไม่ผ่าน ZUBB | ไม่ผ่าน ZUBB | ไม่ผ่าน ZUBB | Mn, Mass/Meter |  | 40000001698 | 0010 | 4 | 86181123 | DBM1S402801200 | ข้ออ้อย 28มมx12มSD40(รญ) ตรง | SD40 | 2026-01-09 | 2024-01-01 | 2958465 | 2024-01-01 | 2958465 | 0.31 | 0.28 | 1.25 | 0.032 | 0.038 | 0.51 | 12.0 | 4.690 | 19.05 | 2.10 | 21.13 | 65 | 20.0 | 13 | 2 | 0
ไม่ผ่าน ZUBB | ไม่ผ่าน ZUBB | ไม่ผ่าน ZUBB | Mn, Mass/Meter |  | 40000001698 | 0010 | 5 | 86181124 | DBM1S402801200 | ข้ออ้อย 28มมx12มSD40(รญ) ตรง | SD40 | 2026-01-09 | 2024-01-01 | 2958465 | 2024-01-01 | 2958465 | 0.30 | 0.27 | 1.21 | 0.029 | 0.034 | 0.50 | 12.0 | 4.678 | 19.07 | 1.97 | 21.22 | 65 | 20.0 | 13 | 2 | 0
ไม่ผ่าน ZUBB | ไม่ผ่าน ZUBB | ไม่ผ่าน ZUBB | Mn, Mass/Meter |  | 40000001698 | 0010 | 6 | 86181125 | DBM1S402801200 | ข้ออ้อย 28มมx12มSD40(รญ) ตรง | SD40 | 2026-01-09 | 2024-01-01 | 2958465 | 2024-01-01 | 2958465 | 0.30 | 0.28 | 1.22 | 0.029 | 0.042 | 0.50 | 12.0 | 4.687 | 19.08 | 1.98 | 21.15 | 65 | 20.0 | 13 | 2 | 0
ไม่ผ่าน ZUBB | ไม่ผ่าน ZUBB | ไม่ผ่าน ZUBB | Mn, Mass/Meter |  | 40000001698 | 0010 | 7 | 86181126 | DBM1S402801200 | ข้ออ้อย 28มมx12มSD40(รญ) ตรง | SD40 | 2026-01-09 | 2024-01-01 | 2958465 | 2024-01-01 | 2958465 | 0.30 | 0.27 | 1.23 | 0.042 | 0.026 | 0.50 | 12.0 | 4.690 | 19.07 | 1.95 | 21.18 | 65 | 21.0 | 13 | 2 | 0
ไม่ผ่าน ZUBB | ไม่ผ่าน ZUBB | ไม่ผ่าน ZUBB | Mn, Mass/Meter |  | 40000001698 | 0010 | 8 | 86181127 | DBM1S402801200 | ข้ออ้อย 28มมx12มSD40(รญ) ตรง | SD40 | 2026-01-09 | 2024-01-01 | 2958465 | 2024-01-01 | 2958465 | 0.30 | 0.26 | 1.21 | 0.027 | 0.034 | 0.50 | 12.0 | 4.682 | 19.07 | 1.92 | 21.14 | 65 | 20.0 | 13 | 2 | 0
ไม่ผ่าน ZUBB | ไม่ผ่าน ZUBB | ไม่ผ่าน ZUBB | Mn, Mass/Meter |  | 40000001698 | 0010 | 9 | 86181119 | DBM1S402801200 | ข้ออ้อย 28มมx12มSD40(รญ) ตรง | SD40 | 2026-01-26 | 2024-01-01 | 2958465 | 2024-01-01 | 2958465 | 0.30 | 0.30 | 1.23 | 0.022 | 0.024 | 0.51 | 12.0 | 4.690 | 19.03 | 2.09 | 21.09 | 65 | 20.0 | 13 | 2 | 0
ไม่ผ่าน ZUBB | ไม่ผ่าน ZUBB | ไม่ผ่าน ZUBB | Mn, Mass/Meter |  | 40000001699 | 0010 | 2 | 86181114 | DBM1S402801000 | ข้ออ้อย 28มมx10มSD40(รญ) ตรง | SD40 | 2026-01-09 | 2024-01-01 | 2958465 | 2024-01-01 | 2958465 | 0.31 | 0.28 | 1.22 | 0.027 | 0.032 | 0.51 | 10.0 | 4.790 | 19.01 | 2.11 | 21.09 | 65 | 20.0 | 13 | 2 | 0
ไม่ผ่าน ZUBB | ไม่ผ่าน ZUBB | ไม่ผ่าน ZUBB | Mn, Mass/Meter |  | 40000001699 | 0010 | 3 | 86181115 | DBM1S402801000 | ข้ออ้อย 28มมx10มSD40(รญ) ตรง | SD40 | 2026-01-09 | 2024-01-01 | 2958465 | 2024-01-01 | 2958465 | 0.32 | 0.27 | 1.20 | 0.030 | 0.029 | 0.51 | 10.0 | 4.850 | 19.03 | 2.14 | 21.11 | 65 | 20.0 | 13 | 2 | 0
ไม่ผ่าน ZUBB | ไม่ผ่าน ZUBB | ไม่ผ่าน ZUBB | Mn, Mass/Meter |  | 40000001699 | 0010 | 4 | 86181116 | DBM1S402801000 | ข้ออ้อย 28มมx10มSD40(รญ) ตรง | SD40 | 2026-01-09 | 2024-01-01 | 2958465 | 2024-01-01 | 2958465 | 0.30 | 0.26 | 1.20 | 0.030 | 0.03 | 0.50 | 10.0 | 4.690 | 19.02 | 2.13 | 21.10 | 65 | 21.0 | 13 | 2 | 0
ไม่ผ่าน ZUBB | ไม่ผ่าน ZUBB | ไม่ผ่าน ZUBB | Mn, Mass/Meter |  | 40000001699 | 0010 | 5 | 86181117 | DBM1S402801000 | ข้ออ้อย 28มมx10มSD40(รญ) ตรง | SD40 | 2026-01-09 | 2024-01-01 | 2958465 | 2024-01-01 | 2958465 | 0.30 | 0.28 | 1.19 | 0.028 | 0.031 | 0.50 | 10.0 | 4.830 | 19.04 | 2.11 | 21.04 | 65 | 20.0 | 13 | 2 | 0
ไม่ผ่าน ZUBB | ไม่ผ่าน ZUBB | ผ่าน | C, Mn |  | 40000001699 | 0010 | 6 | 86181118 | DBM1S402801000 | ข้ออ้อย 28มมx10มSD40(รญ) ตรง | SD40 | 2026-01-09 | 2024-01-01 | 2958465 | 2024-01-01 | 2958465 | 0.29 | 0.29 | 1.21 | 0.035 | 0.017 | 0.49 | 10.0 | 4.755 | 19.03 | 2.10 | 21.06 | 65 | 21.0 | 13 | 2 | 0
ไม่ผ่าน ZUBB | ไม่ผ่าน ZUBB | ไม่ผ่าน ZUBB | Mn, Mass/Meter |  | 40000001699 | 0010 | 7 | 86181119 | DBM1S402801000 | ข้ออ้อย 28มมx10มSD40(รญ) ตรง | SD40 | 2026-01-09 | 2024-01-01 | 2958465 | 2024-01-01 | 2958465 | 0.30 | 0.30 | 1.23 | 0.022 | 0.024 | 0.51 | 10.0 | 4.690 | 19.03 | 2.09 | 21.09 | 65 | 20.0 | 13 | 2 | 0
ไม่ผ่าน ZUBB | ไม่ผ่าน ZUBB | ผ่าน | C, Ceq |  | 40000001700 | 0010 | 1 | 85281039 | DBM1S402500990T | ข้ออ้อย 25มมx9.9มSD40(รญ) ตรง (T) | SD40 T | 2026-01-09 | 2024-01-01 | 2958465 | 2024-01-01 | 2958465 | 0.21 | 0.21 | 0.68 | 0.022 | 0.019 | 0.32 | 9.90 | 3.796 | 16.54 | 1.75 | 16.50 | 66 | 21.0 | 13 | 2 | 0
ไม่ผ่าน ZUBB | ไม่ผ่าน ZUBB | ผ่าน | C, Ceq |  | 40000001700 | 0010 | 2 | 85281040 | DBM1S402500990T | ข้ออ้อย 25มมx9.9มSD40(รญ) ตรง (T) | SD40 T | 2026-01-09 | 2024-01-01 | 2958465 | 2024-01-01 | 2958465 | 0.22 | 0.21 | 0.71 | 0.011 | 0.018 | 0.33 | 9.90 | 3.793 | 16.50 | 1.79 | 16.53 | 66 | 20.0 | 13 | 2 | 0
ไม่ผ่าน ZUBB | ไม่ผ่าน ZUBB | ผ่าน | C, Ceq |  | 40000001700 | 0010 | 3 | 85281040 | DBM1S402500990T | ข้ออ้อย 25มมx9.9มSD40(รญ) ตรง (T) | SD40 T | 2026-01-09 | 2024-01-01 | 2958465 | 2024-01-01 | 2958465 | 0.21 | 0.20 | 0.69 | 0.011 | 0.019 | 0.33 | 9.90 | 3.793 | 16.54 | 1.75 | 16.50 | 66 | 21.0 | 13 | 2 | 0
ไม่ผ่าน ZUBB | ไม่ผ่าน ZUBB | ผ่าน | C, Ceq |  | 40000001700 | 0010 | 4 | 85281076 | DBM1S402500990T | ข้ออ้อย 25มมx9.9มSD40(รญ) ตรง (T) | SD40 T | 2026-01-09 | 2024-01-01 | 2958465 | 2024-01-01 | 2958465 | 0.20 | 0.19 | 0.67 | 0.016 | 0.024 | 0.32 | 9.90 | 3.779 | 16.56 | 1.77 | 16.47 | 66 | 21.0 | 13 | 2 | 0
ไม่ผ่าน ZUBB | ไม่ผ่าน ZUBB | ผ่าน | C, Ceq |  | 40000001700 | 0010 | 5 | 85281077 | DBM1S402500990T | ข้ออ้อย 25มมx9.9มSD40(รญ) ตรง (T) | SD40 T | 2026-01-09 | 2024-01-01 | 2958465 | 2024-01-01 | 2958465 | 0.22 | 0.19 | 0.67 | 0.016 | 0.021 | 0.33 | 9.90 | 3.749 | 16.58 | 1.69 | 16.41 | 66 | 22.0 | 13 | 2 | 0
ไม่ผ่าน ZUBB | ไม่ผ่าน ZUBB | ผ่าน | C, Ceq |  | 40000001700 | 0010 | 6 | 85281078 | DBM1S402500990T | ข้ออ้อย 25มมx9.9มSD40(รญ) ตรง (T) | SD40 T | 2026-01-09 | 2024-01-01 | 2958465 | 2024-01-01 | 2958465 | 0.21 | 0.20 | 0.69 | 0.017 | 0.022 | 0.32 | 9.90 | 3.736 | 16.55 | 1.71 | 16.28 | 66 | 21.0 | 13 | 2 | 0
ไม่ผ่าน ZUBB | ไม่ผ่าน ZUBB | ผ่าน | C, Ceq |  | 40000001700 | 0010 | 7 | 85281079 | DBM1S402500990T | ข้ออ้อย 25มมx9.9มSD40(รญ) ตรง (T) | SD40 T | 2026-01-09 | 2024-01-01 | 2958465 | 2024-01-01 | 2958465 | 0.20 | 0.21 | 0.70 | 0.024 | 0.019 | 0.32 | 9.90 | 3.743 | 16.55 | 1.70 | 16.52 | 66 | 20.0 | 13 | 2 | 0
ไม่ผ่าน ZUBB | ไม่ผ่าน ZUBB | ผ่าน | C, Ceq |  | 40000001700 | 0010 | 8 | 85281080 | DBM1S402500990T | ข้ออ้อย 25มมx9.9มSD40(รญ) ตรง (T) | SD40 T | 2026-01-09 | 2024-01-01 | 2958465 | 2024-01-01 | 2958465 | 0.20 | 0.22 | 0.67 | 0.018 | 0.021 | 0.31 | 9.90 | 3.739 | 16.56 | 1.72 | 16.59 | 66 | 21.0 | 13 | 2 | 0
ไม่ผ่าน ZUBB | ไม่ผ่าน ZUBB | ผ่าน | C, Ceq |  | 40000001700 | 0010 | 9 | 85281081 | DBM1S402500990T | ข้ออ้อย 25มมx9.9มSD40(รญ) ตรง (T) | SD40 T | 2026-01-09 | 2024-01-01 | 2958465 | 2024-01-01 | 2958465 | 0.21 | 0.20 | 0.68 | 0.019 | 0.020 | 0.32 | 9.90 | 3.730 | 16.57 | 1.69 | 16.91 | 66 | 21.0 | 13 | 2 | 0
ไม่ผ่าน ZUBB | ไม่ผ่าน ZUBB | ผ่าน | C, Ceq |  | 40000001700 | 0010 | 10 | 85281082 | DBM1S402500990T | ข้ออ้อย 25มมx9.9มSD40(รญ) ตรง (T) | SD40 T | 2026-01-09 | 2024-01-01 | 2958465 | 2024-01-01 | 2958465 | 0.22 | 0.21 | 0.69 | 0.014 | 0.016 | 0.34 | 9.90 | 3.749 | 16.54 | 1.71 | 16.52 | 66 | 21.0 | 13 | 2 | 0
ไม่ผ่าน ZUBB | ไม่ผ่าน ZUBB | ผ่าน | C, Ceq |  | 40000001700 | 0010 | 11 | 85281083 | DBM1S402500990T | ข้ออ้อย 25มมx9.9มSD40(รญ) ตรง (T) | SD40 T | 2026-01-10 | 2024-01-01 | 2958465 | 2024-01-01 | 2958465 | 0.20 | 0.21 | 0.68 | 0.019 | 0.014 | 0.32 | 9.90 | 3.776 | 16.58 | 2.04 | 16.85 | 66 | 21.0 | 13 | 2 | 0
ไม่ผ่าน ZUBB | ไม่ผ่าน ZUBB | ผ่าน | C, Ceq |  | 40000001700 | 0010 | 12 | 85281084 | DBM1S402500990T | ข้ออ้อย 25มมx9.9มSD40(รญ) ตรง (T) | SD40 T | 2026-01-10 | 2024-01-01 | 2958465 | 2024-01-01 | 2958465 | 0.23 | 0.20 | 0.72 | 0.030 | 0.022 | 0.35 | 9.90 | 3.754 | 16.57 | 1.90 | 16.21 | 66 | 21.0 | 13 | 2 | 0
ไม่ผ่าน ZUBB | ไม่ผ่าน ZUBB | ผ่าน | C, Ceq |  | 40000001700 | 0010 | 13 | 85281085 | DBM1S402500990T | ข้ออ้อย 25มมx9.9มSD40(รญ) ตรง (T) | SD40 T | 2026-01-10 | 2024-01-01 | 2958465 | 2024-01-01 | 2958465 | 0.21 | 0.22 | 0.68 | 0.020 | 0.015 | 0.32 | 9.90 | 3.734 | 16.56 | 1.89 | 16.20 | 66 | 20.0 | 13 | 2 | 0
ไม่ผ่าน ZUBB | ไม่ผ่าน ZUBB | ผ่าน | C, Ceq |  | 40000001700 | 0010 | 14 | 85281086 | DBM1S402500990T | ข้ออ้อย 25มมx9.9มSD40(รญ) ตรง (T) | SD40 T | 2026-01-10 | 2024-01-01 | 2958465 | 2024-01-01 | 2958465 | 0.20 | 0.25 | 0.73 | 0.021 | 0.014 | 0.31 | 9.90 | 3.739 | 16.57 | 1.86 | 16.32 | 66 | 21.0 | 13 | 2 | 0
ไม่ผ่าน ZUBB | ไม่ผ่าน ZUBB | ผ่าน | C, Ceq |  | 40000001700 | 0010 | 15 | 85281087 | DBM1S402500990T | ข้ออ้อย 25มมx9.9มSD40(รญ) ตรง (T) | SD40 T | 2026-01-10 | 2024-01-01 | 2958465 | 2024-01-01 | 2958465 | 0.21 | 0.22 | 0.71 | 0.019 | 0.016 | 0.33 | 9.90 | 3.730 | 16.56 | 1.89 | 16.41 | 66 | 21.0 | 13 | 2 | 0
ไม่ผ่าน ZUBB | ไม่ผ่าน ZUBB | ผ่าน | C, Ceq |  | 40000001700 | 0010 | 16 | 85281088 | DBM1S402500990T | ข้ออ้อย 25มมx9.9มSD40(รญ) ตรง (T) | SD40 T | 2026-01-10 | 2024-01-01 | 2958465 | 2024-01-01 | 2958465 | 0.22 | 0.19 | 0.69 | 0.026 | 0.017 | 0.33 | 9.90 | 3.747 | 16.57 | 1.85 | 16.31 | 66 | 22.0 | 13 | 2 | 0
ไม่ผ่าน ZUBB | ไม่ผ่าน ZUBB | ไม่ผ่าน ZUBB | C, Mass/Meter |  | 40000001702 | 0010 | 24 | 89901073 | DBM1S402501200T | ข้ออ้อย 25มมx12มSD40(รญ) ตรง (T) | SD40 T | 2026-01-14 | 2024-01-01 | 2958465 | 2024-01-01 | 2958465 | 0.14 | 0.21 | 0.70 | 0.011 | 0.026 | 0.26 | 12.0 | 3.731 | 16.88 | 1.74 | 15.45 | 63 | 21.0 | 13 | 2 | 0
ไม่ผ่าน ZUBB | ไม่ผ่าน ZUBB | ไม่ผ่าน ZUBB | C, Mass/Meter |  | 40000001702 | 0010 | 38 | 89901073 | DBM1S402501200T | ข้ออ้อย 25มมx12มSD40(รญ) ตรง (T) | SD40 T | 2026-01-16 | 2024-01-01 | 2958465 | 2024-01-01 | 2958465 | 0.14 | 0.21 | 0.70 | 0.011 | 0.026 | 0.26 | 12.0 | 3.731 | 16.88 | 1.74 | 15.45 | 63 | 21.0 | 13 | 2 | 0
ไม่ผ่าน ZUBB | ไม่ผ่าน ZUBB | ไม่ผ่าน ZUBB | Mn, Mass/Meter |  | 40000001727 | 0010 | 1 | 79901018 | DBM1S401601000 | ข้ออ้อย 16มมx10มSD40(รญ) ตรง | SD40 | 2026-01-26 | 2024-01-01 | 2958465 | 2024-01-01 | 2958465 | 0.31 | 0.28 | 1.11 | 0.018 | 0.032 | 0.5 | 10.0 | 1.507 | 10.76 | 0.97 | 9.41 | 57 | 20.0 | 13 | 2 | 0
ไม่ผ่าน ZUBB | ไม่ผ่าน ZUBB | ไม่ผ่าน ZUBB | Mn, Mass/Meter |  | 40000001727 | 0010 | 4 | 79901013 | DBM1S401601000 | ข้ออ้อย 16มมx10มSD40(รญ) ตรง | SD40 | 2026-01-26 | 2024-01-01 | 2958465 | 2024-01-01 | 2958465 | 0.32 | 0.29 | 1.11 | 0.019 | 0.029 | 0.51 | 10.0 | 1.528 | 10.76 | 0.96 | 9.39 | 57 | 21.0 | 13 | 2 | 0
ไม่ผ่าน ZUBB | ไม่ผ่าน ZUBB | ไม่ผ่าน ZUBB | Mn, Mass/Meter |  | 40000001727 | 0010 | 5 | 79901012 | DBM1S401601000 | ข้ออ้อย 16มมx10มSD40(รญ) ตรง | SD40 | 2026-01-26 | 2024-01-01 | 2958465 | 2024-01-01 | 2958465 | 0.32 | 0.30 | 1.12 | 0.014 | 0.030 | 0.51 | 10.0 | 1.510 | 10.76 | 0.92 | 9.40 | 57 | 21.0 | 13 | 2 | 0
ไม่ผ่าน ZUBB | ไม่ผ่าน ZUBB | ไม่ผ่าน ZUBB | Mn, Mass/Meter |  | 40000001727 | 0010 | 9 | 79901008 | DBM1S401601000 | ข้ออ้อย 16มมx10มSD40(รญ) ตรง | SD40 | 2026-01-26 | 2024-01-01 | 2958465 | 2024-01-01 | 2958465 | 0.32 | 0.27 | 1.11 | 0.016 | 0.032 | 0.50 | 10.0 | 1.520 | 10.76 | 0.90 | 9.11 | 57 | 21.0 | 13 | 2 | 0
ไม่ผ่าน ZUBB | ไม่ผ่าน ZUBB | ไม่ผ่าน ZUBB | Mn, Mass/Meter |  | 40000001727 | 0010 | 12 | 79901005 | DBM1S401601000 | ข้ออ้อย 16มมx10มSD40(รญ) ตรง | SD40 | 2026-01-26 | 2024-01-01 | 2958465 | 2024-01-01 | 2958465 | 0.32 | 0.26 | 1.13 | 0.015 | 0.029 | 0.51 | 10.0 | 1.521 | 10.78 | 0.92 | 9.22 | 57 | 21.0 | 13 | 2 | 0
ไม่ผ่าน ZUBB | ไม่ผ่าน ZUBB | ไม่ผ่าน ZUBB | Mn, Mass/Meter |  | 40000001727 | 0010 | 15 | 79901002 | DBM1S401601000 | ข้ออ้อย 16มมx10มSD40(รญ) ตรง | SD40 | 2026-01-26 | 2024-01-01 | 2958465 | 2024-01-01 | 2958465 | 0.34 | 0.27 | 1.16 | 0.016 | 0.037 | 0.53 | 10.0 | 1.524 | 10.76 | 0.93 | 9.24 | 57 | 21.0 | 13 | 2 | 0
ไม่ผ่าน ZUBB | ไม่ผ่าน ZUBB | ไม่ผ่าน ZUBB | Ceq, Mass/Meter |  | 40000001727 | 0010 | 16 | 79901001 | DBM1S401601000 | ข้ออ้อย 16มมx10มSD40(รญ) ตรง | SD40 | 2026-01-26 | 2024-01-01 | 2958465 | 2024-01-01 | 2958465 | 0.31 | 0.27 | 1.02 | 0.017 | 0.035 | 0.48 | 10.0 | 1.525 | 10.77 | 0.92 | 9.23 | 57 | 20.5 | 13 | 2 | 0
ไม่ผ่าน ZUBB | ไม่ผ่าน ZUBB | ไม่ผ่าน ZUBB | Mn, Mass/Meter |  | 40000001727 | 0010 | 20 | 79812203 | DBM1S401601000 | ข้ออ้อย 16มมx10มSD40(รญ) ตรง | SD40 | 2026-01-26 | 2024-01-01 | 2958465 | 2024-01-01 | 2958465 | 0.34 | 0.28 | 1.11 | 0.013 | 0.032 | 0.53 | 10.0 | 1.524 | 10.74 | 0.93 | 9.24 | 57 | 20.5 | 13 | 2 | 0
ไม่ผ่าน ZUBB | ไม่ผ่าน ZUBB | ไม่ผ่าน ZUBB | Mn, Mass/Meter |  | 40000001727 | 0010 | 21 | 79812202 | DBM1S401601000 | ข้ออ้อย 16มมx10มSD40(รญ) ตรง | SD40 | 2026-01-26 | 2024-01-01 | 2958465 | 2024-01-01 | 2958465 | 0.33 | 0.27 | 1.15 | 0.015 | 0.036 | 0.52 | 10.0 | 1.525 | 10.77 | 0.94 | 9.22 | 57 | 21.0 | 13 | 2 | 0
ไม่ผ่าน ZUBB | ไม่ผ่าน ZUBB | ไม่ผ่าน ZUBB | Mn, Mass/Meter |  | 40000001727 | 0010 | 23 | 79812200 | DBM1S401601000 | ข้ออ้อย 16มมx10มSD40(รญ) ตรง | SD40 | 2026-01-26 | 2024-01-01 | 2958465 | 2024-01-01 | 2958465 | 0.31 | 0.28 | 1.12 | 0.013 | 0.027 | 0.50 | 10.0 | 1.521 | 10.76 | 0.86 | 9.16 | 57 | 20.0 | 13 | 2 | 0
ไม่ผ่าน ZUBB | ไม่ผ่าน ZUBB | ไม่ผ่าน ZUBB | Ceq, Mass/Meter |  | 40000001727 | 0010 | 24 | 79812199 | DBM1S401601000 | ข้ออ้อย 16มมx10มSD40(รญ) ตรง | SD40 | 2026-01-26 | 2024-01-01 | 2958465 | 2024-01-01 | 2958465 | 0.31 | 0.28 | 1.06 | 0.013 | 0.024 | 0.48 | 10.0 | 1.526 | 10.77 | 0.91 | 9.20 | 57 | 21.0 | 13 | 2 | 0
ไม่ผ่าน ZUBB | ไม่ผ่าน ZUBB | ไม่ผ่าน ZUBB | Ceq, Mass/Meter |  | 40000001727 | 0010 | 25 | 79812198 | DBM1S401601000 | ข้ออ้อย 16มมx10มSD40(รญ) ตรง | SD40 | 2026-01-26 | 2024-01-01 | 2958465 | 2024-01-01 | 2958465 | 0.31 | 0.30 | 1.02 | 0.015 | 0.024 | 0.47 | 10.0 | 1.526 | 10.76 | 0.89 | 8.96 | 57 | 20.0 | 13 | 2 | 0
ไม่ผ่าน ZUBB | ไม่ผ่าน ZUBB | ไม่ผ่าน ZUBB | C, Mass/Meter |  | 40000001728 | 0010 | 1 | 79812087 | DBM1S401601200T | ข้ออ้อย 16มมx12มSD40(รญ) ตรง (T) | SD40 T | 2026-01-27 | 2024-01-01 | 2958465 | 2024-01-01 | 2958465 | 0.14 | 0.21 | 0.59 | 0.009 | 0.029 | 0.24 | 12.0 | 1.521 | 10.78 | 0.96 | 9.40 | 59 | 21.0 | 13 | 2 | 0
ไม่ผ่าน ZUBB | ไม่ผ่าน ZUBB | ไม่ผ่าน ZUBB | Mn, Mass/Meter |  | 40000001728 | 0010 | 22 | 79812053 | DBM1S401601200T | ข้ออ้อย 16มมx12มSD40(รญ) ตรง (T) | SD40 T | 2026-01-29 | 2024-01-01 | 2958465 | 2024-01-01 | 2958465 | 0.15 | 0.24 | 0.76 | 0.016 | 0.039 | 0.27 | 12.0 | 1.514 | 10.90 | 1.11 | 9.72 | 59 | 21.0 | 13 | 2 | 0
ไม่ผ่าน ZUBB | ไม่ผ่าน ZUBB | ไม่ผ่าน ZUBB | C, Mass/Meter |  | 40000001728 | 0010 | 23 | 79812052 | DBM1S401601200T | ข้ออ้อย 16มมx12มSD40(รญ) ตรง (T) | SD40 T | 2026-01-29 | 2024-01-01 | 2958465 | 2024-01-01 | 2958465 | 0.13 | 0.21 | 0.72 | 0.016 | 0.042 | 0.25 | 12.0 | 1.524 | 10.89 | 1.10 | 9.80 | 59 | 21.0 | 13 | 2 | 0
ไม่ผ่าน ZUBB | ไม่ผ่าน ZUBB | ไม่ผ่าน ZUBB | Mn, Mass/Meter |  | 40000001728 | 0010 | 45 | 75881238 | DBM1S401601200T | ข้ออ้อย 16มมx12มSD40(รญ) ตรง (T) | SD40 T | 2026-01-30 | 2024-01-01 | 2958465 | 2024-01-01 | 2958465 | 0.18 | 0.21 | 0.49 | 0.033 | 0.020 | 0.26 | 12.0 | 1.516 | 10.86 | 0.97 | 9.24 | 59 | 21.0 | 13 | 2 | 0
ไม่ผ่าน ZUBB | ไม่ผ่าน ZUBB | ไม่ผ่าน ZUBB | Mn, Mass/Meter |  | 40000001728 | 0010 | 48 | 75881235 | DBM1S401601200T | ข้ออ้อย 16มมx12มSD40(รญ) ตรง (T) | SD40 T | 2026-01-30 | 2024-01-01 | 2958465 | 2024-01-01 | 2958465 | 0.18 | 0.21 | 0.48 | 0.021 | 0.018 | 0.25 | 12.0 | 1.519 | 10.83 | 0.97 | 9.30 | 59 | 20.5 | 13 | 2 | 0
ไม่ผ่าน ZUBB | ไม่ผ่าน ZUBB | ไม่ผ่าน ZUBB | Mn, Mass/Meter |  | 40000001729 | 0010 | 1 | 75881234 | DBM1S401601000T | ข้ออ้อย 16มมx10มSD40(รญ) ตรง (T) | SD40 T | 2026-01-31 | 2024-01-01 | 2958465 | 2024-01-01 | 2958465 | 0.19 | 0.23 | 0.50 | 0.032 | 0.017 | 0.27 | 10.0 | 1.512 | 10.81 | 0.82 | 9.10 | 59 | 21.0 | 13 | 2 | 0
ไม่ผ่าน ZUBB | ไม่ผ่าน ZUBB | ไม่ผ่าน ZUBB | Mn, Mass/Meter |  | 40000001729 | 0010 | 2 | 75881233 | DBM1S401601000T | ข้ออ้อย 16มมx10มSD40(รญ) ตรง (T) | SD40 T | 2026-01-31 | 2024-01-01 | 2958465 | 2024-01-01 | 2958465 | 0.18 | 0.21 | 0.48 | 0.034 | 0.022 | 0.26 | 10.0 | 1.523 | 10.80 | 0.86 | 9.21 | 59 | 21.0 | 13 | 2 | 0
ไม่ผ่าน ZUBB | ไม่ผ่าน ZUBB | ไม่ผ่าน ZUBB | Mn, Mass/Meter |  | 40000001729 | 0010 | 3 | 75881232 | DBM1S401601000T | ข้ออ้อย 16มมx10มSD40(รญ) ตรง (T) | SD40 T | 2026-01-31 | 2024-01-01 | 2958465 | 2024-01-01 | 2958465 | 0.19 | 0.20 | 0.50 | 0.035 | 0.023 | 0.27 | 10.0 | 1.524 | 10.82 | 0.88 | 9.32 | 59 | 21.0 | 13 | 2 | 0
ไม่ผ่าน ZUBB | ไม่ผ่าน ZUBB | ไม่ผ่าน ZUBB | Mn, Mass/Meter |  | 40000001729 | 0010 | 4 | 75881231 | DBM1S401601000T | ข้ออ้อย 16มมx10มSD40(รญ) ตรง (T) | SD40 T | 2026-01-31 | 2024-01-01 | 2958465 | 2024-01-01 | 2958465 | 0.20 | 0.21 | 0.49 | 0.031 | 0.025 | 0.28 | 10.0 | 1.520 | 10.81 | 0.89 | 9.32 | 59 | 21.0 | 13 | 2 | 0
ไม่ผ่าน ZUBB | ไม่ผ่าน ZUBB | ไม่ผ่าน ZUBB | Mn, Mass/Meter |  | 40000001729 | 0010 | 6 | 75881229 | DBM1S401601000T | ข้ออ้อย 16มมx10มSD40(รญ) ตรง (T) | SD40 T | 2026-01-31 | 2024-01-01 | 2958465 | 2024-01-01 | 2958465 | 0.20 | 0.22 | 0.48 | 0.024 | 0.017 | 0.27 | 10.0 | 1.517 | 10.81 | 0.89 | 9.31 | 59 | 21.0 | 13 | 2 | 0
ไม่ผ่าน ZUBB | ไม่ผ่าน ZUBB | ไม่ผ่าน ZUBB | Mn, Mass/Meter |  | 40000001729 | 0010 | 7 | 75881111 | DBM1S401601000T | ข้ออ้อย 16มมx10มSD40(รญ) ตรง (T) | SD40 T | 2026-01-31 | 2024-01-01 | 2958465 | 2024-01-01 | 2958465 | 0.19 | 0.21 | 0.49 | 0.025 | 0.019 | 0.27 | 10.0 | 1.520 | 10.82 | 0.88 | 9.16 | 59 | 22.0 | 13 | 2 | 0
ไม่ผ่าน ZUBB | ไม่ผ่าน ZUBB | ไม่ผ่าน ZUBB | Mn, Mass/Meter |  | 40000001729 | 0010 | 8 | 75881110 | DBM1S401601000T | ข้ออ้อย 16มมx10มSD40(รญ) ตรง (T) | SD40 T | 2026-02-02 | 2024-01-01 | 2958465 | 2024-01-01 | 2958465 | 0.19 | 0.20 | 0.47 | 0.029 | 0.022 | 0.26 | 10.0 | 1.520 | 10.96 | 0.96 | 8.85 | 59 | 21.0 | 13 | 2 | 0
ไม่ผ่าน ZUBB | ไม่ผ่าน ZUBB | ไม่ผ่าน ZUBB | Mn, Mass/Meter |  | 40000001729 | 0010 | 9 | 75881109 | DBM1S401601000T | ข้ออ้อย 16มมx10มSD40(รญ) ตรง (T) | SD40 T | 2026-02-02 | 2024-01-01 | 2958465 | 2024-01-01 | 2958465 | 0.17 | 0.19 | 0.48 | 0.026 | 0.019 | 0.25 | 10.0 | 1.524 | 10.97 | 0.98 | 8.96 | 59 | 21.0 | 13 | 2 | 0
ไม่ผ่าน ZUBB | ไม่ผ่าน ZUBB | ไม่ผ่าน ZUBB | Mn, Mass/Meter |  | 40000001729 | 0010 | 10 | 75781108 | DBM1S401601000T | ข้ออ้อย 16มมx10มSD40(รญ) ตรง (T) | SD40 T | 2026-02-02 | 2024-01-01 | 2958465 | 2024-01-01 | 2958465 | 0.18 | 0.2 | 0.47 | 0.023 | 0.016 | 0.25 | 10.0 | 1.516 | 10.97 | 0.95 | 8.95 | 59 | 21.0 | 13 | 2 | 0
ไม่ผ่าน ZUBB | ไม่ผ่าน ZUBB | ไม่ผ่าน ZUBB | Mn, Mass/Meter |  | 40000001729 | 0010 | 11 | 75781107 | DBM1S401601000T | ข้ออ้อย 16มมx10มSD40(รญ) ตรง (T) | SD40 T | 2026-02-02 | 2024-01-01 | 2958465 | 2024-01-01 | 2958465 | 0.16 | 0.18 | 0.49 | 0.02 | 0.019 | 0.25 | 10.0 | 1.521 | 10.96 | 0.88 | 8.93 | 59 | 22.0 | 13 | 2 | 0
ไม่ผ่าน ZUBB | ไม่ผ่าน ZUBB | ไม่ผ่าน ZUBB | Mn, Mass/Meter |  | 40000001729 | 0010 | 12 | 75781106 | DBM1S401601000T | ข้ออ้อย 16มมx10มSD40(รญ) ตรง (T) | SD40 T | 2026-02-02 | 2024-01-01 | 2958465 | 2024-01-01 | 2958465 | 0.18 | 0.21 | 0.48 | 0.028 | 0.023 | 0.26 | 10.0 | 1.521 | 10.87 | 0.94 | 8.91 | 59 | 21.0 | 13 | 2 | 0
ไม่ผ่าน ZUBB | ไม่ผ่าน ZUBB | ไม่ผ่าน ZUBB | Mn, Mass/Meter |  | 40000001729 | 0010 | 13 | 75781105 | DBM1S401601000T | ข้ออ้อย 16มมx10มSD40(รญ) ตรง (T) | SD40 T | 2026-02-02 | 2024-01-01 | 2958465 | 2024-01-01 | 2958465 | 0.17 | 0.19 | 0.49 | 0.024 | 0.019 | 0.25 | 10.0 | 1.519 | 10.86 | 0.92 | 8.93 | 59 | 21.0 | 13 | 2 | 0
ไม่ผ่าน ZUBB | ไม่ผ่าน ZUBB | ไม่ผ่าน ZUBB | Mn, Mass/Meter |  | 40000001729 | 0010 | 14 | 75781104 | DBM1S401601000T | ข้ออ้อย 16มมx10มSD40(รญ) ตรง (T) | SD40 T | 2026-02-02 | 2024-01-01 | 2958465 | 2024-01-01 | 2958465 | 0.16 | 0.18 | 0.44 | 0.028 | 0.021 | 0.23 | 10.0 | 1.522 | 10.89 | 0.98 | 8.92 | 59 | 21.0 | 13 | 2 | 0
ไม่ผ่าน ZUBB | ไม่ผ่าน ZUBB | ไม่ผ่าน ZUBB | Mn, Mass/Meter |  | 40000001729 | 0010 | 15 | 75781103 | DBM1S401601000T | ข้ออ้อย 16มมx10มSD40(รญ) ตรง (T) | SD40 T | 2026-02-02 | 2024-01-01 | 2958465 | 2024-01-01 | 2958465 | 0.19 | 0.18 | 0.43 | 0.028 | 0.019 | 0.26 | 10.0 | 1.521 | 10.88 | 0.97 | 8.90 | 59 | 21.0 | 13 | 2 | 0
ไม่ผ่าน ZUBB | ไม่ผ่าน ZUBB | ไม่ผ่าน ZUBB | Mn, Mass/Meter |  | 40000001729 | 0010 | 16 | 75781102 | DBM1S401601000T | ข้ออ้อย 16มมx10มSD40(รญ) ตรง (T) | SD40 T | 2026-02-02 | 2024-01-01 | 2958465 | 2024-01-01 | 2958465 | 0.18 | 0.18 | 0.42 | 0.023 | 0.019 | 0.25 | 10.0 | 1.524 | 11.11 | 0.89 | 9.88 | 60 | 21.0 | 13 | 2 | 0
ไม่ผ่าน ZUBB | ไม่ผ่าน ZUBB | ไม่ผ่าน ZUBB | Mn, Mass/Meter |  | 40000001729 | 0010 | 17 | 75781101 | DBM1S401601000T | ข้ออ้อย 16มมx10มSD40(รญ) ตรง (T) | SD40 T | 2026-02-02 | 2024-01-01 | 2958465 | 2024-01-01 | 2958465 | 0.17 | 0.19 | 0.44 | 0.036 | 0.023 | 0.24 | 10.0 | 1.525 | 11.10 | 0.9 | 9.90 | 60 | 22.0 | 13 | 2 | 0
ไม่ผ่าน ZUBB | ไม่ผ่าน ZUBB | ไม่ผ่าน ZUBB | Mn, Mass/Meter |  | 40000001729 | 0010 | 19 | 75681111 | DBM1S401601000T | ข้ออ้อย 16มมx10มSD40(รญ) ตรง (T) | SD40 T | 2026-02-02 | 2024-01-01 | 2958465 | 2024-01-01 | 2958465 | 0.19 | 0.20 | 0.48 | 0.023 | 0.023 | 0.27 | 10.0 | 1.526 | 11.07 | 0.87 | 9.41 | 60 | 21.0 | 13 | 2 | 0
ไม่ผ่าน ZUBB | ไม่ผ่าน ZUBB | ไม่ผ่าน ZUBB | Si, Mass/Meter |  | 40000001729 | 0010 | 20 | 75681110 | DBM1S401601000T | ข้ออ้อย 16มมx10มSD40(รญ) ตรง (T) | SD40 T | 2026-02-02 | 2024-01-01 | 2958465 | 2024-01-01 | 2958465 | 0.18 | 0.16 | 0.66 | 0.033 | 0.029 | 0.29 | 10.0 | 1.525 | 10.92 | 0.98 | 9.83 | 60 | 21.0 | 13 | 2 | 0
ไม่ผ่าน ZUBB | ไม่ผ่าน ZUBB | ไม่ผ่าน ZUBB | Mn, Mass/Meter |  | 40000001729 | 0010 | 21 | 75681109 | DBM1S401601000T | ข้ออ้อย 16มมx10มSD40(รญ) ตรง (T) | SD40 T | 2026-02-02 | 2024-01-01 | 2958465 | 2024-01-01 | 2958465 | 0.16 | 0.18 | 0.48 | 0.029 | 0.016 | 0.24 | 10.0 | 1.526 | 10.93 | 0.97 | 9.84 | 60 | 21.0 | 13 | 2 | 0
ไม่ผ่าน ZUBB | ไม่ผ่าน ZUBB | ไม่ผ่าน ZUBB | Ceq, Mass/Meter |  | 40000001767 | 0010 | 5 | 79812161 | DBM1S401601200 | ข้ออ้อย 16มมx12มSD40(รญ) ตรง | SD40 | 2026-01-27 | 2024-01-01 | 2958465 | 2024-01-01 | 2958465 | 0.30 | 0.27 | 1.03 | 0.014 | 0.023 | 0.47 | 12.0 | 1.520 | 10.93 | 0.90 | 8.50 | 60 | 20.0 | 13 | 2 | 0
ไม่ผ่าน ZUBB | ไม่ผ่าน ZUBB | ไม่ผ่าน ZUBB | Ceq, Mass/Meter |  | 40000001767 | 0010 | 6 | 79812160 | DBM1S401601200 | ข้ออ้อย 16มมx12มSD40(รญ) ตรง | SD40 | 2026-01-27 | 2024-01-01 | 2958465 | 2024-01-01 | 2958465 | 0.30 | 0.28 | 1.02 | 0.012 | 0.026 | 0.47 | 12.0 | 1.518 | 10.92 | 0.89 | 8.60 | 60 | 21.0 | 13 | 2 | 0
ไม่ผ่าน ZUBB | ไม่ผ่าน ZUBB | ไม่ผ่าน ZUBB | Mn, Mass/Meter |  | 40000001805 | 0010 | 9 | 79902164 | DBM1S401601000T | ข้ออ้อย 16มมx10มSD40(รญ) ตรง (T) | SD40 T | 2026-02-20 | 2024-01-01 | 2958465 | 2024-01-01 | 2958465 | 0.17 | 0.18 | 0.49 | 0.023 | 0.021 | 0.25 | 10.0 | 1.517 | 10.92 | 0.90 | 9.27 | 59 | 22.0 | 13 | 2 | 0
ไม่ผ่าน ZUBB | ไม่ผ่าน ZUBB | ไม่ผ่าน ZUBB | C, Mass/Meter |  | 40000001805 | 0010 | 28 | 79902183 | DBM1S401601000T | ข้ออ้อย 16มมx10มSD40(รญ) ตรง (T) | SD40 T | 2026-02-22 | 2024-01-01 | 2958465 | 2024-01-01 | 2958465 | 0.14 | 0.22 | 0.64 | 0.012 | 0.027 | 0.25 | 10.0 | 1.511 | 10.96 | 0.88 | 9.11 | 56 | 22.0 | 13 | 2 | 0
ไม่ผ่าน ZUBB | ไม่ผ่าน ZUBB | ไม่ผ่าน ZUBB | Si, Mass/Meter |  | 40000001805 | 0010 | 34 | 79902245 | DBM1S401601000T | ข้ออ้อย 16มมx10มSD40(รญ) ตรง (T) | SD40 T | 2026-02-25 | 2024-01-01 | 2958465 | 2024-01-01 | 2958465 | 0.16 | 0.26 | 0.72 | 0.011 | 0.036 | 0.28 | 10.0 | 1.508 | 11.15 | 0.88 | 9.20 | 60 | 22.0 | 13 | 2 | 0
ไม่ผ่าน ZUBB | ไม่ผ่าน ZUBB | ไม่ผ่าน ZUBB | Mn, Mass/Meter |  | 40000001806 | 0010 | 1 | 79901312 | DBM1S501601200 | ข้ออ้อย 16มมx12มSD50(รญ) ตรง | SD50 | 2026-02-04 | 2024-01-01 | 2958465 | 2024-01-01 | 2958465 | 0.32 | 0.33 | 1.38 | 0.024 | 0.033 | 0.55 | 12.0 | 1.513 | 10.97 | 0.81 | 9.51 | 59 | 15.5 | 13 | 2 | 0
ไม่ผ่าน ZUBB | ไม่ผ่าน ZUBB | ไม่ผ่าน ZUBB | Mn, Mass/Meter |  | 40000001806 | 0010 | 3 | 79901314 | DBM1S501601200 | ข้ออ้อย 16มมx12มSD50(รญ) ตรง | SD50 | 2026-02-04 | 2024-01-01 | 2958465 | 2024-01-01 | 2958465 | 0.34 | 0.33 | 1.39 | 0.024 | 0.030 | 0.57 | 12.0 | 1.519 | 10.99 | 0.86 | 9.21 | 59 | 16.0 | 13 | 2 | 0
ไม่ผ่าน ZUBB | ไม่ผ่าน ZUBB | ไม่ผ่าน ZUBB | Mn, Mass/Meter |  | 40000001806 | 0010 | 4 | 79902014 | DBM1S501601200 | ข้ออ้อย 16มมx12มSD50(รญ) ตรง | SD50 | 2026-02-04 | 2024-01-01 | 2958465 | 2024-01-01 | 2958465 | 0.33 | 0.32 | 1.40 | 0.023 | 0.031 | 0.56 | 12.0 | 1.511 | 10.98 | 0.87 | 9.16 | 59 | 16.0 | 13 | 2 | 0
ไม่ผ่าน ZUBB | ไม่ผ่าน ZUBB | ไม่ผ่าน ZUBB | Mn, Mass/Meter |  | 40000001806 | 0010 | 5 | 79902015 | DBM1S501601200 | ข้ออ้อย 16มมx12มSD50(รญ) ตรง | SD50 | 2026-02-04 | 2024-01-01 | 2958465 | 2024-01-01 | 2958465 | 0.33 | 0.33 | 1.41 | 0.021 | 0.036 | 0.56 | 12.0 | 1.518 | 10.98 | 0.86 | 9.12 | 59 | 15.0 | 13 | 2 | 0
ไม่ผ่าน ZUBB | ไม่ผ่าน ZUBB | ไม่ผ่าน ZUBB | Mn, Mass/Meter |  | 40000001806 | 0010 | 9 | 79902019 | DBM1S501601200 | ข้ออ้อย 16มมx12มSD50(รญ) ตรง | SD50 | 2026-02-06 | 2024-01-01 | 2958465 | 2024-01-01 | 2958465 | 0.32 | 0.32 | 1.36 | 0.024 | 0.031 | 0.55 | 12.0 | 1.519 | 10.95 | 0.88 | 9.94 | 58 | 17.0 | 13 | 2 | 0
ไม่ผ่าน ZUBB | ไม่ผ่าน ZUBB | ไม่ผ่าน ZUBB | Mn, Mass/Meter |  | 40000001806 | 0010 | 10 | 79902020 | DBM1S501601200 | ข้ออ้อย 16มมx12มSD50(รญ) ตรง | SD50 | 2026-02-06 | 2024-01-01 | 2958465 | 2024-01-01 | 2958465 | 0.33 | 0.31 | 1.38 | 0.023 | 0.032 | 0.56 | 12.0 | 1.521 | 10.96 | 0.90 | 9.75 | 58 | 17.0 | 13 | 2 | 0
ไม่ผ่าน ZUBB | ไม่ผ่าน ZUBB | ผ่าน | Mn, Ceq |  | 40000001806 | 0010 | 11 | 79902021 | DBM1S501601200 | ข้ออ้อย 16มมx12มSD50(รญ) ตรง | SD50 | 2026-02-06 | 2024-01-01 | 2958465 | 2024-01-01 | 2958465 | 0.35 | 0.33 | 1.41 | 0.023 | 0.024 | 0.59 | 12.0 | 1.530 | 10.96 | 0.92 | 9.84 | 58 | 16.0 | 13 | 2 | 0
ไม่ผ่าน ZUBB | ไม่ผ่าน ZUBB | ไม่ผ่าน ZUBB | Mn, Mass/Meter |  | 40000001806 | 0010 | 12 | 79902022 | DBM1S501601200 | ข้ออ้อย 16มมx12มSD50(รญ) ตรง | SD50 | 2026-02-06 | 2024-01-01 | 2958465 | 2024-01-01 | 2958465 | 0.33 | 0.33 | 1.38 | 0.019 | 0.030 | 0.56 | 12.0 | 1.524 | 10.95 | 0.90 | 9.80 | 58 | 16.5 | 13 | 2 | 0
ไม่ผ่าน ZUBB | ไม่ผ่าน ZUBB | ไม่ผ่าน ZUBB | Mn, Mass/Meter |  | 40000001806 | 0010 | 15 | 79902013 | DBM1S501601200 | ข้ออ้อย 16มมx12มSD50(รญ) ตรง | SD50 | 2026-02-06 | 2024-01-01 | 2958465 | 2024-01-01 | 2958465 | 0.34 | 0.32 | 1.41 | 0.021 | 0.030 | 0.58 | 12.0 | 1.527 | 10.92 | 0.90 | 9.81 | 58 | 16.0 | 13 | 2 | 0
ไม่ผ่าน ZUBB | ไม่ผ่าน ZUBB | ไม่ผ่าน ZUBB | Mn, Mass/Meter |  | 40000001806 | 0010 | 17 | 79902011 | DBM1S501601200 | ข้ออ้อย 16มมx12มSD50(รญ) ตรง | SD50 | 2026-02-06 | 2024-01-01 | 2958465 | 2024-01-01 | 2958465 | 0.32 | 0.32 | 1.38 | 0.017 | 0.020 | 0.55 | 12.0 | 1.522 | 10.90 | 0.89 | 9.80 | 58 | 16.5 | 13 | 2 | 0
ไม่ผ่าน ZUBB | ไม่ผ่าน ZUBB | ไม่ผ่าน ZUBB | Mn, Mass/Meter |  | 40000001806 | 0010 | 19 | 79902009 | DBM1S501601200 | ข้ออ้อย 16มมx12มSD50(รญ) ตรง | SD50 | 2026-02-06 | 2024-01-01 | 2958465 | 2024-01-01 | 2958465 | 0.33 | 0.32 | 1.36 | 0.02 | 0.027 | 0.55 | 12.0 | 1.529 | 10.91 | 0.88 | 9.36 | 58 | 17.0 | 13 | 2 | 0
ไม่ผ่าน ZUBB | ไม่ผ่าน ZUBB | ไม่ผ่าน ZUBB | Mn, Mass/Meter |  | 40000001807 | 0010 | 1 | 79901308 | DBM1S501201200 | ข้ออ้อย 12มมx12มSD50(รญ) ตรง | SD50 | 2026-02-04 | 2024-01-01 | 2958465 | 2024-01-01 | 2958465 | 0.33 | 0.31 | 1.37 | 0.021 | 0.026 | 0.55 | 12.0 | 0.853 | 8.28 | 0.67 | 7.50 | 58 | 20.0 | 13 | 2 | 0
ไม่ผ่าน ZUBB | ไม่ผ่าน ZUBB | ไม่ผ่าน ZUBB | Mn, Mass/Meter |  | 40000001807 | 0010 | 2 | 79901309 | DBM1S501201200 | ข้ออ้อย 12มมx12มSD50(รญ) ตรง | SD50 | 2026-02-04 | 2024-01-01 | 2958465 | 2024-01-01 | 2958465 | 0.33 | 0.32 | 1.40 | 0.021 | 0.033 | 0.57 | 12.0 | 0.855 | 8.29 | 0.68 | 7.60 | 58 | 20.0 | 13 | 2 | 0
ไม่ผ่าน ZUBB | ไม่ผ่าน ZUBB | ไม่ผ่าน ZUBB | Mn, Mass/Meter |  | 40000001807 | 0010 | 3 | 79901310 | DBM1S501201200 | ข้ออ้อย 12มมx12มSD50(รญ) ตรง | SD50 | 2026-02-04 | 2024-01-01 | 2958465 | 2024-01-01 | 2958465 | 0.32 | 0.32 | 1.38 | 0.017 | 0.020 | 0.55 | 12.0 | 0.867 | 8.28 | 0.70 | 7.55 | 58 | 18.0 | 13 | 2 | 0
ไม่ผ่าน ZUBB | ไม่ผ่าน ZUBB | ไม่ผ่าน ZUBB | Mn, Mass/Meter |  | 40000001807 | 0010 | 5 | 79901312 | DBM1S501201200 | ข้ออ้อย 12มมx12มSD50(รญ) ตรง | SD50 | 2026-02-04 | 2024-01-01 | 2958465 | 2024-01-01 | 2958465 | 0.33 | 0.34 | 1.39 | 0.024 | 0.030 | 0.56 | 12.0 | 0.855 | 8.32 | 0.69 | 7.12 | 58 | 18.0 | 13 | 2 | 0
ไม่ผ่าน ZUBB | ไม่ผ่าน ZUBB | ไม่ผ่าน ZUBB | Mn, Mass/Meter |  | 40000001808 | 0010 | 1 | 79901016 | DBM1S401201000 | ข้ออ้อย 12มมx10มSD40(รญ) ตรง | SD40 | 2026-02-06 | 2024-01-01 | 2958465 | 2024-01-01 | 2958465 | 0.30 | 0.30 | 1.17 | 0.015 | 0.030 | 0.5 | 10.0 | 0.852 | 8.31 | 0.56 | 7.15 | 60 | 20.0 | 13 | 2 | 0
ไม่ผ่าน ZUBB | ไม่ผ่าน ZUBB | ไม่ผ่าน ZUBB | Si, Mass/Meter |  | 40000001808 | 0010 | 5 | 79812146 | DBM1S401201000 | ข้ออ้อย 12มมx10มSD40(รญ) ตรง | SD40 | 2026-02-06 | 2024-01-01 | 2958465 | 2024-01-01 | 2958465 | 0.33 | 0.32 | 1.03 | 0.015 | 0.020 | 0.50 | 10.0 | 0.853 | 8.28 | 0.55 | 7.10 | 60 | 21.0 | 13 | 2 | 0
ไม่ผ่าน ZUBB | ไม่ผ่าน ZUBB | ไม่ผ่าน ZUBB | Mn, Mass/Meter |  | 40000001808 | 0010 | 9 | 79812142 | DBM1S401201000 | ข้ออ้อย 12มมx10มSD40(รญ) ตรง | SD40 | 2026-02-07 | 2024-01-01 | 2958465 | 2024-01-01 | 2958465 | 0.31 | 0.30 | 1.23 | 0.025 | 0.028 | 0.52 | 10.0 | 0.868 | 8.32 | 0.75 | 7.10 | 57 | 26.5 | 13 | 2 | 0
ไม่ผ่าน ZUBB | ไม่ผ่าน ZUBB | ผ่าน | C, Ceq |  | 40000001808 | 0010 | 12 | 79812139 | DBM1S401201000 | ข้ออ้อย 12มมx10มSD40(รญ) ตรง | SD40 | 2026-02-07 | 2024-01-01 | 2958465 | 2024-01-01 | 2958465 | 0.29 | 0.30 | 1.10 | 0.017 | 0.03 | 0.47 | 10.0 | 0.862 | 8.31 | 0.68 | 7.40 | 57 | 24.5 | 13 | 2 | 0
ไม่ผ่าน ZUBB | ไม่ผ่าน ZUBB | ไม่ผ่าน ZUBB | Mn, Mass/Meter |  | 40000001808 | 0010 | 14 | 79812137 | DBM1S401201000 | ข้ออ้อย 12มมx10มSD40(รญ) ตรง | SD40 | 2026-02-07 | 2024-01-01 | 2958465 | 2024-01-01 | 2958465 | 0.33 | 0.30 | 1.22 | 0.018 | 0.028 | 0.53 | 10.0 | 0.855 | 8.29 | 0.56 | 7.11 | 57 | 21.0 | 13 | 2 | 0
ไม่ผ่าน ZUBB | ไม่ผ่าน ZUBB | ไม่ผ่าน ZUBB | Si, Mass/Meter |  | 40000001808 | 0010 | 17 | 79812134 | DBM1S401201000 | ข้ออ้อย 12มมx10มSD40(รญ) ตรง | SD40 | 2026-02-07 | 2024-01-01 | 2958465 | 2024-01-01 | 2958465 | 0.32 | 0.33 | 1.10 | 0.011 | 0.021 | 0.50 | 10.0 | 0.850 | 8.32 | 0.57 | 7.26 | 57 | 21.0 | 13 | 2 | 0
ไม่ผ่าน ZUBB | ไม่ผ่าน ZUBB | ไม่ผ่าน ZUBB | Si, Mass/Meter |  | 40000001808 | 0010 | 20 | 79812131 | DBM1S401201000 | ข้ออ้อย 12มมx10มSD40(รญ) ตรง | SD40 | 2026-02-07 | 2024-01-01 | 2958465 | 2024-01-01 | 2958465 | 0.33 | 0.31 | 1.07 | 0.012 | 0.022 | 0.51 | 10.0 | 0.853 | 8.30 | 0.58 | 7.20 | 57 | 22.0 | 13 | 2 | 0
ไม่ผ่าน ZUBB | ไม่ผ่าน ZUBB | ไม่ผ่าน ZUBB | Mn, Mass/Meter |  | 40000001808 | 0010 | 22 | 79902121 | DBM1S401201000 | ข้ออ้อย 12มมx10มSD40(รญ) ตรง | SD40 | 2026-03-16 | 2024-01-01 | 2958465 | 2024-01-01 | 2958465 | 0.32 | 0.29 | 1.30 | 0.014 | 0.032 | 0.54 | 10.0 | 0.855 | 8.30 | 0.59 | 7.28 | 58 | 22.5 | 13 | 2 | 0
ไม่ผ่าน ZUBB | ไม่ผ่าน ZUBB | ผ่าน | Si, Mn |  | 40000001808 | 0010 | 26 | 79902125 | DBM1S401201000 | ข้ออ้อย 12มมx10มSD40(รญ) ตรง | SD40 | 2026-03-16 | 2024-01-01 | 2958465 | 2024-01-01 | 2958465 | 0.31 | 0.32 | 1.32 | 0.019 | 0.032 | 0.53 | 10.0 | 0.858 | 8.29 | 0.61 | 7.19 | 58 | 21.0 | 13 | 2 | 0
ไม่ผ่าน ZUBB | ไม่ผ่าน ZUBB | ไม่ผ่าน ZUBB | Mn, Mass/Meter |  | 40000001808 | 0010 | 29 | 79902128 | DBM1S401201000 | ข้ออ้อย 12มมx10มSD40(รญ) ตรง | SD40 | 2026-03-16 | 2024-01-01 | 2958465 | 2024-01-01 | 2958465 | 0.30 | 0.28 | 1.36 | 0.014 | 0.037 | 0.52 | 10.0 | 0.854 | 8.30 | 0.54 | 7.29 | 60 | 20.0 | 13 | 2 | 0
ไม่ผ่าน ZUBB | ไม่ผ่าน ZUBB | ไม่ผ่าน ZUBB | Mn, Mass/Meter |  | 40000001808 | 0010 | 31 | 79902131 | DBM1S401201000 | ข้ออ้อย 12มมx10มSD40(รญ) ตรง | SD40 | 2026-03-16 | 2024-01-01 | 2958465 | 2024-01-01 | 2958465 | 0.31 | 0.30 | 1.30 | 0.017 | 0.035 | 0.53 | 10.0 | 0.854 | 8.31 | 0.59 | 7.27 | 59 | 22.0 | 13 | 2 | 0
ไม่ผ่าน ZUBB | ไม่ผ่าน ZUBB | ผ่าน | C, Mn |  | 40000001808 | 0010 | 33 | 79902133 | DBM1S401201000 | ข้ออ้อย 12มมx10มSD40(รญ) ตรง | SD40 | 2026-03-16 | 2024-01-01 | 2958465 | 2024-01-01 | 2958465 | 0.28 | 0.25 | 1.29 | 0.013 | 0.026 | 0.49 | 10.0 | 0.858 | 8.30 | 0.58 | 7.29 | 59 | 21.5 | 13 | 2 | 0
ไม่ผ่าน ZUBB | ไม่ผ่าน ZUBB | ไม่ผ่าน ZUBB | Mn, Mass/Meter |  | 40000001808 | 0010 | 34 | 79902134 | DBM1S401201000 | ข้ออ้อย 12มมx10มSD40(รญ) ตรง | SD40 | 2026-03-17 | 2024-01-01 | 2958465 | 2024-01-01 | 2958465 | 0.31 | 0.28 | 1.32 | 0.013 | 0.024 | 0.53 | 10.0 | 0.853 | 8.32 | 0.57 | 7.30 | 60 | 21.0 | 13 | 2 | 0
ไม่ผ่าน ZUBB | ไม่ผ่าน ZUBB | ไม่ผ่าน ZUBB | Mn, Mass/Meter |  | 40000001808 | 0010 | 35 | 79902135 | DBM1S401201000 | ข้ออ้อย 12มมx10มSD40(รญ) ตรง | SD40 | 2026-03-17 | 2024-01-01 | 2958465 | 2024-01-01 | 2958465 | 0.30 | 0.30 | 1.38 | 0.014 | 0.027 | 0.53 | 10.0 | 0.856 | 8.31 | 0.57 | 7.26 | 60 | 20.0 | 13 | 2 | 0
ไม่ผ่าน ZUBB | ไม่ผ่าน ZUBB | ไม่ผ่าน ZUBB | Mn, Mass/Meter |  | 40000001808 | 0010 | 37 | 79902137 | DBM1S401201000 | ข้ออ้อย 12มมx10มSD40(รญ) ตรง | SD40 | 2026-03-17 | 2024-01-01 | 2958465 | 2024-01-01 | 2958465 | 0.31 | 0.28 | 1.33 | 0.015 | 0.033 | 0.53 | 10.0 | 0.850 | 8.32 | 0.57 | 7.19 | 60 | 20.0 | 13 | 2 | 0
ไม่ผ่าน ZUBB | ไม่ผ่าน ZUBB | ไม่ผ่าน ZUBB | Mn, Mass/Meter |  | 40000001808 | 0010 | 38 | 79902138 | DBM1S401201000 | ข้ออ้อย 12มมx10มSD40(รญ) ตรง | SD40 | 2026-03-17 | 2024-01-01 | 2958465 | 2024-01-01 | 2958465 | 0.30 | 0.29 | 1.35 | 0.016 | 0.030 | 0.52 | 10.0 | 0.856 | 8.32 | 0.62 | 7.48 | 60 | 21.0 | 13 | 2 | 0
ไม่ผ่าน ZUBB | ไม่ผ่าน ZUBB | ไม่ผ่าน ZUBB | Mn, Mass/Meter |  | 40000001808 | 0010 | 39 | 79902139 | DBM1S401201000 | ข้ออ้อย 12มมx10มSD40(รญ) ตรง | SD40 | 2026-03-17 | 2024-01-01 | 2958465 | 2024-01-01 | 2958465 | 0.30 | 0.29 | 1.28 | 0.017 | 0.039 | 0.51 | 10.0 | 0.854 | 8.32 | 0.61 | 7.44 | 60 | 20.0 | 13 | 2 | 0
ไม่ผ่าน ZUBB | ไม่ผ่าน ZUBB | ผ่าน | C, Mn |  | 40000001808 | 0010 | 40 | 79902140 | DBM1S401201000 | ข้ออ้อย 12มมx10มSD40(รญ) ตรง | SD40 | 2026-03-17 | 2024-01-01 | 2958465 | 2024-01-01 | 2958465 | 0.29 | 0.29 | 1.26 | 0.016 | 0.033 | 0.50 | 10.0 | 0.857 | 8.31 | 0.60 | 7.40 | 60 | 20.0 | 13 | 2 | 0
ไม่ผ่าน ZUBB | ไม่ผ่าน ZUBB | ไม่ผ่าน ZUBB | Mn, Mass/Meter |  | 40000001808 | 0010 | 41 | 79902141 | DBM1S401201000 | ข้ออ้อย 12มมx10มSD40(รญ) ตรง | SD40 | 2026-03-17 | 2024-01-01 | 2958465 | 2024-01-01 | 2958465 | 0.30 | 0.29 | 1.28 | 0.014 | 0.035 | 0.51 | 10.0 | 0.854 | 8.32 | 0.59 | 7.42 | 60 | 20.0 | 13 | 2 | 0
ไม่ผ่าน ZUBB | ไม่ผ่าน ZUBB | ไม่ผ่าน ZUBB | Mn, Mass/Meter |  | 40000001808 | 0010 | 43 | 79902143 | DBM1S401201000 | ข้ออ้อย 12มมx10มSD40(รญ) ตรง | SD40 | 2026-03-17 | 2024-01-01 | 2958465 | 2024-01-01 | 2958465 | 0.30 | 0.27 | 1.29 | 0.016 | 0.035 | 0.51 | 10.0 | 0.850 | 8.30 | 0.56 | 7.10 | 60 | 20.0 | 13 | 2 | 0
ไม่ผ่าน ZUBB | ไม่ผ่าน ZUBB | ไม่ผ่าน ZUBB | Mn, Mass/Meter |  | 40000001808 | 0010 | 44 | 79902144 | DBM1S401201000 | ข้ออ้อย 12มมx10มSD40(รญ) ตรง | SD40 | 2026-03-17 | 2024-01-01 | 2958465 | 2024-01-01 | 2958465 | 0.30 | 0.29 | 1.32 | 0.017 | 0.038 | 0.52 | 10.0 | 0.851 | 8.31 | 0.55 | 7.05 | 60 | 20.5 | 13 | 2 | 0
ไม่ผ่าน ZUBB | ไม่ผ่าน ZUBB | ไม่ผ่าน ZUBB | Si, Mass/Meter |  | 40000001840 | 0010 | 1 | 89902025 | DBM1S503201000 | ข้ออ้อย 32มมx10มSD50(รญ) ตรง | SD50 | 2026-02-07 | 2024-01-01 | 2958465 | 2024-01-01 | 2958465 | 0.33 | 0.36 | 1.26 | 0.017 | 0.036 | 0.54 | 10.0 | 6.193 | 21.62 | 1.98 | 23.40 | 65 | 16.0 | 13 | 2 | 0
ไม่ผ่าน ZUBB | ไม่ผ่าน ZUBB | ไม่ผ่าน ZUBB | Mn, Mass/Meter |  | 40000001841 | 0010 | 17 | 89902044 | DBM1S503201200 | ข้ออ้อย 32มมx12มSD50(รญ) ตรง | SD50 | 2026-02-09 | 2024-01-01 | 2958465 | 2024-01-01 | 2958465 | 0.32 | 0.32 | 1.36 | 0.019 | 0.033 | 0.55 | 12.0 | 6.174 | 21.68 | 1.97 | 23.11 | 65 | 15.0 | 13 | 2 | 0
ไม่ผ่าน ZUBB | ไม่ผ่าน ZUBB | ไม่ผ่าน ZUBB | Mn, Mass/Meter |  | 40000001841 | 0010 | 20 | 89902047 | DBM1S503201200 | ข้ออ้อย 32มมx12มSD50(รญ) ตรง | SD50 | 2026-02-09 | 2024-01-01 | 2958465 | 2024-01-01 | 2958465 | 0.33 | 0.30 | 1.36 | 0.022 | 0.032 | 0.56 | 12.0 | 6.199 | 21.67 | 1.91 | 23.60 | 65 | 15.0 | 13 | 2 | 0
ไม่ผ่าน ZUBB | ไม่ผ่าน ZUBB | ไม่ผ่าน ZUBB | Mn, Mass/Meter |  | 40000001841 | 0010 | 21 | 89902057 | DBM1S503201200 | ข้ออ้อย 32มมx12มSD50(รญ) ตรง | SD50 | 2026-02-09 | 2024-01-01 | 2958465 | 2024-01-01 | 2958465 | 0.33 | 0.30 | 1.36 | 0.022 | 0.032 | 0.56 | 12.0 | 6.199 | 21.67 | 1.91 | 23.60 | 65 | 15.0 | 13 | 2 | 0
ไม่ผ่าน ZUBB | ไม่ผ่าน ZUBB | ผ่าน | C, Ceq |  | 40000001842 | 0010 | 5 | 89902060 | DBM1S502001200 | ข้ออ้อย 20มมx12มSD50(รญ) ตรง | SD50 | 2026-02-09 | 2024-01-01 | 2958465 | 2024-01-01 | 2958465 | 0.29 | 0.29 | 1.25 | 0.031 | 0.032 | 0.50 | 12.0 | 2.414 | 13.220 | 1.39 | 12.61 | 65 | 17.0 | 13 | 2 | 0
ไม่ผ่าน ZUBB | ไม่ผ่าน ZUBB | ไม่ผ่าน ZUBB | Mn, Mass/Meter |  | 40000001843 | 0010 | 1 | 86181128 | DBM1S402001000 | ข้ออ้อย 20มมx10มSD40(รญ) ตรง | SD40 | 2026-02-11 | 2024-01-01 | 2958465 | 2024-01-01 | 2958465 | 0.30 | 0.23 | 1.30 | 0.043 | 0.032 | 0.51 | 10.0 | 2.390 | 13.220 | 1.36 | 11.62 | 66 | 20.0 | 13 | 2 | 0
ไม่ผ่าน ZUBB | ไม่ผ่าน ZUBB | ไม่ผ่าน ZUBB | Mn, Mass/Meter |  | 40000001843 | 0010 | 4 | 86181131 | DBM1S402001000 | ข้ออ้อย 20มมx10มSD40(รญ) ตรง | SD40 | 2026-02-11 | 2024-01-01 | 2958465 | 2024-01-01 | 2958465 | 0.30 | 0.29 | 1.24 | 0.024 | 0.024 | 0.51 | 10.0 | 2.380 | 13.22 | 1.39 | 11.48 | 65 | 20.0 | 13 | 2 | 0
ไม่ผ่าน ZUBB | ไม่ผ่าน ZUBB | ไม่ผ่าน ZUBB | Mn, Mass/Meter |  | 40000001843 | 0010 | 5 | 86181132 | DBM1S402001000 | ข้ออ้อย 20มมx10มSD40(รญ) ตรง | SD40 | 2026-02-11 | 2024-01-01 | 2958465 | 2024-01-01 | 2958465 | 0.31 | 0.26 | 1.18 | 0.033 | 0.022 | 0.50 | 10.0 | 2.380 | 13.22 | 1.37 | 11.49 | 65 | 21.0 | 13 | 2 | 0
ไม่ผ่าน ZUBB | ไม่ผ่าน ZUBB | ไม่ผ่าน ZUBB | Mn, Mass/Meter |  | 40000001843 | 0010 | 6 | 86181133 | DBM1S402001000 | ข้ออ้อย 20มมx10มSD40(รญ) ตรง | SD40 | 2026-02-11 | 2024-01-01 | 2958465 | 2024-01-01 | 2958465 | 0.32 | 0.28 | 1.25 | 0.028 | 0.021 | 0.53 | 10.0 | 2.390 | 13.24 | 1.40 | 11.47 | 65 | 21.0 | 13 | 2 | 0
ไม่ผ่าน ZUBB | ไม่ผ่าน ZUBB | ไม่ผ่าน ZUBB | Mn, Mass/Meter |  | 40000001843 | 0010 | 8 | 86181135 | DBM1S402001000 | ข้ออ้อย 20มมx10มSD40(รญ) ตรง | SD40 | 2026-02-11 | 2024-01-01 | 2958465 | 2024-01-01 | 2958465 | 0.32 | 0.27 | 1.16 | 0.018 | 0.011 | 0.51 | 10.0 | 2.400 | 13.24 | 1.40 | 12.06 | 65 | 20.0 | 13 | 2 | 0
ไม่ผ่าน ZUBB | ไม่ผ่าน ZUBB | ไม่ผ่าน ZUBB | Si, Mass/Meter |  | 40000001845 | 0010 | 5 | 89902062 | DBM1S502801200 | ข้ออ้อย 28มมx12มSD50(รญ) ตรง | SD50 | 2026-02-10 | 2024-01-01 | 2958465 | 2024-01-01 | 2958465 | 0.32 | 0.37 | 1.35 | 0.019 | 0.027 | 0.54 | 12.0 | 4.660 | 19.02 | 1.66 | 21.11 | 62 | 15.0 | 13 | 2 | 0
ไม่ผ่าน ZUBB | ไม่ผ่าน ZUBB | ไม่ผ่าน ZUBB | Mn, Mass/Meter |  | 40000001845 | 0010 | 12 | 89902069 | DBM1S502801200 | ข้ออ้อย 28มมx12มSD50(รญ) ตรง | SD50 | 2026-02-11 | 2024-01-01 | 2958465 | 2024-01-01 | 2958465 | 0.32 | 0.32 | 1.38 | 0.022 | 0.026 | 0.55 | 12.0 | 4.695 | 19.02 | 1.80 | 20.16 | 62 | 16.0 | 13 | 2 | 0
ไม่ผ่าน ZUBB | ไม่ผ่าน ZUBB | ไม่ผ่าน ZUBB | Mn, Mass/Meter |  | 40000001845 | 0010 | 13 | 89902070 | DBM1S502801200 | ข้ออ้อย 28มมx12มSD50(รญ) ตรง | SD50 | 2026-02-11 | 2024-01-01 | 2958465 | 2024-01-01 | 2958465 | 0.32 | 0.30 | 1.36 | 0.020 | 0.024 | 0.55 | 12.0 | 4.697 | 19.02 | 1.85 | 20.22 | 62 | 15.0 | 13 | 2 | 0
ไม่ผ่าน ZUBB | ไม่ผ่าน ZUBB | ไม่ผ่าน ZUBB | Mn, Mass/Meter |  | 40000001845 | 0010 | 15 | 89902072 | DBM1S502801200 | ข้ออ้อย 28มมx12มSD50(รญ) ตรง | SD50 | 2026-02-11 | 2024-01-01 | 2958465 | 2024-01-01 | 2958465 | 0.32 | 0.34 | 1.39 | 0.023 | 0.031 | 0.55 | 12.0 | 4.692 | 19.02 | 1.80 | 20.04 | 62 | 15.0 | 13 | 2 | 0
ไม่ผ่าน ZUBB | ผ่าน | ไม่ผ่าน ZUBB | Mass/Meter, Elongation |  | 40000001846 | 0010 | 3 | 89902074 | DBM1S502501000 | ข้ออ้อย 25มมx10มSD50(รญ) ตรง | SD50 | 2026-02-11 | 2024-01-01 | 2958465 | 2024-01-01 | 2958465 | 0.32 | 0.30 | 1.32 | 0.020 | 0.025 | 0.54 | 10.0 | 3.740 | 16.51 | 1.82 | 15.80 | 62 | 14.0 | 13 | 2 | 0
ไม่ผ่าน ZUBB | ไม่ผ่าน ZUBB | ไม่ผ่าน ZUBB | Mn, Mass/Meter |  | 40000001848 | 0010 | 1 | 75681108 | DBM1S401201200T | ข้ออ้อย 12มมx12มSD40(รญ) ตรง (T) | SD40 T | 2026-02-07 | 2024-01-01 | 2958465 | 2024-01-01 | 2958465 | 0.19 | 0.23 | 0.50 | 0.032 | 0.017 | 0.27 | 12.0 | 0.855 | 8.31 | 0.75 | 7.40 | 58 | 22.0 | 13 | 2 | 0
ไม่ผ่าน ZUBB | ไม่ผ่าน ZUBB | ไม่ผ่าน ZUBB | Mn, Mass/Meter |  | 40000001848 | 0010 | 8 | 75681102 | DBM1S401201200T | ข้ออ้อย 12มมx12มSD40(รญ) ตรง (T) | SD40 T | 2026-02-09 | 2024-01-01 | 2958465 | 2024-01-01 | 2958465 | 0.17 | 0.21 | 0.50 | 0.032 | 0.013 | 0.26 | 12.0 | 0.855 | 8.31 | 0.59 | 7.41 | 58 | 23.0 | 13 | 2 | 0
ไม่ผ่าน ZUBB | ไม่ผ่าน ZUBB | ไม่ผ่าน ZUBB | Mn, Mass/Meter |  | 40000001848 | 0010 | 10 | 73480938 | DBM1S401201200T | ข้ออ้อย 12มมx12มSD40(รญ) ตรง (T) | SD40 T | 2026-02-09 | 2024-01-01 | 2958465 | 2024-01-01 | 2958465 | 0.15 | 0.18 | 0.50 | 0.035 | 0.035 | 0.24 | 12.0 | 0.855 | 8.33 | 0.57 | 7.39 | 58 | 23.0 | 13 | 2 | 0
ไม่ผ่าน ZUBB | ไม่ผ่าน ZUBB | ไม่ผ่าน ZUBB | Mn, Mass/Meter |  | 40000001848 | 0010 | 17 | 73480932 | DBM1S401201200T | ข้ออ้อย 12มมx12มSD40(รญ) ตรง (T) | SD40 T | 2026-02-10 | 2024-01-01 | 2958465 | 2024-01-01 | 2958465 | 0.15 | 0.18 | 0.44 | 0.027 | 0.022 | 0.22 | 12.0 | 0.849 | 8.31 | 0.84 | 7.35 | 58 | 22.5 | 13 | 2 | 0
ไม่ผ่าน ZUBB | ไม่ผ่าน ZUBB | ไม่ผ่าน ZUBB | Mn, Mass/Meter |  | 40000001848 | 0010 | 24 | 73480925 | DBM1S401201200T | ข้ออ้อย 12มมx12มSD40(รญ) ตรง (T) | SD40 T | 2026-02-11 | 2024-01-01 | 2958465 | 2024-01-01 | 2958465 | 0.15 | 0.18 | 0.50 | 0.035 | 0.035 | 0.24 | 12.0 | 0.855 | 8.33 | 0.57 | 7.39 | 58 | 23.0 | 13 | 2 | 0
ไม่ผ่าน ZUBB | ไม่ผ่าน ZUBB | ไม่ผ่าน ZUBB | Mn, Mass/Meter |  | 40000001848 | 0010 | 25 | 73480924 | DBM1S401201200T | ข้ออ้อย 12มมx12มSD40(รญ) ตรง (T) | SD40 T | 2026-02-11 | 2024-01-01 | 2958465 | 2024-01-01 | 2958465 | 0.17 | 0.21 | 0.50 | 0.032 | 0.013 | 0.26 | 12.0 | 0.855 | 8.31 | 0.59 | 7.41 | 58 | 23.0 | 13 | 2 | 0
ไม่ผ่าน ZUBB | ไม่ผ่าน ZUBB | ไม่ผ่าน ZUBB | Mn, Mass/Meter |  | 40000001848 | 0010 | 33 | 73480777 | DBM1S401201200T | ข้ออ้อย 12มมx12มSD40(รญ) ตรง (T) | SD40 T | 2026-02-12 | 2024-01-01 | 2958465 | 2024-01-01 | 2958465 | 0.20 | 0.21 | 0.49 | 0.024 | 0.019 | 0.28 | 12.0 | 0.856 | 8.27 | 0.60 | 7.33 | 58 | 23.0 | 13 | 2 | 0
ไม่ผ่าน ZUBB | ไม่ผ่าน ZUBB | ไม่ผ่าน ZUBB | Mn, Mass/Meter |  | 40000001849 | 0010 | 15 | 73480739 | DBM1S401201000T | ข้ออ้อย 12มมx10มSD40(รญ) ตรง (T) | SD40 T | 2026-02-14 | 2024-01-01 | 2958465 | 2024-01-01 | 2958465 | 0.18 | 0.22 | 0.47 | 0.027 | 0.020 | 0.27 | 10.0 | 0.855 | 8.33 | 0.60 | 7.37 | 60 | 22.5 | 13 | 2 | 0
ไม่ผ่าน ZUBB | ไม่ผ่าน ZUBB | ไม่ผ่าน ZUBB | Mn, Mass/Meter |  | 40000001849 | 0010 | 16 | 73480739 | DBM1S401201000T | ข้ออ้อย 12มมx10มSD40(รญ) ตรง (T) | SD40 T | 2026-02-16 | 2024-01-01 | 2958465 | 2024-01-01 | 2958465 | 0.17 | 0.17 | 0.47 | 0.020 | 0.017 | 0.25 | 10.0 | 0.855 | 8.33 | 0.60 | 7.37 | 60 | 22.5 | 13 | 2 | 0
ไม่ผ่าน ZUBB | ไม่ผ่าน ZUBB | ไม่ผ่าน ZUBB | C, Mass/Meter |  | 40000001849 | 0010 | 17 | 73480740 | DBM1S401201000T | ข้ออ้อย 12มมx10มSD40(รญ) ตรง (T) | SD40 T | 2026-02-16 | 2024-01-01 | 2958465 | 2024-01-01 | 2958465 | 0.14 | 0.23 | 0.54 | 0.028 | 0.022 | 0.23 | 10.0 | 0.856 | 8.32 | 0.58 | 7.19 | 60 | 23.0 | 13 | 2 | 0
ไม่ผ่าน ZUBB | ไม่ผ่าน ZUBB | ไม่ผ่าน ZUBB | Mn, Mass/Meter |  | 40000001849 | 0010 | 25 | 75871177 | DBM1S401201000T | ข้ออ้อย 12มมx10มSD40(รญ) ตรง (T) | SD40 T | 2026-02-17 | 2024-01-01 | 2958465 | 2024-01-01 | 2958465 | 0.17 | 0.18 | 0.49 | 0.023 | 0.021 | 0.25 | 10.0 | 0.849 | 8.31 | 0.67 | 7.42 | 56 | 20.0 | 13 | 2 | 0
ไม่ผ่าน ZUBB | ไม่ผ่าน ZUBB | ไม่ผ่าน ZUBB | Mn, Mass/Meter |  | 40000001860 | 0010 | 2 | 86181138 | DBM1S402801200 | ข้ออ้อย 28มมx12มSD40(รญ) ตรง | SD40 | 2026-02-10 | 2024-01-01 | 2958465 | 2024-01-01 | 2958465 | 0.30 | 0.27 | 1.24 | 0.033 | 0.027 | 0.51 | 12.0 | 4.725 | 19.09 | 1.95 | 20.90 | 61 | 20.0 | 13 | 2 | 0
ไม่ผ่าน ZUBB | ไม่ผ่าน ZUBB | ไม่ผ่าน ZUBB | Mn, Mass/Meter |  | 40000001860 | 0010 | 3 | 86181139 | DBM1S402801200 | ข้ออ้อย 28มมx12มSD40(รญ) ตรง | SD40 | 2026-02-10 | 2024-01-01 | 2958465 | 2024-01-01 | 2958465 | 0.30 | 0.28 | 1.26 | 0.038 | 0.032 | 0.51 | 12.0 | 4.692 | 19.09 | 1.92 | 20.84 | 61 | 20.0 | 13 | 2 | 0
ไม่ผ่าน ZUBB | ไม่ผ่าน ZUBB | ไม่ผ่าน ZUBB | Mn, Mass/Meter |  | 40000001860 | 0010 | 5 | 86181138 | DBM1S402801200 | ข้ออ้อย 28มมx12มSD40(รญ) ตรง | SD40 | 2026-02-11 | 2024-01-01 | 2958465 | 2024-01-01 | 2958465 | 0.30 | 0.27 | 1.24 | 0.033 | 0.027 | 0.51 | 12.0 | 4.725 | 19.09 | 1.95 | 20.90 | 61 | 20.0 | 13 | 2 | 0
ไม่ผ่าน ZUBB | ไม่ผ่าน ZUBB | ไม่ผ่าน ZUBB | Mn, Mass/Meter |  | 40000001860 | 0010 | 6 | 86181139 | DBM1S402801200 | ข้ออ้อย 28มมx12มSD40(รญ) ตรง | SD40 | 2026-02-11 | 2024-01-01 | 2958465 | 2024-01-01 | 2958465 | 0.30 | 0.28 | 1.26 | 0.038 | 0.032 | 0.51 | 12.0 | 4.692 | 19.09 | 1.92 | 20.84 | 61 | 20.0 | 13 | 2 | 0
ไม่ผ่าน ZUBB | ไม่ผ่าน ZUBB | ไม่ผ่าน ZUBB | Mn, Mass/Meter |  | 40000001904 | 0010 | 2 | 76181150 | DBM1S401601200 | ข้ออ้อย 16มมx12มSD40(รญ) ตรง | SD40 | 2026-02-23 | 2024-01-01 | 2958465 | 2024-01-01 | 2958465 | 0.30 | 0.26 | 1.24 | 0.043 | 0.037 | 0.51 | 12.0 | 1.512 | 10.90 | 0.88 | 9.26 | 58 | 21.0 | 13 | 2 | 0
ไม่ผ่าน ZUBB | ไม่ผ่าน ZUBB | ไม่ผ่าน ZUBB | Mn, Mass/Meter |  | 40000001904 | 0010 | 9 | 76181157 | DBM1S401601200 | ข้ออ้อย 16มมx12มSD40(รญ) ตรง | SD40 | 2026-02-24 | 2024-01-01 | 2958465 | 2024-01-01 | 2958465 | 0.31 | 0.26 | 1.18 | 0.027 | 0.037 | 0.5 | 12.0 | 1.511 | 11.09 | 0.90 | 9.16 | 60 | 21.0 | 13 | 2 | 0
ไม่ผ่าน ZUBB | ไม่ผ่าน ZUBB | ไม่ผ่าน ZUBB | Mn, Mass/Meter |  | 40000001904 | 0010 | 10 | 76181158 | DBM1S401601200 | ข้ออ้อย 16มมx12มSD40(รญ) ตรง | SD40 | 2026-02-24 | 2024-01-01 | 2958465 | 2024-01-01 | 2958465 | 0.30 | 0.26 | 1.19 | 0.033 | 0.035 | 0.5 | 12.0 | 1.516 | 11.07 | 0.82 | 9.26 | 60 | 20.0 | 13 | 2 | 0
ไม่ผ่าน ZUBB | ไม่ผ่าน ZUBB | ไม่ผ่าน ZUBB | Mn, Mass/Meter |  | 40000001904 | 0010 | 12 | 76181143 | DBM1S401601200 | ข้ออ้อย 16มมx12มSD40(รญ) ตรง | SD40 | 2026-02-24 | 2024-01-01 | 2958465 | 2024-01-01 | 2958465 | 0.30 | 0.23 | 1.26 | 0.031 | 0.023 | 0.51 | 12.0 | 1.516 | 11.08 | 0.87 | 9.26 | 60 | 20.0 | 13 | 2 | 0
ไม่ผ่าน ZUBB | ไม่ผ่าน ZUBB | ไม่ผ่าน ZUBB | Mn, Mass/Meter |  | 40000001904 | 0010 | 13 | 76181144 | DBM1S401601200 | ข้ออ้อย 16มมx12มSD40(รญ) ตรง | SD40 | 2026-02-24 | 2024-01-01 | 2958465 | 2024-01-01 | 2958465 | 0.31 | 0.26 | 1.18 | 0.026 | 0.036 | 0.51 | 12.0 | 1.515 | 11.06 | 0.90 | 9.31 | 60 | 21.0 | 13 | 2 | 0
ไม่ผ่าน ZUBB | ไม่ผ่าน ZUBB | ไม่ผ่าน ZUBB | Mn, Mass/Meter |  | 40000001904 | 0010 | 14 | 76181145 | DBM1S401601200 | ข้ออ้อย 16มมx12มSD40(รญ) ตรง | SD40 | 2026-02-24 | 2024-01-01 | 2958465 | 2024-01-01 | 2958465 | 0.30 | 0.23 | 1.27 | 0.030 | 0.022 | 0.51 | 12.0 | 1.517 | 11.09 | 0.88 | 9.12 | 60 | 21.0 | 13 | 2 | 0
ไม่ผ่าน ZUBB | ไม่ผ่าน ZUBB | ไม่ผ่าน ZUBB | Mn, Mass/Meter |  | 40000001904 | 0010 | 17 | 76181148 | DBM1S401601200 | ข้ออ้อย 16มมx12มSD40(รญ) ตรง | SD40 | 2026-02-25 | 2024-01-01 | 2958465 | 2024-01-01 | 2958465 | 0.32 | 0.27 | 1.24 | 0.034 | 0.031 | 0.53 | 12.0 | 1.517 | 11.07 | 0.88 | 9.21 | 60 | 20.0 | 13 | 2 | 0
ไม่ผ่าน ZUBB | ไม่ผ่าน ZUBB | ไม่ผ่าน ZUBB | Mn, Mass/Meter |  | 40000001904 | 0010 | 18 | 76181159 | DBM1S401601200 | ข้ออ้อย 16มมx12มSD40(รญ) ตรง | SD40 | 2026-02-25 | 2024-01-01 | 2958465 | 2024-01-01 | 2958465 | 0.31 | 0.24 | 1.24 | 0.031 | 0.025 | 0.52 | 12.0 | 1.512 | 11.05 | 0.91 | 9.29 | 60 | 22.0 | 13 | 2 | 0
ไม่ผ่าน ZUBB | ไม่ผ่าน ZUBB | ไม่ผ่าน ZUBB | Mn, Mass/Meter |  | 40000002002 | 0010 | 1 | 79902146 | DBM1S401201000 | ข้ออ้อย 12มมx10มSD40(รญ) ตรง | SD40 | 2026-03-18 | 2024-01-01 | 2958465 | 2024-01-01 | 2958465 | 0.3 | 0.28 | 1.34 | 0.014 | 0.030 | 0.53 | 10.0 | 0.847 | 8.35 | 0.55 | 7.51 | 60 | 21.0 | 13 | 2 | 0
ไม่ผ่าน ZUBB | ไม่ผ่าน ZUBB | ไม่ผ่าน ZUBB | Mn, Mass/Meter |  | 40000002002 | 0010 | 2 | 79902147 | DBM1S401201000 | ข้ออ้อย 12มมx10มSD40(รญ) ตรง | SD40 | 2026-03-18 | 2024-01-01 | 2958465 | 2024-01-01 | 2958465 | 0.31 | 0.28 | 1.32 | 0.017 | 0.036 | 0.53 | 10.0 | 0.851 | 8.34 | 0.56 | 7.39 | 60 | 20.0 | 13 | 2 | 0
ไม่ผ่าน ZUBB | ไม่ผ่าน ZUBB | ไม่ผ่าน ZUBB | Mn, Mass/Meter |  | 40000002002 | 0010 | 5 | 79903115 | DBM1S401201000 | ข้ออ้อย 12มมx10มSD40(รญ) ตรง | SD40 | 2026-03-18 | 2024-01-01 | 2958465 | 2024-01-01 | 2958465 | 0.31 | 0.27 | 1.33 | 0.015 | 0.032 | 0.53 | 10.0 | 0.855 | 8.37 | 0.70 | 7.54 | 60 | 20.5 | 13 | 2 | 0
ไม่ผ่าน ZUBB | ไม่ผ่าน ZUBB | ผ่าน | C, Mn |  | 40000002002 | 0010 | 6 | 79903116 | DBM1S401201000 | ข้ออ้อย 12มมx10มSD40(รญ) ตรง | SD40 | 2026-03-18 | 2024-01-01 | 2958465 | 2024-01-01 | 2958465 | 0.29 | 0.29 | 1.32 | 0.019 | 0.033 | 0.51 | 10.0 | 0.857 | 8.36 | 0.72 | 7.58 | 60 | 20.0 | 13 | 2 | 0
ไม่ผ่าน ZUBB | ไม่ผ่าน ZUBB | ไม่ผ่าน ZUBB | Mn, Mass/Meter |  | 40000002002 | 0010 | 12 | 79903122 | DBM1S401201000 | ข้ออ้อย 12มมx10มSD40(รญ) ตรง | SD40 | 2026-03-19 | 2024-01-01 | 2958465 | 2024-01-01 | 2958465 | 0.32 | 0.29 | 1.33 | 0.017 | 0.027 | 0.54 | 10.0 | 0.850 | 8.31 | 0.59 | 7.29 | 60 | 20.0 | 13 | 2 | 0
ไม่ผ่าน ZUBB | ไม่ผ่าน ZUBB | ไม่ผ่าน ZUBB | Mn, Mass/Meter |  | 40000002002 | 0010 | 13 | 79903123 | DBM1S401201000 | ข้ออ้อย 12มมx10มSD40(รญ) ตรง | SD40 | 2026-03-19 | 2024-01-01 | 2958465 | 2024-01-01 | 2958465 | 0.30 | 0.29 | 1.30 | 0.018 | 0.028 | 0.52 | 10.0 | 0.852 | 8.29 | 0.59 | 7.33 | 60 | 21.0 | 13 | 2 | 0
ไม่ผ่าน ZUBB | ไม่ผ่าน ZUBB | ไม่ผ่าน ZUBB | Mn, Mass/Meter |  | 40000002002 | 0010 | 14 | 79903124 | DBM1S401201000 | ข้ออ้อย 12มมx10มSD40(รญ) ตรง | SD40 | 2026-03-19 | 2024-01-01 | 2958465 | 2024-01-01 | 2958465 | 0.30 | 0.29 | 1.30 | 0.019 | 0.033 | 0.51 | 10.0 | 0.851 | 8.30 | 0.58 | 7.29 | 60 | 21.5 | 13 | 2 | 0
ไม่ผ่าน ZUBB | ไม่ผ่าน ZUBB | ไม่ผ่าน ZUBB | Mn, Mass/Meter |  | 40000002002 | 0010 | 16 | 79903126 | DBM1S401201000 | ข้ออ้อย 12มมx10มSD40(รญ) ตรง | SD40 | 2026-03-19 | 2024-01-01 | 2958465 | 2024-01-01 | 2958465 | 0.31 | 0.29 | 1.35 | 0.016 | 0.036 | 0.54 | 10.0 | 0.853 | 8.29 | 0.58 | 7.27 | 60 | 21.0 | 13 | 2 | 0
ไม่ผ่าน ZUBB | ไม่ผ่าน ZUBB | ไม่ผ่าน ZUBB | Mn, Mass/Meter |  | 40000002002 | 0010 | 18 | 79903128 | DBM1S401201000 | ข้ออ้อย 12มมx10มSD40(รญ) ตรง | SD40 | 2026-03-19 | 2024-01-01 | 2958465 | 2024-01-01 | 2958465 | 0.30 | 0.29 | 1.31 | 0.014 | 0.032 | 0.51 | 10.0 | 0.851 | 8.27 | 0.59 | 7.31 | 60 | 21.0 | 13 | 2 | 0
ไม่ผ่าน ZUBB | ไม่ผ่าน ZUBB | ไม่ผ่าน ZUBB | Mn, Mass/Meter |  | 40000002002 | 0010 | 19 | 79903129 | DBM1S401201000 | ข้ออ้อย 12มมx10มSD40(รญ) ตรง | SD40 | 2026-03-19 | 2024-01-01 | 2958465 | 2024-01-01 | 2958465 | 0.30 | 0.27 | 1.31 | 0.017 | 0.034 | 0.52 | 10.0 | 0.852 | 8.29 | 0.58 | 7.31 | 60 | 21.0 | 13 | 2 | 0
ไม่ผ่าน ZUBB | ไม่ผ่าน ZUBB | ไม่ผ่าน ZUBB | Mn, Mass/Meter |  | 40000002002 | 0010 | 22 | 79903132 | DBM1S401201000 | ข้ออ้อย 12มมx10มSD40(รญ) ตรง | SD40 | 2026-03-19 | 2024-01-01 | 2958465 | 2024-01-01 | 2958465 | 0.30 | 0.28 | 1.30 | 0.02 | 0.033 | 0.51 | 10.0 | 0.854 | 8.34 | 0.57 | 7.56 | 60 | 20.5 | 13 | 2 | 0
ไม่ผ่าน ZUBB | ไม่ผ่าน ZUBB | ไม่ผ่าน ZUBB | Mn, Mass/Meter |  | 40000002002 | 0010 | 23 | 79903133 | DBM1S401201000 | ข้ออ้อย 12มมx10มSD40(รญ) ตรง | SD40 | 2026-03-19 | 2024-01-01 | 2958465 | 2024-01-01 | 2958465 | 0.32 | 0.29 | 1.33 | 0.015 | 0.026 | 0.54 | 10.0 | 0.852 | 8.33 | 0.56 | 7.52 | 60 | 20.0 | 13 | 2 | 0
ไม่ผ่าน ZUBB | ไม่ผ่าน ZUBB | ไม่ผ่าน ZUBB | Mn, Mass/Meter |  | 40000002002 | 0010 | 26 | 79903136 | DBM1S401201000 | ข้ออ้อย 12มมx10มSD40(รญ) ตรง | SD40 | 2026-03-19 | 2024-01-01 | 2958465 | 2024-01-01 | 2958465 | 0.32 | 0.29 | 1.31 | 0.016 | 0.032 | 0.53 | 10.0 | 0.848 | 8.33 | 0.56 | 7.08 | 60 | 20.0 | 13 | 2 | 0
ไม่ผ่าน ZUBB | ไม่ผ่าน ZUBB | ไม่ผ่าน ZUBB | Mn, Mass/Meter |  | 40000002002 | 0010 | 29 | 79903139 | DBM1S401201000 | ข้ออ้อย 12มมx10มSD40(รญ) ตรง | SD40 | 2026-03-20 | 2024-01-01 | 2958465 | 2024-01-01 | 2958465 | 0.32 | 0.29 | 1.30 | 0.019 | 0.037 | 0.53 | 10.0 | 0.850 | 8.32 | 0.59 | 7.46 | 60 | 21.0 | 13 | 2 | 0
ไม่ผ่าน ZUBB | ไม่ผ่าน ZUBB | ไม่ผ่าน ZUBB | Mn, Mass/Meter |  | 40000002002 | 0010 | 38 | 79903149 | DBM1S401201000 | ข้ออ้อย 12มมx10มSD40(รญ) ตรง | SD40 | 2026-03-20 | 2024-01-01 | 2958465 | 2024-01-01 | 2958465 | 0.31 | 0.29 | 1.31 | 0.017 | 0.030 | 0.52 | 10.0 | 0.854 | 8.32 | 0.57 | 7.18 | 60 | 20.0 | 13 | 2 | 0
ไม่ผ่าน ZUBB | ไม่ผ่าน ZUBB | ไม่ผ่าน ZUBB | Mn, Mass/Meter |  | 40000002002 | 0010 | 39 | 79903150 | DBM1S401201000 | ข้ออ้อย 12มมx10มSD40(รญ) ตรง | SD40 | 2026-03-20 | 2024-01-01 | 2958465 | 2024-01-01 | 2958465 | 0.30 | 0.29 | 1.30 | 0.016 | 0.035 | 0.52 | 10.0 | 0.852 | 8.32 | 0.55 | 7.26 | 60 | 20.0 | 13 | 2 | 0
ไม่ผ่าน ZUBB | ไม่ผ่าน ZUBB | ไม่ผ่าน ZUBB | Mn, Mass/Meter |  | 40000002002 | 0010 | 41 | 79903152 | DBM1S401201000 | ข้ออ้อย 12มมx10มSD40(รญ) ตรง | SD40 | 2026-03-20 | 2024-01-01 | 2958465 | 2024-01-01 | 2958465 | 0.31 | 0.29 | 1.31 | 0.014 | 0.031 | 0.53 | 10.0 | 0.851 | 8.33 | 0.58 | 7.29 | 60 | 21.0 | 13 | 2 | 0
ไม่ผ่าน ZUBB | ไม่ผ่าน ZUBB | ไม่ผ่าน ZUBB | Mn, Mass/Meter |  | 40000002013 | 0010 | 1 | 79903152 | DBM1S401201200 | ข้ออ้อย 12มมx12มSD40(รญ) ตรง | SD40 | 2026-03-21 | 2024-01-01 | 2958465 | 2024-01-01 | 2958465 | 0.30 | 0.30 | 1.31 | 0.017 | 0.035 | 0.52 | 12.0 | 0.850 | 8.31 | 0.57 | 7.29 | 60 | 21.5 | 13 | 2 | 0
ไม่ผ่าน ZUBB | ไม่ผ่าน ZUBB | ไม่ผ่าน ZUBB | Mn, Mass/Meter |  | 40000002013 | 0010 | 7 | 79903158 | DBM1S401201200 | ข้ออ้อย 12มมx12มSD40(รญ) ตรง | SD40 | 2026-03-21 | 2024-01-01 | 2958465 | 2024-01-01 | 2958465 | 0.32 | 0.30 | 1.30 | 0.014 | 0.036 | 0.54 | 12.0 | 0.852 | 8.30 | 0.72 | 6.70 | 60 | 20.0 | 13 | 2 | 0
ไม่ผ่าน ZUBB | ไม่ผ่าน ZUBB | ไม่ผ่าน ZUBB | Mn, Mass/Meter |  | 40000002013 | 0010 | 8 | 79903159 | DBM1S401201200 | ข้ออ้อย 12มมx12มSD40(รญ) ตรง | SD40 | 2026-03-21 | 2024-01-01 | 2958465 | 2024-01-01 | 2958465 | 0.31 | 0.28 | 1.25 | 0.014 | 0.030 | 0.51 | 12.0 | 0.854 | 8.30 | 0.70 | 6.54 | 60 | 20.5 | 13 | 2 | 0
ไม่ผ่าน ZUBB | ไม่ผ่าน ZUBB | ไม่ผ่าน ZUBB | Mn, Mass/Meter |  | 40000002013 | 0010 | 9 | 79903160 | DBM1S401201200 | ข้ออ้อย 12มมx12มSD40(รญ) ตรง | SD40 | 2026-03-21 | 2024-01-01 | 2958465 | 2024-01-01 | 2958465 | 0.31 | 0.29 | 1.29 | 0.020 | 0.033 | 0.52 | 12.0 | 0.855 | 8.32 | 0.59 | 7.19 | 60 | 21.0 | 13 | 2 | 0
ไม่ผ่าน ZUBB | ไม่ผ่าน ZUBB | ไม่ผ่าน ZUBB | Mn, Mass/Meter |  | 40000002013 | 0010 | 11 | 79903162 | DBM1S401201200 | ข้ออ้อย 12มมx12มSD40(รญ) ตรง | SD40 | 2026-03-21 | 2024-01-01 | 2958465 | 2024-01-01 | 2958465 | 0.31 | 0.28 | 1.30 | 0.014 | 0.029 | 0.53 | 12.0 | 0.853 | 8.34 | 0.60 | 7.12 | 60 | 20.0 | 13 | 2 | 0
ไม่ผ่าน ZUBB | ไม่ผ่าน ZUBB | ไม่ผ่าน ZUBB | Mn, Mass/Meter |  | 40000002013 | 0010 | 12 | 79903163 | DBM1S401201200 | ข้ออ้อย 12มมx12มSD40(รญ) ตรง | SD40 | 2026-03-21 | 2024-01-01 | 2958465 | 2024-01-01 | 2958465 | 0.31 | 0.27 | 1.28 | 0.021 | 0.035 | 0.53 | 12.0 | 0.856 | 8.30 | 0.57 | 7.24 | 60 | 20.0 | 13 | 2 | 0
ไม่ผ่าน ZUBB | ไม่ผ่าน ZUBB | ไม่ผ่าน ZUBB | Mn, Mass/Meter |  | 40000002013 | 0010 | 14 | 79903165 | DBM1S401201200 | ข้ออ้อย 12มมx12มSD40(รญ) ตรง | SD40 | 2026-03-21 | 2024-01-01 | 2958465 | 2024-01-01 | 2958465 | 0.30 | 0.28 | 1.25 | 0.015 | 0.039 | 0.51 | 12.0 | 0.853 | 8.30 | 0.59 | 7.26 | 60 | 21.0 | 13 | 2 | 0
ไม่ผ่าน ZUBB | ไม่ผ่าน ZUBB | ไม่ผ่าน ZUBB | Mn, Mass/Meter |  | 40000002013 | 0010 | 15 | 79903166 | DBM1S401201200 | ข้ออ้อย 12มมx12มSD40(รญ) ตรง | SD40 | 2026-03-21 | 2024-01-01 | 2958465 | 2024-01-01 | 2958465 | 0.31 | 0.30 | 1.32 | 0.019 | 0.034 | 0.53 | 12.0 | 0.849 | 8.32 | 0.56 | 7.36 | 60 | 20.0 | 13 | 2 | 0
ไม่ผ่าน ZUBB | ไม่ผ่าน ZUBB | ไม่ผ่าน ZUBB | Mn, Mass/Meter |  | 40000002013 | 0010 | 22 | 79903173 | DBM1S401201200 | ข้ออ้อย 12มมx12มSD40(รญ) ตรง | SD40 | 2026-03-23 | 2024-01-01 | 2958465 | 2024-01-01 | 2958465 | 0.30 | 0.30 | 1.32 | 0.017 | 0.033 | 0.52 | 12.0 | 0.895 | 8.33 | 0.57 | 7.26 | 60 | 21.0 | 13 | 2 | 0
ไม่ผ่าน ZUBB | ไม่ผ่าน ZUBB | ไม่ผ่าน ZUBB | Mn, Mass/Meter |  | 40000002014 | 0010 | 1 | 79903174 | DBC1S40120 | ข้ออ้อย 12มมxSD40 (Bar in Coil) | SD40 | 2026-03-23 | 2024-01-01 | 2958465 | 2024-01-01 | 2958465 | 0.31 | 0.29 | 1.36 | 0.018 | 0.031 | 0.53 |  | 0.851 | 8.21 | 0.74 | 7.40 | 60 | 21.0 | 12 | 2 | 0
ไม่ผ่าน ZUBB | ไม่ผ่าน ZUBB | ไม่ผ่าน ZUBB | Mn, Mass/Meter |  | 40000002014 | 0010 | 5 | 79903178 | DBC1S40120 | ข้ออ้อย 12มมxSD40 (Bar in Coil) | SD40 | 2026-03-23 | 2024-01-01 | 2958465 | 2024-01-01 | 2958465 | 0.30 | 0.29 | 1.28 | 0.014 | 0.035 | 0.51 |  | 0.870 | 8.21 | 0.70 | 7.12 | 60 | 19.5 | 12 | 2 | 0
ไม่ผ่าน ZUBB | ไม่ผ่าน ZUBB | ไม่ผ่าน ZUBB | Mn, Mass/Meter |  | 40000002014 | 0010 | 6 | 79903179 | DBC1S40120 | ข้ออ้อย 12มมxSD40 (Bar in Coil) | SD40 | 2026-03-23 | 2024-01-01 | 2958465 | 2024-01-01 | 2958465 | 0.31 | 0.26 | 1.26 | 0.020 | 0.034 | 0.52 |  | 0.869 | 8.21 | 0.67 | 7.17 | 60 | 20.0 | 12 | 2 | 0
ไม่ผ่าน ZUBB | ไม่ผ่าน ZUBB | ไม่ผ่าน ZUBB | Mn, Mass/Meter |  | 40000002014 | 0010 | 8 | 79903181 | DBC1S40120 | ข้ออ้อย 12มมxSD40 (Bar in Coil) | SD40 | 2026-03-23 | 2024-01-01 | 2958465 | 2024-01-01 | 2958465 | 0.31 | 0.28 | 1.32 | 0.016 | 0.032 | 0.53 |  | 0.867 | 8.21 | 0.56 | 7.31 | 60 | 20.0 | 12 | 2 | 0
ไม่ผ่าน ZUBB | ไม่ผ่าน ZUBB | ไม่ผ่าน ZUBB | Mn, Mass/Meter |  | 40000002014 | 0010 | 9 | 79903182 | DBC1S40120 | ข้ออ้อย 12มมxSD40 (Bar in Coil) | SD40 | 2026-03-23 | 2024-01-01 | 2958465 | 2024-01-01 | 2958465 | 0.31 | 0.30 | 1.31 | 0.015 | 0.030 | 0.53 |  | 0.869 | 8.22 | 0.57 | 7.19 | 60 | 20.0 | 12 | 2 | 0
ไม่ผ่าน ZUBB | ไม่ผ่าน ZUBB | ไม่ผ่าน ZUBB | Mn, Mass/Meter |  | 40000002014 | 0010 | 10 | 79903183 | DBC1S40120 | ข้ออ้อย 12มมxSD40 (Bar in Coil) | SD40 | 2026-03-23 | 2024-01-01 | 2958465 | 2024-01-01 | 2958465 | 0.32 | 0.30 | 1.33 | 0.017 | 0.032 | 0.54 |  | 0.867 | 8.23 | 0.54 | 7.36 | 60 | 19.0 | 12 | 2 | 0
ไม่ผ่าน ZUBB | ไม่ผ่าน ZUBB | ไม่ผ่าน ZUBB | C, Mass/Meter |  | 40000002022 | 0010 | 5 | 79903202 | DBM1S401201000T | ข้ออ้อย 12มมx10มSD40(รญ) ตรง (T) | SD40 T | 2026-03-27 | 2024-01-01 | 2958465 | 2024-01-01 | 2958465 | 0.14 | 0.21 | 0.64 | 0.011 | 0.026 | 0.25 | 10.0 | 0.852 | 8.33 | 0.56 | 7.19 | 60 | 21.0 | 13 | 2 | 0
ไม่ผ่าน ZUBB | ไม่ผ่าน ZUBB | ไม่ผ่าน ZUBB | Mn, Mass/Meter |  | 40000002022 | 0010 | 9 | 73480939 | DBM1S401201000T | ข้ออ้อย 12มมx10มSD40(รญ) ตรง (T) | SD40 T | 2026-03-27 | 2024-01-01 | 2958465 | 2024-01-01 | 2958465 | 0.17 | 0.17 | 0.47 | 0.031 | 0.020 | 0.25 | 10.0 | 0.851 | 8.33 | 0.59 | 7.21 | 60 | 21.0 | 13 | 2 | 0
ไม่ผ่าน ZUBB | ไม่ผ่าน ZUBB | ไม่ผ่าน ZUBB | Mn, Mass/Meter |  | 40000002022 | 0010 | 10 | 73480940 | DBM1S401201000T | ข้ออ้อย 12มมx10มSD40(รญ) ตรง (T) | SD40 T | 2026-03-27 | 2024-01-01 | 2958465 | 2024-01-01 | 2958465 | 0.20 | 0.18 | 0.48 | 0.032 | 0.019 | 0.28 | 10.0 | 0.849 | 8.32 | 0.60 | 7.17 | 60 | 21.0 | 13 | 2 | 0
ไม่ผ่าน ZUBB | ไม่ผ่าน ZUBB | ไม่ผ่าน ZUBB | Mn, Mass/Meter |  | 40000002022 | 0010 | 11 | 73480941 | DBM1S401201000T | ข้ออ้อย 12มมx10มSD40(รญ) ตรง (T) | SD40 T | 2026-03-27 | 2024-01-01 | 2958465 | 2024-01-01 | 2958465 | 0.21 | 0.17 | 0.48 | 0.023 | 0.025 | 0.29 | 10.0 | 0.848 | 8.32 | 0.58 | 7.23 | 60 | 22.0 | 13 | 2 | 0
ไม่ผ่าน ZUBB | ไม่ผ่าน ZUBB | ไม่ผ่าน ZUBB | Mn, Mass/Meter |  | 40000002022 | 0010 | 12 | 73480942 | DBM1S401201000T | ข้ออ้อย 12มมx10มSD40(รญ) ตรง (T) | SD40 T | 2026-03-27 | 2024-01-01 | 2958465 | 2024-01-01 | 2958465 | 0.19 | 0.18 | 0.44 | 0.027 | 0.023 | 0.26 | 10.0 | 0.853 | 8.31 | 0.59 | 7.20 | 60 | 21.5 | 13 | 2 | 0
ไม่ผ่าน ZUBB | ไม่ผ่าน ZUBB | ไม่ผ่าน ZUBB | Mn, Mass/Meter |  | 40000002022 | 0010 | 15 | 73480945 | DBM1S401201000T | ข้ออ้อย 12มมx10มSD40(รญ) ตรง (T) | SD40 T | 2026-03-28 | 2024-01-01 | 2958465 | 2024-01-01 | 2958465 | 0.20 | 0.20 | 0.49 | 0.021 | 0.035 | 0.28 | 10.0 | 0.856 | 8.33 | 0.58 | 7.37 | 58 | 21.5 | 13 | 2 | 0
ไม่ผ่าน ZUBB | ไม่ผ่าน ZUBB | ไม่ผ่าน ZUBB | Mn, Mass/Meter |  | 40000002022 | 0010 | 17 | 73480947 | DBM1S401201000T | ข้ออ้อย 12มมx10มSD40(รญ) ตรง (T) | SD40 T | 2026-03-28 | 2024-01-01 | 2958465 | 2024-01-01 | 2958465 | 0.19 | 0.23 | 0.50 | 0.035 | 0.025 | 0.27 | 10.0 | 0.855 | 8.33 | 0.58 | 7.32 | 58 | 21.0 | 13 | 2 | 0
ไม่ผ่าน ZUBB | ไม่ผ่าน ZUBB | ไม่ผ่าน ZUBB | Mn, Mass/Meter |  | 40000002022 | 0010 | 18 | 73480948 | DBM1S401201000T | ข้ออ้อย 12มมx10มSD40(รญ) ตรง (T) | SD40 T | 2026-03-28 | 2024-01-01 | 2958465 | 2024-01-01 | 2958465 | 0.20 | 0.21 | 0.50 | 0.021 | 0.034 | 0.29 | 10.0 | 0.855 | 8.32 | 0.57 | 7.22 | 58 | 20.0 | 13 | 2 | 0
ไม่ผ่าน ZUBB | ไม่ผ่าน ZUBB | ไม่ผ่าน ZUBB | Mn, Mass/Meter |  | 40000002048 | 0010 | 9 | 76181165 | DBM1S401601000 | ข้ออ้อย 16มมx10มSD40(รญ) ตรง | SD40 | 2026-03-30 | 2024-01-01 | 2958465 | 2024-01-01 | 2958465 | 0.30 | 0.28 | 1.24 | 0.034 | 0.037 | 0.51 | 10.0 | 1.526 | 11.080 | 0.84 | 9.38 | 60 | 21.5 | 13 | 2 | 0
ไม่ผ่าน ZUBB | ไม่ผ่าน ZUBB | ไม่ผ่าน ZUBB | Mn, Mass/Meter |  | 40000002048 | 0010 | 10 | 76181166 | DBM1S401601000 | ข้ออ้อย 16มมx10มSD40(รญ) ตรง | SD40 | 2026-03-30 | 2024-01-01 | 2958465 | 2024-01-01 | 2958465 | 0.31 | 0.27 | 1.23 | 0.041 | 0.031 | 0.52 | 10.0 | 1.528 | 11.090 | 0.90 | 10.32 | 60 | 21.5 | 13 | 2 | 0
ไม่ผ่าน ZUBB | ไม่ผ่าน ZUBB | ไม่ผ่าน ZUBB | Mn, Mass/Meter |  | 40000002048 | 0010 | 12 | 76181168 | DBM1S401601000 | ข้ออ้อย 16มมx10มSD40(รญ) ตรง | SD40 | 2026-03-30 | 2024-01-01 | 2958465 | 2024-01-01 | 2958465 | 0.30 | 0.26 | 1.26 | 0.036 | 0.031 | 0.51 | 10.0 | 1.518 | 11.09 | 0.99 | 10.22 | 60 | 22.0 | 13 | 2 | 0
ไม่ผ่าน ZUBB | ไม่ผ่าน ZUBB | ไม่ผ่าน ZUBB | Mn, Mass/Meter |  | 40000002048 | 0010 | 14 | 76181170 | DBM1S401601000 | ข้ออ้อย 16มมx10มSD40(รญ) ตรง | SD40 | 2026-03-31 | 2024-01-01 | 2958465 | 2024-01-01 | 2958465 | 0.31 | 0.29 | 1.21 | 0.035 | 0.028 | 0.51 | 10.0 | 1.524 | 11.120 | 1.04 | 9.84 | 60 | 21.5 | 13 | 2 | 0
ไม่ผ่าน ZUBB | ไม่ผ่าน ZUBB | ไม่ผ่าน ZUBB | Mn, Mass/Meter |  | 40000002048 | 0010 | 16 | 76181173 | DBM1S401601000 | ข้ออ้อย 16มมx10มSD40(รญ) ตรง | SD40 | 2026-03-31 | 2024-01-01 | 2958465 | 2024-01-01 | 2958465 | 0.30 | 0.30 | 1.23 | 0.034 | 0.035 | 0.51 | 10.0 | 1.515 | 11.110 | 0.94 | 9.74 | 60 | 21.0 | 13 | 2 | 0
ไม่ผ่าน ZUBB | ไม่ผ่าน ZUBB | ไม่ผ่าน ZUBB | Mn, Mass/Meter |  | 40000002048 | 0010 | 17 | 76181174 | DBM1S401601000 | ข้ออ้อย 16มมx10มSD40(รญ) ตรง | SD40 | 2026-03-31 | 2024-01-01 | 2958465 | 2024-01-01 | 2958465 | 0.31 | 0.30 | 1.20 | 0.032 | 0.037 | 0.51 | 10.0 | 1.512 | 11.110 | 0.90 | 9.60 | 60 | 21.0 | 13 | 2 | 0
ไม่ผ่าน ZUBB | ไม่ผ่าน ZUBB | ไม่ผ่าน ZUBB | Mn, Mass/Meter |  | 40000002048 | 0010 | 18 | 76181175 | DBM1S401601000 | ข้ออ้อย 16มมx10มSD40(รญ) ตรง | SD40 | 2026-04-01 | 2024-01-01 | 2958465 | 2024-01-01 | 2958465 | 0.30 | 0.26 | 1.20 | 0.042 | 0.032 | 0.50 | 10.0 | 1.513 | 11.030 | 0.78 | 9.42 | 60 | 20.0 | 13 | 2 | 0
ไม่ผ่าน ZUBB | ไม่ผ่าน ZUBB | ไม่ผ่าน ZUBB | Mn, Mass/Meter |  | 40000002048 | 0010 | 19 | 76181176 | DBM1S401601000 | ข้ออ้อย 16มมx10มSD40(รญ) ตรง | SD40 | 2026-04-01 | 2024-01-01 | 2958465 | 2024-01-01 | 2958465 | 0.30 | 0.26 | 1.28 | 0.034 | 0.038 | 0.52 | 10.0 | 1.524 | 11.040 | 0.81 | 9.52 | 60 | 20.0 | 13 | 2 | 0
ไม่ผ่าน ZUBB | ไม่ผ่าน ZUBB | ไม่ผ่าน ZUBB | Mn, Mass/Meter |  | 40000002048 | 0010 | 22 | 76181182 | DBM1S401601000 | ข้ออ้อย 16มมx10มSD40(รญ) ตรง | SD40 | 2026-04-01 | 2024-01-01 | 2958465 | 2024-01-01 | 2958465 | 0.30 | 0.28 | 1.19 | 0.035 | 0.026 | 0.50 | 10.0 | 1.526 | 11.040 | 0.80 | 9.60 | 60 | 21.0 | 13 | 2 | 0
ไม่ผ่าน ZUBB | ไม่ผ่าน ZUBB | ไม่ผ่าน ZUBB | Mn, Mass/Meter |  | 40000002049 | 0010 | 3 | 79902110 | DBM1S501601200 | ข้ออ้อย 16มมx12มSD50(รญ) ตรง | SD50 | 2026-04-01 | 2024-01-01 | 2958465 | 2024-01-01 | 2958465 | 0.33 | 0.33 | 1.36 | 0.027 | 0.033 | 0.56 | 12.0 | 1.500 | 11.120 | 0.98 | 9.72 | 57 | 17.5 | 13 | 2 | 0
ไม่ผ่าน ZUBB | ไม่ผ่าน ZUBB | ไม่ผ่าน ZUBB | Mn, Mass/Meter |  | 40000002049 | 0010 | 4 | 79902111 | DBM1S501601200 | ข้ออ้อย 16มมx12มSD50(รญ) ตรง | SD50 | 2026-04-01 | 2024-01-01 | 2958465 | 2024-01-01 | 2958465 | 0.34 | 0.34 | 1.37 | 0.027 | 0.031 | 0.57 | 12.0 | 1.514 | 11.120 | 0.96 | 9.80 | 57 | 17.0 | 13 | 2 | 0
ไม่ผ่าน ZUBB | ไม่ผ่าน ZUBB | ไม่ผ่าน ZUBB | Mn, Mass/Meter |  | 40000002049 | 0010 | 5 | 79902113 | DBM1S501601200 | ข้ออ้อย 16มมx12มSD50(รญ) ตรง | SD50 | 2026-04-01 | 2024-01-01 | 2958465 | 2024-01-01 | 2958465 | 0.33 | 0.33 | 1.36 | 0.017 | 0.033 | 0.55 | 12.0 | 1.518 | 11.120 | 0.95 | 9.60 | 57 | 17.0 | 13 | 2 | 0
ไม่ผ่าน ZUBB | ไม่ผ่าน ZUBB | ไม่ผ่าน ZUBB | Mn, Mass/Meter |  | 40000002065 | 0010 | 1 | 76181183 | DBM1S402501000 | ข้ออ้อย 25มมx10มSD40(รญ) ตรง | SD40 | 2026-04-02 | 2024-01-01 | 2958465 | 2024-01-01 | 2958465 | 0.30 | 0.30 | 1.22 | 0.021 | 0.027 | 0.50 | 10.0 | 3.737 | 16.570 | 1.86 | 15.33 | 65 | 20.0 | 13 | 2 | 0
ไม่ผ่าน ZUBB | ไม่ผ่าน ZUBB | ไม่ผ่าน ZUBB | Mn, Mass/Meter |  | 40000002065 | 0010 | 2 | 76181184 | DBM1S402501000 | ข้ออ้อย 25มมx10มSD40(รญ) ตรง | SD40 | 2026-04-02 | 2024-01-01 | 2958465 | 2024-01-01 | 2958465 | 0.30 | 0.27 | 1.21 | 0.038 | 0.024 | 0.50 | 10.0 | 3.748 | 16.560 | 1.85 | 14.68 | 65 | 20.0 | 13 | 2 | 0
ไม่ผ่าน ZUBB | ไม่ผ่าน ZUBB | ไม่ผ่าน ZUBB | Mn, Mass/Meter |  | 40000002065 | 0010 | 3 | 76181185 | DBM1S402501000 | ข้ออ้อย 25มมx10มSD40(รญ) ตรง | SD40 | 2026-04-02 | 2024-01-01 | 2958465 | 2024-01-01 | 2958465 | 0.31 | 0.28 | 1.20 | 0.020 | 0.025 | 0.51 | 10.0 | 3.707 | 16.870 | 1.76 | 14.34 | 65 | 21.0 | 13 | 2 | 0
ไม่ผ่าน ZUBB | ไม่ผ่าน ZUBB | ไม่ผ่าน ZUBB | Mn, Mass/Meter |  | 40000002065 | 0010 | 6 | 76181188 | DBM1S402501000 | ข้ออ้อย 25มมx10มSD40(รญ) ตรง | SS400 | 2026-04-03 | 2024-01-01 | 2958465 | 2024-01-01 | 2958465 | 0.30 | 0.27 | 1.22 | 0.031 | 0.030 | 0.51 | 10.0 | 3.747 | 16.810 | 1.69 | 14.24 | 66 | 21.0 | 13 | 2 | 0
ไม่ผ่าน ZUBB | ไม่ผ่าน ZUBB | ไม่ผ่าน ZUBB | Mn, Mass/Meter |  | 40000002065 | 0010 | 7 | 76181189 | DBM1S402501000 | ข้ออ้อย 25มมx10มSD40(รญ) ตรง | SS400 | 2026-04-03 | 2024-01-01 | 2958465 | 2024-01-01 | 2958465 | 0.30 | 0.28 | 1.21 | 0.037 | 0.029 | 0.50 | 10.0 | 3.772 | 16.820 | 1.68 | 14.98 | 66 | 21.0 | 13 | 2 | 0
ไม่ผ่าน ZUBB | ไม่ผ่าน ZUBB | ไม่ผ่าน ZUBB | Mn, Mass/Meter |  | 40000002065 | 0010 | 8 | 76181190 | DBM1S402501000 | ข้ออ้อย 25มมx10มSD40(รญ) ตรง | SS400 | 2026-04-03 | 2024-01-01 | 2958465 | 2024-01-01 | 2958465 | 0.31 | 0.27 | 1.23 | 0.034 | 0.036 | 0.51 | 10.0 | 3.718 | 16.820 | 1.59 | 15.11 | 66 | 20.0 | 13 | 2 | 0
ไม่ผ่าน ZUBB | ไม่ผ่าน ZUBB | ไม่ผ่าน ZUBB | Mn, Mass/Meter |  | 40000002065 | 0010 | 9 | 76181191 | DBM1S402501000 | ข้ออ้อย 25มมx10มSD40(รญ) ตรง | SD40 | 2026-04-06 | 2024-01-01 | 2958465 | 2024-01-01 | 2958465 | 0.31 | 0.27 | 1.23 | 0.031 | 0.024 | 0.51 | 10.0 | 3.735 | 16.900 | 2.15 | 15.22 | 58 | 20.0 | 13 | 2 | 0
ไม่ผ่าน ZUBB | ไม่ผ่าน ZUBB | ไม่ผ่าน ZUBB | Mn, Mass/Meter |  | 40000002065 | 0010 | 10 | 76181192 | DBM1S402501000 | ข้ออ้อย 25มมx10มSD40(รญ) ตรง | SD40 | 2026-04-06 | 2024-01-01 | 2958465 | 2024-01-01 | 2958465 | 0.30 | 0.28 | 1.22 | 0.027 | 0.028 | 0.50 | 10.0 | 3.731 | 16.900 | 2.12 | 14.98 | 58 | 20.0 | 13 | 2 | 0
ไม่ผ่าน ZUBB | ไม่ผ่าน ZUBB | ไม่ผ่าน ZUBB | Mn, Mass/Meter |  | 40000002065 | 0010 | 11 | 76181193 | DBM1S402501000 | ข้ออ้อย 25มมx10มSD40(รญ) ตรง | SD40 | 2026-04-06 | 2024-01-01 | 2958465 | 2024-01-01 | 2958465 | 0.30 | 0.28 | 1.23 | 0.027 | 0.029 | 0.50 | 10.0 | 3.700 | 16.910 | 2.04 | 14.90 | 58 | 21.0 | 13 | 2 | 0
ไม่ผ่าน ZUBB | ไม่ผ่าน ZUBB | ไม่ผ่าน ZUBB | Mn, Mass/Meter |  | 40000002065 | 0010 | 12 | 76180623 | DBM1S402501000 | ข้ออ้อย 25มมx10มSD40(รญ) ตรง | SD40 | 2026-04-06 | 2024-01-01 | 2958465 | 2024-01-01 | 2958465 | 0.30 | 0.28 | 1.20 | 0.028 | 0.028 | 0.50 | 10.0 | 3.770 | 16.900 | 2.10 | 14.85 | 58 | 20.0 | 13 | 2 | 0
ไม่ผ่าน ZUBB | ไม่ผ่าน ZUBB | ไม่ผ่าน ZUBB | Mn, Mass/Meter |  | 40000002065 | 0010 | 14 | 76181161 | DBM1S402501000 | ข้ออ้อย 25มมx10มSD40(รญ) ตรง | SD40 | 2026-04-06 | 2024-01-01 | 2958465 | 2024-01-01 | 2958465 | 0.30 | 0.26 | 1.20 | 0.024 | 0.025 | 0.50 | 10.0 | 3.734 | 16.890 | 1.79 | 15.40 | 58 | 21.0 | 13 | 2 | 0
ไม่ผ่าน ZUBB | ไม่ผ่าน ZUBB | ไม่ผ่าน ZUBB | Mn, Mass/Meter |  | 40000002065 | 0010 | 15 | 76280793 | DBM1S402501000 | ข้ออ้อย 25มมx10มSD40(รญ) ตรง | SD40 | 2026-04-06 | 2024-01-01 | 2958465 | 2024-01-01 | 2958465 | 0.31 | 0.29 | 1.24 | 0.028 | 0.033 | 0.52 | 10.0 | 3.745 | 16.900 | 1.82 | 15.31 | 58 | 20.0 | 13 | 2 | 0
ไม่ผ่าน ZUBB | ไม่ผ่าน ZUBB | ไม่ผ่าน ZUBB | Mn, Mass/Meter |  | 40000002086 | 0010 | 1 | 77080639 | DBM1S402501200 | ข้ออ้อย 25มมx12มSD40(รญ) ตรง | SD40 | 2026-04-04 | 2024-01-01 | 2958465 | 2024-01-01 | 2958465 | 0.30 | 0.27 | 1.22 | 0.031 | 0.030 | 0.51 | 12.0 | 3.770 | 16.900 | 2.10 | 14.85 | 58 | 20.0 | 13 | 2 | 0
ไม่ผ่าน ZUBB | ไม่ผ่าน ZUBB | ไม่ผ่าน ZUBB | Mn, Mass/Meter |  | 40000002086 | 0010 | 7 | 77080644 | DBM1S402501200 | ข้ออ้อย 25มมx12มSD40(รญ) ตรง | SD40 | 2026-04-06 | 2024-01-01 | 2958465 | 2024-01-01 | 2958465 | 0.30 | 0.29 | 1.24 | 0.027 | 0.027 | 0.50 | 12.0 | 3.729 | 16.880 | 1.76 | 14.98 | 58 | 20.0 | 13 | 2 | 0
ไม่ผ่าน ZUBB | ไม่ผ่าน ZUBB | ไม่ผ่าน ZUBB | C, Mass/Meter |  | 40000002105 | 0010 | 2 | 79903285 | DBM1S402001200T | ข้ออ้อย 20มมx12มSD40(รญ) ตรง (T) | SD40 T | 2026-04-11 | 2024-01-01 | 2958465 | 2024-01-01 | 2958465 | 0.28 | 0.23 | 0.61 | 0.012 | 0.037 | 0.39 | 12.0 | 2.397 | 12.880 | 1.190 | 11.82 | 64 | 21.0 | 13 | 2 | 0
ไม่ผ่าน ZUBB | ไม่ผ่าน ZUBB | ไม่ผ่าน ZUBB | C, Mass/Meter |  | 40000002105 | 0010 | 8 | 79903291 | DBM1S402001200T | ข้ออ้อย 20มมx12มSD40(รญ) ตรง (T) | SD40 T | 2026-04-11 | 2024-01-01 | 2958465 | 2024-01-01 | 2958465 | 0.28 | 0.23 | 0.64 | 0.011 | 0.033 | 0.38 | 12.0 | 2.396 | 12.960 | 1.50 | 12.11 | 64 | 21.0 | 13 | 2 | 0
ไม่ผ่าน ZUBB | ไม่ผ่าน ZUBB | ไม่ผ่าน ZUBB | C, Mass/Meter |  | 40000002105 | 0010 | 13 | 79903296 | DBM1S402001200T | ข้ออ้อย 20มมx12มSD40(รญ) ตรง (T) | SD40 T | 2026-04-11 | 2024-01-01 | 2958465 | 2024-01-01 | 2958465 | 0.28 | 0.21 | 0.61 | 0.012 | 0.035 | 0.38 | 12.0 | 2.383 | 12.880 | 1.51 | 12.09 | 64 | 20.0 | 13 | 2 | 0
ไม่ผ่าน ZUBB | ไม่ผ่าน ZUBB | ไม่ผ่าน ZUBB | Mn, Mass/Meter |  | 40000002147 | 0010 | 38 | 73480951 | DBM1S401201000T | ข้ออ้อย 12มมx10มSD40(รญ) ตรง (T) | SD40 T | 2026-04-27 | 2024-01-01 | 2958465 | 2024-01-01 | 2958465 | 0.19 | 0.20 | 0.50 | 0.032 | 0.022 | 0.27 | 10.0 | 0.848 | 8.350 | 0.59 | 7.17 | 59 | 21.0 | 13 | 2 | 0
ไม่ผ่าน ZUBB | ไม่ผ่าน ZUBB | ไม่ผ่าน ZUBB | Mn, Mass/Meter |  | 40000002147 | 0010 | 39 | 73480990 | DBM1S401201000T | ข้ออ้อย 12มมx10มSD40(รญ) ตรง (T) | SD40 T | 2026-04-27 | 2024-01-01 | 2958465 | 2024-01-01 | 2958465 | 0.20 | 0.22 | 0.48 | 0.022 | 0.019 | 0.28 | 10.0 | 0.852 | 8.360 | 0.60 | 7.19 | 59 | 20.0 | 13 | 2 | 0
ไม่ผ่าน ZUBB | ไม่ผ่าน ZUBB | ไม่ผ่าน ZUBB | Mn, Mass/Meter |  | 40000002147 | 0010 | 41 | 75681133 | DBM1S401201000T | ข้ออ้อย 12มมx10มSD40(รญ) ตรง (T) | SD40 T | 2026-04-27 | 2024-01-01 | 2958465 | 2024-01-01 | 2958465 | 0.19 | 0.22 | 0.49 | 0.025 | 0.018 | 0.27 | 10.0 | 0.850 | 8.370 | 0.60 | 7.17 | 59 | 21.0 | 13 | 2 | 0
ไม่ผ่าน ZUBB | ไม่ผ่าน ZUBB | ไม่ผ่าน ZUBB | Mn, Mass/Meter |  | 40000002147 | 0010 | 42 | 75681134 | DBM1S401201000T | ข้ออ้อย 12มมx10มSD40(รญ) ตรง (T) | SD40 T | 2026-04-27 | 2024-01-01 | 2958465 | 2024-01-01 | 2958465 | 0.20 | 0.20 | 0.48 | 0.033 | 0.022 | 0.28 | 10.0 | 0.855 | 8.370 | 0.58 | 7.21 | 59 | 21.5 | 13 | 2 | 0
ไม่ผ่าน ZUBB | ไม่ผ่าน ZUBB | ไม่ผ่าน ZUBB | Mn, Mass/Meter |  | 40000002147 | 0010 | 43 | 75681135 | DBM1S401201000T | ข้ออ้อย 12มมx10มSD40(รญ) ตรง (T) | SD40 T | 2026-04-27 | 2024-01-01 | 2958465 | 2024-01-01 | 2958465 | 0.21 | 0.21 | 0.47 | 0.021 | 0.021 | 0.29 | 10.0 | 0.849 | 8.360 | 0.59 | 7.20 | 59 | 20.0 | 13 | 2 | 0
ไม่ผ่าน ZUBB | ไม่ผ่าน ZUBB | ไม่ผ่าน ZUBB | Mn, Mass/Meter |  | 40000002148 | 0010 | 1 | 75681136 | DBM1S401201200T | ข้ออ้อย 12มมx12มSD40(รญ) ตรง (T) | SD40 T | 2026-04-27 | 2024-01-01 | 2958465 | 2024-01-01 | 2958465 | 0.18 | 0.19 | 0.50 | 0.023 | 0.035 | 0.26 | 12.0 | 0.849 | 8.350 | 0.56 | 6.98 | 59 | 21.0 | 13 | 2 | 0
ไม่ผ่าน ZUBB | ไม่ผ่าน ZUBB | ไม่ผ่าน ZUBB | Mn, Mass/Meter |  | 40000002148 | 0010 | 2 | 75681137 | DBM1S401201200T | ข้ออ้อย 12มมx12มSD40(รญ) ตรง (T) | SD40 T | 2026-04-27 | 2024-01-01 | 2958465 | 2024-01-01 | 2958465 | 0.20 | 0.22 | 0.48 | 0.023 | 0.031 | 0.28 | 12.0 | 0.852 | 8.360 | 0.58 | 7.09 | 59 | 22.0 | 13 | 2 | 0
ไม่ผ่าน ZUBB | ไม่ผ่าน ZUBB | ไม่ผ่าน ZUBB | Mn, Mass/Meter |  | 40000002148 | 0010 | 3 | 75681138 | DBM1S401201200T | ข้ออ้อย 12มมx12มSD40(รญ) ตรง (T) | SD40 T | 2026-04-27 | 2024-01-01 | 2958465 | 2024-01-01 | 2958465 | 0.18 | 0.19 | 0.49 | 0.023 | 0.035 | 0.26 | 12.0 | 0.850 | 8.380 | 0.57 | 7.12 | 59 | 20.0 | 13 | 2 | 0
ไม่ผ่าน ZUBB | ไม่ผ่าน ZUBB | ไม่ผ่าน ZUBB | Mn, Mass/Meter |  | 40000002148 | 0010 | 7 | 75681142 | DBM1S401201200T | ข้ออ้อย 12มมx12มSD40(รญ) ตรง (T) | SD40 T | 2026-04-27 | 2024-01-01 | 2958465 | 2024-01-01 | 2958465 | 0.18 | 0.18 | 0.50 | 0.024 | 0.033 | 0.27 | 12.0 | 0.851 | 8.320 | 0.56 | 7.31 | 59 | 22.0 | 13 | 2 | 0
ไม่ผ่าน ZUBB | ไม่ผ่าน ZUBB | ไม่ผ่าน ZUBB | Mn, Mass/Meter |  | 40000002148 | 0010 | 11 | 75681146 | DBM1S401201200T | ข้ออ้อย 12มมx12มSD40(รญ) ตรง (T) | SD40 T | 2026-04-27 | 2024-01-01 | 2958465 | 2024-01-01 | 2958465 | 0.19 | 0.20 | 0.49 | 0.028 | 0.031 | 0.27 | 12.0 | 0.854 | 8.370 | 0.58 | 7.17 | 59 | 21.0 | 13 | 2 | 0
ไม่ผ่าน ZUBB | ไม่ผ่าน ZUBB | ไม่ผ่าน ZUBB | Mn, Mass/Meter |  | 40000002148 | 0010 | 12 | 75681147 | DBM1S401201200T | ข้ออ้อย 12มมx12มSD40(รญ) ตรง (T) | SD40 T | 2026-04-27 | 2024-01-01 | 2958465 | 2024-01-01 | 2958465 | 0.18 | 0.19 | 0.50 | 0.027 | 0.029 | 0.27 | 12.0 | 0.848 | 8.350 | 0.59 | 7.19 | 59 | 21.0 | 13 | 2 | 0
ไม่ผ่าน ZUBB | ไม่ผ่าน ZUBB | ไม่ผ่าน ZUBB | Mn, Mass/Meter |  | 40000002181 | 0010 | 1 | 75681149 | DBM1S401001200T | ข้ออ้อย 10มมx12มSD40(รญ) ตรง (T) | SD40 T | 2026-04-29 | 2024-01-01 | 2958465 | 2024-01-01 | 2958465 | 0.19 | 0.19 | 0.48 | 0.041 | 0.033 | 0.27 | 12.0 | 0.617 | 6.900 | 0.61 | 6.14 | 57 | 21.0 | 13 | 2 | 0
ไม่ผ่าน ZUBB | ไม่ผ่าน ZUBB | ไม่ผ่าน ZUBB | Mn, Mass/Meter |  | 40000002181 | 0010 | 3 | 75681151 | DBM1S401001200T | ข้ออ้อย 10มมx12มSD40(รญ) ตรง (T) | SD40 T | 2026-04-30 | 2024-01-01 | 2958465 | 2024-01-01 | 2958465 | 0.18 | 0.20 | 0.46 | 0.031 | 0.024 | 0.26 | 12.0 | 0.602 | 6.940 | 0.56 | 6.11 | 58 | 22.0 | 13 | 2 | 0
ไม่ผ่าน ZUBB | ไม่ผ่าน ZUBB | ไม่ผ่าน ZUBB | Mn, Mass/Meter |  | 40000002181 | 0010 | 4 | 75681152 | DBM1S401001200T | ข้ออ้อย 10มมx12มSD40(รญ) ตรง (T) | SD40 T | 2026-04-30 | 2024-01-01 | 2958465 | 2024-01-01 | 2958465 | 0.17 | 0.21 | 0.50 | 0.030 | 0.026 | 0.25 | 12.0 | 0.603 | 6.950 | 0.57 | 6.31 | 58 | 24.0 | 13 | 2 | 0
ไม่ผ่าน ZUBB | ไม่ผ่าน ZUBB | ไม่ผ่าน ZUBB | Mn, Mass/Meter |  | 40000002181 | 0010 | 7 | 75681155 | DBM1S401001200T | ข้ออ้อย 10มมx12มSD40(รญ) ตรง (T) | SD40 T | 2026-04-30 | 2024-01-01 | 2958465 | 2024-01-01 | 2958465 | 0.18 | 0.21 | 0.50 | 0.031 | 0.028 | 0.27 | 12.0 | 0.606 | 6.930 | 0.60 | 6.11 | 58 | 21.5 | 13 | 2 | 0
ไม่ผ่าน ZUBB | ไม่ผ่าน ZUBB | ไม่ผ่าน ZUBB | Mn, Mass/Meter |  | 40000002195 | 0010 | 3 | 75681187 | DBM1S401001000T | ข้ออ้อย 10มมx10มSD40(รญ) ตรง (T) | SD40 T | 2026-05-06 | 2024-01-01 | 2958465 | 2024-01-01 | 2958465 | 0.17 | 0.20 | 0.48 | 0.034 | 0.028 | 0.25 | 10.0 | 0.593 | 6.920 | 0.54 | 6.12 | 56 | 22.0 | 13 | 2 | 0
ไม่ผ่าน ZUBB | ไม่ผ่าน ZUBB | ไม่ผ่าน ZUBB | Si, Mass/Meter |  | 40000002199 | 0010 | 16 | 79904029 | DBM1S402501000T | ข้ออ้อย 25มมx10มSD40(รญ) ตรง (T) | SD40 T | 2026-05-07 | 2024-01-01 | 2958465 | 2024-01-01 | 2958465 | 0.25 | 0.26 | 0.69 | 0.012 | 0.024 | 0.36 | 10.0 | 3.733 | 16.840 | 1.90 | 15.76 | 62 | 20.0 | 13 | 2 | 0
ไม่ผ่าน ZUBB | ไม่ผ่าน ZUBB | ไม่ผ่าน ZUBB | Mn, Mass/Meter |  | 40000002235 | 0010 | 2 | 76190402 | DBM1S402501200 | ข้ออ้อย 25มมx12มSD40(รญ) ตรง | SD40 | 2026-05-11 | 2024-01-01 | 2958465 | 2024-01-01 | 2958465 | 0.35 | 0.21 | 1.17 | 0.016 | 0.018 | 0.54 | 12.0 | 3.752 | 16.870 | 1.94 | 15.66 | 62 | 20.0 | 13 | 2 | 0
ไม่ผ่าน ZUBB | ไม่ผ่าน ZUBB | ไม่ผ่าน ZUBB | Mn, Mass/Meter |  | 40000002235 | 0010 | 3 | 76190403 | DBM1S402501200 | ข้ออ้อย 25มมx12มSD40(รญ) ตรง | SD40 | 2026-05-11 | 2024-01-01 | 2958465 | 2024-01-01 | 2958465 | 0.33 | 0.20 | 1.18 | 0.024 | 0.016 | 0.53 | 12.0 | 3.765 | 16.870 | 1.95 | 15.70 | 62 | 19.0 | 13 | 2 | 0
ไม่ผ่าน ZUBB | ไม่ผ่าน ZUBB | ไม่ผ่าน ZUBB | Mn, Mass/Meter |  | 40000002235 | 0010 | 4 | 76190404 | DBM1S402501200 | ข้ออ้อย 25มมx12มSD40(รญ) ตรง | SD40 | 2026-05-11 | 2024-01-01 | 2958465 | 2024-01-01 | 2958465 | 0.32 | 0.23 | 1.16 | 0.029 | 0.016 | 0.52 | 12.0 | 3.720 | 16.870 | 1.90 | 15.55 | 62 | 21.0 | 13 | 2 | 0
ไม่ผ่าน ZUBB | ไม่ผ่าน ZUBB | ไม่ผ่าน ZUBB | Mn, Mass/Meter |  | 40000002235 | 0010 | 5 | 76190405 | DBM1S402501200 | ข้ออ้อย 25มมx12มSD40(รญ) ตรง | SD40 | 2026-05-11 | 2024-01-01 | 2958465 | 2024-01-01 | 2958465 | 0.33 | 0.19 | 1.15 | 0.023 | 0.017 | 0.52 | 12.0 | 3.739 | 16.790 | 1.91 | 15.74 | 62 | 20.0 | 13 | 2 | 0
ไม่ผ่าน ZUBB | ไม่ผ่าน ZUBB | ไม่ผ่าน ZUBB | Mn, Mass/Meter |  | 40000002235 | 0010 | 6 | 76190406 | DBM1S402501200 | ข้ออ้อย 25มมx12มSD40(รญ) ตรง | SD40 | 2026-05-11 | 2024-01-01 | 2958465 | 2024-01-01 | 2958465 | 0.34 | 0.21 | 1.15 | 0.028 | 0.014 | 0.54 | 12.0 | 3.743 | 16.830 | 1.94 | 15.69 | 62 | 21.0 | 13 | 2 | 0
ไม่ผ่าน ZUBB | ไม่ผ่าน ZUBB | ไม่ผ่าน ZUBB | Mn, Mass/Meter |  | 40000002235 | 0010 | 7 | 76190407 | DBM1S402501200 | ข้ออ้อย 25มมx12มSD40(รญ) ตรง | SD40 | 2026-05-11 | 2024-01-01 | 2958465 | 2024-01-01 | 2958465 | 0.32 | 0.22 | 1.17 | 0.017 | 0.013 | 0.51 | 12.0 | 3.728 | 16.810 | 1.92 | 15.71 | 62 | 21.0 | 13 | 2 | 0
ไม่ผ่าน ZUBB | ไม่ผ่าน ZUBB | ไม่ผ่าน ZUBB | Mn, Mass/Meter |  | 40000002235 | 0010 | 8 | 76190408 | DBM1S402501200 | ข้ออ้อย 25มมx12มSD40(รญ) ตรง | SD40 | 2026-05-11 | 2024-01-01 | 2958465 | 2024-01-01 | 2958465 | 0.33 | 0.17 | 1.12 | 0.022 | 0.015 | 0.52 | 12.0 | 3.733 | 16.840 | 1.93 | 15.73 | 62 | 22.0 | 13 | 2 | 0
ไม่ผ่าน ZUBB | ไม่ผ่าน ZUBB | ไม่ผ่าน ZUBB | Mn, Mass/Meter |  | 40000002235 | 0010 | 9 | 76190409 | DBM1S402501200 | ข้ออ้อย 25มมx12มSD40(รญ) ตรง | SD40 | 2026-05-11 | 2024-01-01 | 2958465 | 2024-01-01 | 2958465 | 0.35 | 0.18 | 1.14 | 0.020 | 0.017 | 0.54 | 12.0 | 3.742 | 16.870 | 1.91 | 15.83 | 62 | 21.0 | 13 | 2 | 0
ไม่ผ่าน ZUBB | ไม่ผ่าน ZUBB | ไม่ผ่าน ZUBB | Mn, Mass/Meter |  | 40000002235 | 0010 | 10 | 76190410 | DBM1S402501200 | ข้ออ้อย 25มมx12มSD40(รญ) ตรง | SD40 | 2026-05-11 | 2024-01-01 | 2958465 | 2024-01-01 | 2958465 | 0.34 | 0.20 | 1.15 | 0.022 | 0.016 | 0.53 | 12.0 | 3.760 | 16.900 | 1.60 | 16.10 | 63 | 20.0 | 13 | 2 | 0
ไม่ผ่าน ZUBB | ไม่ผ่าน ZUBB | ไม่ผ่าน ZUBB | Mn, Mass/Meter |  | 40000002235 | 0010 | 11 | 76190411 | DBM1S402501200 | ข้ออ้อย 25มมx12มSD40(รญ) ตรง | SD40 | 2026-05-11 | 2024-01-01 | 2958465 | 2024-01-01 | 2958465 | 0.32 | 0.20 | 1.12 | 0.027 | 0.015 | 0.51 | 12.0 | 3.734 | 16.890 | 1.56 | 15.91 | 63 | 21.0 | 13 | 2 | 0
ไม่ผ่าน ZUBB | ไม่ผ่าน ZUBB | ไม่ผ่าน ZUBB | Mn, Mass/Meter |  | 40000002235 | 0010 | 14 | 76190414 | DBM1S402501200 | ข้ออ้อย 25มมx12มSD40(รญ) ตรง | SD40 | 2026-05-11 | 2024-01-01 | 2958465 | 2024-01-01 | 2958465 | 0.32 | 0.21 | 1.18 | 0.023 | 0.016 | 0.51 | 12.0 | 3.743 | 16.840 | 1.60 | 15.81 | 63 | 21.0 | 13 | 2 | 0
ไม่ผ่าน ZUBB | ไม่ผ่าน ZUBB | ไม่ผ่าน ZUBB | Mn, Mass/Meter |  | 40000002235 | 0010 | 15 | 76190415 | DBM1S402501200 | ข้ออ้อย 25มมx12มSD40(รญ) ตรง | SD40 | 2026-05-11 | 2024-01-01 | 2958465 | 2024-01-01 | 2958465 | 0.33 | 0.20 | 1.20 | 0.027 | 0.019 | 0.53 | 12.0 | 3.732 | 16.860 | 1.62 | 15.80 | 63 | 21.0 | 13 | 2 | 0
ไม่ผ่าน ZUBB | ไม่ผ่าน ZUBB | ไม่ผ่าน ZUBB | Mn, Mass/Meter |  | 40000002235 | 0010 | 16 | 76190416 | DBM1S402501200 | ข้ออ้อย 25มมx12มSD40(รญ) ตรง | SD40 | 2026-05-11 | 2024-01-01 | 2958465 | 2024-01-01 | 2958465 | 0.32 | 0.20 | 1.15 | 0.033 | 0.020 | 0.51 | 12.0 | 3.733 | 16.850 | 1.63 | 15.79 | 63 | 21.0 | 13 | 2 | 0
ไม่ผ่าน ZUBB | ไม่ผ่าน ZUBB | ไม่ผ่าน ZUBB | Mn, Mass/Meter |  | 40000002235 | 0010 | 17 | 76190417 | DBM1S402501200 | ข้ออ้อย 25มมx12มSD40(รญ) ตรง | SD40 | 2026-05-11 | 2024-01-01 | 2958465 | 2024-01-01 | 2958465 | 0.32 | 0.21 | 1.17 | 0.033 | 0.020 | 0.51 | 12.0 | 3.729 | 16.830 | 1.62 | 15.80 | 63 | 20.0 | 13 | 2 | 0
ไม่ผ่าน ZUBB | ไม่ผ่าน ZUBB | ไม่ผ่าน ZUBB | Mn, Mass/Meter |  | 40000002305 | 0010 | 2 | 76190501 | DBM1S402001000 | ข้ออ้อย 20มมx10มSD40(รญ) ตรง | SD40 | 2026-06-13 | 2024-01-01 | 2958465 | 2024-01-01 | 2958465 | 0.32 | 0.21 | 1.11 | 0.026 | 0.018 | 0.50 | 10.0 | 2.377 | 13.18 | 1.24 | 12.15 | 64 | 21.0 | 13 | 2 | 0
ไม่ผ่าน ZUBB | ไม่ผ่าน ZUBB | ไม่ผ่าน ZUBB | Mn, Mass/Meter |  | 40000002305 | 0010 | 3 | 76190502 | DBM1S402001000 | ข้ออ้อย 20มมx10มSD40(รญ) ตรง | SD40 | 2026-06-13 | 2024-01-01 | 2958465 | 2024-01-01 | 2958465 | 0.34 | 0.22 | 1.15 | 0.028 | 0.017 | 0.53 | 10.0 | 2.374 | 13.17 | 1.22 | 12.51 | 64 | 22.0 | 13 | 2 | 0
ไม่ผ่าน ZUBB | ไม่ผ่าน ZUBB | ไม่ผ่าน ZUBB | Mn, Mass/Meter |  | 40000002305 | 0010 | 5 | 76190504 | DBM1S402001000 | ข้ออ้อย 20มมx10มSD40(รญ) ตรง | SD40 | 2026-06-13 | 2024-01-01 | 2958465 | 2024-01-01 | 2958465 | 0.34 | 0.21 | 1.11 | 0.020 | 0.027 | 0.52 | 10.0 | 2.400 | 13.17 | 1.50 | 12.60 | 64 | 22.0 | 13 | 2 | 0
ไม่ผ่าน ZUBB | ไม่ผ่าน ZUBB | ไม่ผ่าน ZUBB | Mn, Mass/Meter |  | 40000002305 | 0010 | 6 | 76190505 | DBM1S402001000 | ข้ออ้อย 20มมx10มSD40(รญ) ตรง | SD40 | 2026-06-13 | 2024-01-01 | 2958465 | 2024-01-01 | 2958465 | 0.33 | 0.19 | 1.16 | 0.032 | 0.017 | 0.52 | 10.0 | 2.400 | 13.17 | 1.24 | 12.60 | 64 | 21.0 | 13 | 2 | 0
ไม่ผ่าน ZUBB | ไม่ผ่าน ZUBB | ไม่ผ่าน ZUBB | Mn, Mass/Meter |  | 40000002305 | 0010 | 8 | 76190507 | DBM1S402001000 | ข้ออ้อย 20มมx10มSD40(รญ) ตรง | SD40 | 2026-06-13 | 2024-01-01 | 2958465 | 2024-01-01 | 2958465 | 0.33 | 0.19 | 1.12 | 0.03 | 0.014 | 0.51 | 10.0 | 2.399 | 13.20 | 1.27 | 12.61 | 64 | 20.0 | 13 | 2 | 0
ไม่ผ่าน ZUBB | ไม่ผ่าน ZUBB | ไม่ผ่าน ZUBB | Mn, Mass/Meter |  | 40000002305 | 0010 | 9 | 76190508 | DBM1S402001000 | ข้ออ้อย 20มมx10มSD40(รญ) ตรง | SD40 | 2026-06-13 | 2024-01-01 | 2958465 | 2024-01-01 | 2958465 | 0.33 | 0.20 | 1.13 | 0.030 | 0.015 | 0.52 | 10.0 | 2.387 | 13.18 | 1.22 | 12.46 | 64 | 21.0 | 13 | 2 | 0
ไม่ผ่าน ZUBB | ไม่ผ่าน ZUBB | ไม่ผ่าน ZUBB | Mn, Mass/Meter |  | 40000002305 | 0010 | 11 | 76190440 | DBM1S402001000 | ข้ออ้อย 20มมx10มSD40(รญ) ตรง | SD40 | 2026-06-16 | 2024-01-01 | 2958465 | 2024-01-01 | 2958465 | 0.33 | 0.20 | 1.19 | 0.032 | 0.017 | 0.53 | 10.0 | 2.372 | 12.980 | 1.16 | 10.82 | 62 | 21.0 | 13 | 2 | 0
ไม่ผ่าน ZUBB | ไม่ผ่าน ZUBB | ไม่ผ่าน ZUBB | Mn, Mass/Meter |  | 40000002306 | 0010 | 4 | 76190448 | DBM1S402001200 | ข้ออ้อย 20มมx12มSD40(รญ) ตรง | SD40 | 2026-06-13 | 2024-01-01 | 2958465 | 2024-01-01 | 2958465 | 0.32 | 0.20 | 1.14 | 0.024 | 0.021 | 0.51 | 12.0 | 2.390 | 13.110 | 1.32 | 12.40 | 65 | 21.0 | 13 | 2 | 0
ไม่ผ่าน ZUBB | ไม่ผ่าน ZUBB | ไม่ผ่าน ZUBB | Mn, Mass/Meter |  | 40000002306 | 0010 | 5 | 76190449 | DBM1S402001200 | ข้ออ้อย 20มมx12มSD40(รญ) ตรง | SD40 | 2026-06-13 | 2024-01-01 | 2958465 | 2024-01-01 | 2958465 | 0.32 | 0.21 | 1.15 | 0.025 | 0.026 | 0.52 | 12.0 | 2.385 | 13.110 | 1.29 | 12.35 | 65 | 21.0 | 13 | 2 | 0
ไม่ผ่าน ZUBB | ไม่ผ่าน ZUBB | ไม่ผ่าน ZUBB | Mn, Mass/Meter |  | 40000002312 | 0010 | 1 | 71090447 | DBM1S401601000T | ข้ออ้อย 16มมx10มSD40(รญ) ตรง (T) | SD40 T | 2026-05-28 | 2024-01-01 | 2958465 | 2024-01-01 | 2958465 | 0.21 | 0.21 | 0.47 | 0.033 | 0.033 | 0.29 | 10.0 | 1.548 | 11.060 | 0.96 | 9.52 | 60 | 21 | 13 | 2 | 0
ไม่ผ่าน ZUBB | ไม่ผ่าน ZUBB | ไม่ผ่าน ZUBB | Mn, Mass/Meter |  | 40000002312 | 0010 | 5 | 71090451 | DBM1S401601000T | ข้ออ้อย 16มมx10มSD40(รญ) ตรง (T) | SD40 T | 2026-05-28 | 2024-01-01 | 2958465 | 2024-01-01 | 2958465 | 0.18 | 0.20 | 0.49 | 0.029 | 0.025 | 0.26 | 10.0 | 1.506 | 11.120 | 0.97 | 9.60 | 60 | 22.0 | 13 | 2 | 0
ไม่ผ่าน ZUBB | ไม่ผ่าน ZUBB | ไม่ผ่าน ZUBB | Mn, Mass/Meter |  | 40000002312 | 0010 | 6 | 71090452 | DBM1S401601000T | ข้ออ้อย 16มมx10มSD40(รญ) ตรง (T) | SD40 T | 2026-05-28 | 2024-01-01 | 2958465 | 2024-01-01 | 2958465 | 0.18 | 0.20 | 0.49 | 0.025 | 0.024 | 0.26 | 10.0 | 1.500 | 11.110 | 0.95 | 9.40 | 60 | 22.5 | 13 | 2 | 0
ไม่ผ่าน ZUBB | ไม่ผ่าน ZUBB | ไม่ผ่าน ZUBB | Mn, Mass/Meter |  | 40000002312 | 0010 | 8 | 71090454 | DBM1S401601000T | ข้ออ้อย 16มมx10มSD40(รญ) ตรง (T) | SD40 T | 2026-05-28 | 2024-01-01 | 2958465 | 2024-01-01 | 2958465 | 0.18 | 0.21 | 0.49 | 0.028 | 0.025 | 0.27 | 10.0 | 1.511 | 11.120 | 0.94 | 9.30 | 60 | 22.0 | 13 | 2 | 0
ไม่ผ่าน ZUBB | ไม่ผ่าน ZUBB | ไม่ผ่าน ZUBB | Mn, Mass/Meter |  | 40000002312 | 0010 | 9 | 71090455 | DBM1S401601000T | ข้ออ้อย 16มมx10มSD40(รญ) ตรง (T) | SD40 T | 2026-05-28 | 2024-01-01 | 2958465 | 2024-01-01 | 2958465 | 0.19 | 0.19 | 0.48 | 0.030 | 0.020 | 0.27 | 10.0 | 1.511 | 11.040 | 0.94 | 9.44 | 60 | 22.5 | 13 | 2 | 0
ไม่ผ่าน ZUBB | ไม่ผ่าน ZUBB | ไม่ผ่าน ZUBB | Mn, Mass/Meter |  | 40000002312 | 0010 | 10 | 71090447 | DBM1S401601000T | ข้ออ้อย 16มมx10มSD40(รญ) ตรง (T) | SD40 T | 2026-06-02 | 2024-01-01 | 2958465 | 2024-01-01 | 2958465 | 0.21 | 0.21 | 0.47 | 0.033 | 0.033 | 0.29 | 10.0 | 1.548 | 11.060 | 0.96 | 9.52 | 60 | 21.0 | 13 | 2 | 0
ไม่ผ่าน ZUBB | ไม่ผ่าน ZUBB | ไม่ผ่าน ZUBB | Mn, Mass/Meter |  | 40000002312 | 0010 | 14 | 71090451 | DBM1S401601000T | ข้ออ้อย 16มมx10มSD40(รญ) ตรง (T) | SD40 T | 2026-06-02 | 2024-01-01 | 2958465 | 2024-01-01 | 2958465 | 0.18 | 0.20 | 0.49 | 0.029 | 0.025 | 0.26 | 10.0 | 1.506 | 11.120 | 0.97 | 9.60 | 60 | 22.0 | 13 | 2 | 0
ไม่ผ่าน ZUBB | ไม่ผ่าน ZUBB | ไม่ผ่าน ZUBB | Mn, Mass/Meter |  | 40000002312 | 0010 | 15 | 71090452 | DBM1S401601000T | ข้ออ้อย 16มมx10มSD40(รญ) ตรง (T) | SD40 T | 2026-06-02 | 2024-01-01 | 2958465 | 2024-01-01 | 2958465 | 0.18 | 0.20 | 0.49 | 0.025 | 0.024 | 0.26 | 10.0 | 1.500 | 11.110 | 0.95 | 9.40 | 60 | 22.5 | 13 | 2 | 0
ไม่ผ่าน ZUBB | ไม่ผ่าน ZUBB | ไม่ผ่าน ZUBB | Mn, Mass/Meter |  | 40000002312 | 0010 | 17 | 71090454 | DBM1S401601000T | ข้ออ้อย 16มมx10มSD40(รญ) ตรง (T) | SD40 T | 2026-06-02 | 2024-01-01 | 2958465 | 2024-01-01 | 2958465 | 0.18 | 0.21 | 0.49 | 0.028 | 0.025 | 0.27 | 10.0 | 1.511 | 11.120 | 0.94 | 9.30 | 60 | 22.0 | 13 | 2 | 0
ไม่ผ่าน ZUBB | ไม่ผ่าน ZUBB | ไม่ผ่าน ZUBB | Mn, Mass/Meter |  | 40000002312 | 0010 | 20 | 71090456 | DBM1S401601000T | ข้ออ้อย 16มมx10มSD40(รญ) ตรง (T) | SD40 T | 2026-06-02 | 2024-01-01 | 2958465 | 2024-01-01 | 2958465 | 0.18 | 0.20 | 0.48 | 0.021 | 0.031 | 0.26 | 10.0 | 1.518 | 11.070 | 0.90 | 9.51 | 60 | 20.0 | 13 | 2 | 0
ไม่ผ่าน ZUBB | ไม่ผ่าน ZUBB | ไม่ผ่าน ZUBB | Mn, Mass/Meter |  | 40000002312 | 0010 | 24 | 71090460 | DBM1S401601000T | ข้ออ้อย 16มมx10มSD40(รญ) ตรง (T) | SD40 T | 2026-06-02 | 2024-01-01 | 2958465 | 2024-01-01 | 2958465 | 0.17 | 0.20 | 0.48 | 0.037 | 0.028 | 0.25 | 10.0 | 1.512 | 11.070 | 0.99 | 9.55 | 60 | 21.0 | 13 | 2 | 0
ไม่ผ่าน ZUBB | ไม่ผ่าน ZUBB | ไม่ผ่าน ZUBB | Mn, Mass/Meter |  | 40000002326 | 0010 | 1 | 71090461 | DBM1S401601200T | ข้ออ้อย 16มมx12มSD40(รญ) ตรง (T) | SD40 T | 2026-06-02 | 2024-01-01 | 2958465 | 2024-01-01 | 2958465 | 0.18 | 0.21 | 0.46 | 0.021 | 0.022 | 0.26 | 12.0 | 1.520 | 11.070 | 0.95 | 9.32 | 60 | 21.5 | 13 | 2 | 0
ไม่ผ่าน ZUBB | ไม่ผ่าน ZUBB | ไม่ผ่าน ZUBB | Mn, Mass/Meter |  | 40000002326 | 0010 | 3 | 71090462 | DBM1S401601200T | ข้ออ้อย 16มมx12มSD40(รญ) ตรง (T) | SD40 T | 2026-06-02 | 2024-01-01 | 2958465 | 2024-01-01 | 2958465 | 0.17 | 0.20 | 0.46 | 0.030 | 0.019 | 0.25 | 12.0 | 1.513 | 11.080 | 0.92 | 9.36 | 60 | 20.0 | 13 | 2 | 0
ไม่ผ่าน ZUBB | ไม่ผ่าน ZUBB | ไม่ผ่าน ZUBB | Mn, Mass/Meter |  | 40000002326 | 0010 | 5 | 71090463 | DBM1S401601200T | ข้ออ้อย 16มมx12มSD40(รญ) ตรง (T) | SD40 T | 2026-06-05 | 2024-01-01 | 2958465 | 2024-01-01 | 2958465 | 0.17 | 0.20 | 0.46 | 0.030 | 0.019 | 0.25 | 12.0 | 1.513 | 11.080 | 0.92 | 9.36 | 60 | 20.0 | 13 | 2 | 0
ไม่ผ่าน ZUBB | ไม่ผ่าน ZUBB | ไม่ผ่าน ZUBB | Mn, Mass/Meter |  | 40000002333 | 0010 | 1 | 76190421 | DBM1S401601200 | ข้ออ้อย 16มมx12มSD40(รญ) ตรง | SD40 | 2026-06-05 | 2024-01-01 | 2958465 | 2024-01-01 | 2958465 | 0.31 | 0.21 | 1.12 | 0.042 | 0.030 | 0.49 | 12.0 | 1.512 | 11.020 | 0.90 | 8.95 | 60 | 20.5 | 13 | 2 | 0
ไม่ผ่าน ZUBB | ไม่ผ่าน ZUBB | ไม่ผ่าน ZUBB | Mn, Mass/Meter |  | 40000002333 | 0010 | 2 | 76190422 | DBM1S401601200 | ข้ออ้อย 16มมx12มSD40(รญ) ตรง | SD40 | 2026-06-05 | 2024-01-01 | 2958465 | 2024-01-01 | 2958465 | 0.32 | 0.23 | 1.13 | 0.031 | 0.034 | 0.51 | 12.0 | 1.510 | 11.020 | 0.88 | 8.98 | 60 | 21.0 | 13 | 2 | 0
ไม่ผ่าน ZUBB | ไม่ผ่าน ZUBB | ไม่ผ่าน ZUBB | Mn, Mass/Meter |  | 40000002333 | 0010 | 3 | 76190423 | DBM1S401601200 | ข้ออ้อย 16มมx12มSD40(รญ) ตรง | SD40 | 2026-06-05 | 2024-01-01 | 2958465 | 2024-01-01 | 2958465 | 0.35 | 0.21 | 1.14 | 0.033 | 0.035 | 0.54 | 12.0 | 1.528 | 11.040 | 0.92 | 9.21 | 60 | 20.0 | 13 | 2 | 0
ไม่ผ่าน ZUBB | ไม่ผ่าน ZUBB | ไม่ผ่าน ZUBB | Mn, Mass/Meter |  | 40000002333 | 0010 | 4 | 76190424 | DBM1S401601200 | ข้ออ้อย 16มมx12มSD40(รญ) ตรง | SD40 | 2026-06-05 | 2024-01-01 | 2958465 | 2024-01-01 | 2958465 | 0.34 | 0.20 | 1.13 | 0.044 | 0.021 | 0.53 | 12.0 | 1.518 | 11.050 | 0.89 | 9.06 | 60 | 21.0 | 13 | 2 | 0
ไม่ผ่าน ZUBB | ไม่ผ่าน ZUBB | ไม่ผ่าน ZUBB | Mn, Mass/Meter |  | 40000002333 | 0010 | 7 | 76190427 | DBM1S401601200 | ข้ออ้อย 16มมx12มSD40(รญ) ตรง | SD40 | 2026-06-05 | 2024-01-01 | 2958465 | 2024-01-01 | 2958465 | 0.34 | 0.19 | 1.12 | 0.038 | 0.031 | 0.53 | 12.0 | 1.516 | 10.970 | 0.91 | 8.98 | 60 | 21.5 | 13 | 2 | 0
ไม่ผ่าน ZUBB | ไม่ผ่าน ZUBB | ไม่ผ่าน ZUBB | Mn, Mass/Meter |  | 40000002333 | 0010 | 9 | 76190429 | DBM1S401601200 | ข้ออ้อย 16มมx12มSD40(รญ) ตรง | SD40 | 2026-06-05 | 2024-01-01 | 2958465 | 2024-01-01 | 2958465 | 0.33 | 0.19 | 1.12 | 0.033 | 0.033 | 0.52 | 12.0 | 1.523 | 10.970 | 0.91 | 8.90 | 60 | 22.0 | 13 | 2 | 0
ไม่ผ่าน ZUBB | ไม่ผ่าน ZUBB | ไม่ผ่าน ZUBB | Mn, Mass/Meter |  | 40000002333 | 0010 | 10 | 76190430 | DBM1S401601200 | ข้ออ้อย 16มมx12มSD40(รญ) ตรง | SD40 | 2026-06-05 | 2024-01-01 | 2958465 | 2024-01-01 | 2958465 | 0.32 | 0.19 | 1.12 | 0.033 | 0.031 | 0.51 | 12.0 | 1.516 | 10.930 | 0.92 | 8.91 | 60 | 20.5 | 13 | 2 | 0
ไม่ผ่าน ZUBB | ไม่ผ่าน ZUBB | ไม่ผ่าน ZUBB | Mn, Mass/Meter |  | 40000002333 | 0010 | 11 | 76190431 | DBM1S401601200 | ข้ออ้อย 16มมx12มSD40(รญ) ตรง | SD40 | 2026-06-05 | 2024-01-01 | 2958465 | 2024-01-01 | 2958465 | 0.36 | 0.18 | 1.11 | 0.038 | 0.031 | 0.54 | 12 | 1.521 | 10.950 | 0.88 | 9.12 | 60 | 21.0 | 13 | 2 | 0
ไม่ผ่าน ZUBB | ไม่ผ่าน ZUBB | ไม่ผ่าน ZUBB | Mn, Mass/Meter |  | 40000002333 | 0010 | 13 | 76190433 | DBM1S401601200 | ข้ออ้อย 16มมx12มSD40(รญ) ตรง | SD40 | 2026-06-05 | 2024-01-01 | 2958465 | 2024-01-01 | 2958465 | 0.33 | 0.22 | 1.13 | 0.027 | 0.025 | 0.52 | 12 | 1.526 | 10.960 | 0.87 | 9.02 | 60 | 20.0 | 13 | 2 | 0
ไม่ผ่าน ZUBB | ไม่ผ่าน ZUBB | ไม่ผ่าน ZUBB | Mn, Mass/Meter |  | 40000002333 | 0010 | 14 | 76190434 | DBM1S401601200 | ข้ออ้อย 16มมx12มSD40(รญ) ตรง | SD40 | 2026-06-05 | 2024-01-01 | 2958465 | 2024-01-01 | 2958465 | 0.34 | 0.20 | 1.12 | 0.033 | 0.030 | 0.52 | 12 | 1.515 | 10.960 | 0.89 | 9.03 | 60 | 21.0 | 13 | 2 | 0
ไม่ผ่าน ZUBB | ไม่ผ่าน ZUBB | ไม่ผ่าน ZUBB | Mn, Mass/Meter |  | 40000002333 | 0010 | 15 | 76190435 | DBM1S401601200 | ข้ออ้อย 16มมx12มSD40(รญ) ตรง | SD40 | 2026-06-05 | 2024-01-01 | 2958465 | 2024-01-01 | 2958465 | 0.34 | 0.21 | 1.15 | 0.027 | 0.017 | 0.54 | 12 | 1.509 | 10.950 | 0.87 | 9.07 | 60 | 21.0 | 13 | 2 | 0
ไม่ผ่าน ZUBB | ไม่ผ่าน ZUBB | ไม่ผ่าน ZUBB | Mn, Mass/Meter |  | 40000002333 | 0010 | 16 | 76190436 | DBM1S401601200 | ข้ออ้อย 16มมx12มSD40(รญ) ตรง | SD40 | 2026-06-05 | 2024-01-01 | 2958465 | 2024-01-01 | 2958465 | 0.33 | 0.21 | 1.14 | 0.032 | 0.011 | 0.52 | 12 | 1.512 | 10.960 | 0.88 | 9.02 | 60 | 21.5 | 13 | 2 | 0
ไม่ผ่าน ZUBB | ไม่ผ่าน ZUBB | ไม่ผ่าน ZUBB | Mn, Mass/Meter |  | 40000002333 | 0010 | 17 | 76190437 | DBM1S401601200 | ข้ออ้อย 16มมx12มSD40(รญ) ตรง | SD40 | 2026-06-05 | 2024-01-01 | 2958465 | 2024-01-01 | 2958465 | 0.32 | 0.20 | 1.13 | 0.023 | 0.012 | 0.51 | 12.0 | 1.510 | 10.950 | 0.89 | 9.01 | 60 | 21.0 | 13 | 2 | 0
ไม่ผ่าน ZUBB | ไม่ผ่าน ZUBB | ไม่ผ่าน ZUBB | Mn, Mass/Meter |  | 40000002359 | 0010 | 1 | 76190431 | DBM1S401601000 | ข้ออ้อย 16มมx10มSD40(รญ) ตรง | SD40 | 2026-06-13 | 2024-01-01 | 2958465 | 2024-01-01 | 2958465 | 0.36 | 0.18 | 1.11 | 0.038 | 0.031 | 0.54 | 10 | 1.521 | 10.950 | 0.88 | 9.12 | 60 | 21.0 | 13 | 2 | 0
ไม่ผ่าน ZUBB | ไม่ผ่าน ZUBB | ไม่ผ่าน ZUBB | Mn, Mass/Meter |  | 40000002359 | 0010 | 3 | 76190433 | DBM1S401601000 | ข้ออ้อย 16มมx10มSD40(รญ) ตรง | SD40 | 2026-06-13 | 2024-01-01 | 2958465 | 2024-01-01 | 2958465 | 0.33 | 0.22 | 1.13 | 0.027 | 0.025 | 0.52 | 10 | 1.526 | 10.960 | 0.87 | 9.02 | 60 | 20.0 | 13 | 2 | 0
ไม่ผ่าน ZUBB | ไม่ผ่าน ZUBB | ไม่ผ่าน ZUBB | Mn, Mass/Meter |  | 40000002359 | 0010 | 4 | 76190434 | DBM1S401601000 | ข้ออ้อย 16มมx10มSD40(รญ) ตรง | SD40 | 2026-06-13 | 2024-01-01 | 2958465 | 2024-01-01 | 2958465 | 0.34 | 0.20 | 1.12 | 0.033 | 0.030 | 0.52 | 10 | 1.515 | 10.960 | 0.89 | 9.03 | 60 | 21.0 | 13 | 2 | 0
ไม่ผ่าน ZUBB | ไม่ผ่าน ZUBB | ไม่ผ่าน ZUBB | Mn, Mass/Meter |  | 40000002359 | 0010 | 5 | 76190435 | DBM1S401601000 | ข้ออ้อย 16มมx10มSD40(รญ) ตรง | SD40 | 2026-06-13 | 2024-01-01 | 2958465 | 2024-01-01 | 2958465 | 0.34 | 0.21 | 1.15 | 0.027 | 0.017 | 0.54 | 10 | 1.509 | 10.950 | 0.87 | 9.07 | 60 | 21.0 | 13 | 2 | 0
ไม่ผ่าน ZUBB | ไม่ผ่าน ZUBB | ไม่ผ่าน ZUBB | Mn, Mass/Meter |  | 40000002359 | 0010 | 6 | 76190436 | DBM1S401601000 | ข้ออ้อย 16มมx10มSD40(รญ) ตรง | SD40 | 2026-06-13 | 2024-01-01 | 2958465 | 2024-01-01 | 2958465 | 0.33 | 0.21 | 1.14 | 0.032 | 0.011 | 0.52 | 10 | 1.512 | 10.960 | 0.88 | 9.02 | 60 | 21.5 | 13 | 2 | 0
ไม่ผ่าน ZUBB | ไม่ผ่าน ZUBB | ไม่ผ่าน ZUBB | Mn, Mass/Meter |  | 40000002359 | 0010 | 7 | 76190437 | DBM1S401601000 | ข้ออ้อย 16มมx10มSD40(รญ) ตรง | SD40 | 2026-06-13 | 2024-01-01 | 2958465 | 2024-01-01 | 2958465 | 0.32 | 0.20 | 1.13 | 0.023 | 0.012 | 0.51 | 10.0 | 1.510 | 10.950 | 0.89 | 9.01 | 60 | 21.0 | 13 | 2 | 0
ไม่ผ่าน ZUBB | ไม่ผ่าน ZUBB | ไม่ผ่าน ZUBB | Mn, Mass/Meter |  | 40000002363 | 0010 | 3 | 73180638 | DBM1S401201200 | ข้ออ้อย 12มมx12มSD40(รญ) ตรง | SD40 | 2026-06-15 | 2024-01-01 | 2958465 | 2024-01-01 | 2958465 | 0.31 | 0.21 | 1.15 | 0.032 | 0.02 | 0.5 | 12.0 | 0.852 | 8.28 | 0.60 | 6.91 | 60 | 21.0 | 13 | 2 | 0
ไม่ผ่าน ZUBB | ไม่ผ่าน ZUBB | ไม่ผ่าน ZUBB | Mn, Mass/Meter |  | 40000002363 | 0010 | 4 | 79903201 | DBM1S401201200 | ข้ออ้อย 12มมx12มSD40(รญ) ตรง | SD40 | 2026-06-15 | 2024-01-01 | 2958465 | 2024-01-01 | 2958465 | 0.31 | 0.30 | 1.25 | 0.026 | 0.023 | 0.52 | 12.0 | 0.855 | 8.29 | 0.58 | 6.41 | 60 | 19.0 | 13 | 2 | 0
ไม่ผ่าน ZUBB | ไม่ผ่าน ZUBB | ผ่าน | Si, Mn |  | 40000002363 | 0010 | 11 | 79903194 | DBM1S401201200 | ข้ออ้อย 12มมx12มSD40(รญ) ตรง | SD40 | 2026-06-15 | 2024-01-01 | 2958465 | 2024-01-01 | 2958465 | 0.30 | 0.31 | 1.28 | 0.024 | 0.026 | 0.52 | 12.0 | 0.857 | 8.36 | 0.67 | 6.64 | 60 | 21.5 | 13 | 2 | 0
ไม่ผ่าน ZUBB | ไม่ผ่าน ZUBB | ไม่ผ่าน ZUBB | Mn, Mass/Meter |  | 40000002363 | 0010 | 12 | 79903193 | DBM1S401201200 | ข้ออ้อย 12มมx12มSD40(รญ) ตรง | SD40 | 2026-06-15 | 2024-01-01 | 2958465 | 2024-01-01 | 2958465 | 0.32 | 0.27 | 1.32 | 0.015 | 0.031 | 0.54 | 12.0 | 0.856 | 8.36 | 0.65 | 6.60 | 60 | 22.5 | 13 | 2 | 0
ไม่ผ่าน ZUBB | ไม่ผ่าน ZUBB | ผ่าน | C, Mn |  | 40000002363 | 0010 | 13 | 79903192 | DBM1S401201200 | ข้ออ้อย 12มมx12มSD40(รญ) ตรง | SD40 | 2026-06-15 | 2024-01-01 | 2958465 | 2024-01-01 | 2958465 | 0.29 | 0.29 | 1.27 | 0.014 | 0.028 | 0.51 | 12.0 | 0.858 | 8.35 | 0.66 | 6.57 | 60 | 22.0 | 13 | 2 | 0
ไม่ผ่าน ZUBB | ไม่ผ่าน ZUBB | ผ่าน | C, Mn |  | 40000002363 | 0010 | 14 | 79903191 | DBM1S401201200 | ข้ออ้อย 12มมx12มSD40(รญ) ตรง | SD40 | 2026-06-15 | 2024-01-01 | 2958465 | 2024-01-01 | 2958465 | 0.29 | 0.28 | 1.29 | 0.014 | 0.028 | 0.51 | 12.0 | 0.860 | 8.32 | 0.60 | 6.26 | 60 | 21.0 | 13 | 2 | 0
ไม่ผ่าน ZUBB | ไม่ผ่าน ZUBB | ผ่าน | C, Mn |  | 40000002363 | 0010 | 16 | 79903189 | DBM1S401201200 | ข้ออ้อย 12มมx12มSD40(รญ) ตรง | SD40 | 2026-06-15 | 2024-01-01 | 2958465 | 2024-01-01 | 2958465 | 0.28 | 0.28 | 1.29 | 0.015 | 0.028 | 0.49 | 12.0 | 0.860 | 8.26 | 0.57 | 6.61 | 60 | 20.0 | 13 | 2 | 0
ไม่ผ่าน ZUBB | ไม่ผ่าน ZUBB | ไม่ผ่าน ZUBB | Mn, Mass/Meter |  | 40000002364 | 0010 | 3 | 71090440 | DBM1S401201000T | ข้ออ้อย 12มมx10มSD40(รญ) ตรง (T) | SD40 T | 2026-06-17 | 2024-01-01 | 2958465 | 2024-01-01 | 2958465 | 0.19 | 0.20 | 0.50 | 0.042 | 0.025 | 0.28 | 10.0 | 0.856 | 8.38 | 0.66 | 7.40 | 49 | 23.0 | 13 | 2 | 0
ไม่ผ่าน ZUBB | ไม่ผ่าน ZUBB | ไม่ผ่าน ZUBB | Mn, Mass/Meter |  | 40000002364 | 0010 | 4 | 71090465 | DBM1S401201000T | ข้ออ้อย 12มมx10มSD40(รญ) ตรง (T) | SD40 T | 2026-06-17 | 2024-01-01 | 2958465 | 2024-01-01 | 2958465 | 0.17 | 0.17 | 0.44 | 0.042 | 0.024 | 0.25 | 10.0 | 0.850 | 8.37 | 0.64 | 7.35 | 49 | 23.5 | 13 | 2 | 0
ไม่ผ่าน ZUBB | ไม่ผ่าน ZUBB | ไม่ผ่าน ZUBB | Mn, Mass/Meter |  | 40000002364 | 0010 | 7 | 71090468 | DBM1S401201000T | ข้ออ้อย 12มมx10มSD40(รญ) ตรง (T) | SD40 T | 2026-06-17 | 2024-01-01 | 2958465 | 2024-01-01 | 2958465 | 0.19 | 0.22 | 0.48 | 0.032 | 0.034 | 0.27 | 10.0 | 0.853 | 8.31 | 0.61 | 6.42 | 49 | 20.0 | 13 | 2 | 0
ไม่ผ่าน ZUBB | ไม่ผ่าน ZUBB | ไม่ผ่าน ZUBB | Mn, Mass/Meter |  | 40000002364 | 0010 | 9 | 71090470 | DBM1S401201000T | ข้ออ้อย 12มมx10มSD40(รญ) ตรง (T) | SD40 T | 2026-06-17 | 2024-01-01 | 2958465 | 2024-01-01 | 2958465 | 0.19 | 0.17 | 0.43 | 0.034 | 0.027 | 0.26 | 10.0 | 0.853 | 8.32 | 0.58 | 6.71 | 49 | 22.0 | 13 | 2 | 0
ไม่ผ่าน ZUBB | ไม่ผ่าน ZUBB | ไม่ผ่าน ZUBB | Mn, Mass/Meter |  | 40000002364 | 0010 | 11 | 73480948 | DBM1S401201000T | ข้ออ้อย 12มมx10มSD40(รญ) ตรง (T) | SD40 T | 2026-06-17 | 2024-01-01 | 2958465 | 2024-01-01 | 2958465 | 0.19 | 0.20 | 0.46 | 0.03 | 0.019 | 0.27 | 10.0 | 0.856 | 8.36 | 0.62 | 6.70 | 49 | 20.0 | 13 | 2 | 0
ไม่ผ่าน ZUBB | ไม่ผ่าน ZUBB | ไม่ผ่าน ZUBB | Mn, Mass/Meter |  | 40000002364 | 0010 | 12 | 73480993 | DBM1S401201000T | ข้ออ้อย 12มมx10มSD40(รญ) ตรง (T) | SD40 T | 2026-06-17 | 2024-01-01 | 2958465 | 2024-01-01 | 2958465 | 0.19 | 0.19 | 0.50 | 0.025 | 0.019 | 0.28 | 10.0 | 0.855 | 8.38 | 0.69 | 7.59 | 49 | 23.0 | 13 | 2 | 0
ไม่ผ่าน ZUBB | ไม่ผ่าน ZUBB | ไม่ผ่าน ZUBB | Mn, Mass/Meter |  | 40000002364 | 0010 | 16 | 71090495 | DBM1S401201000T | ข้ออ้อย 12มมx10มSD40(รญ) ตรง (T) | SD40 T | 2026-06-17 | 2024-01-01 | 2958465 | 2024-01-01 | 2958465 | 0.16 | 0.18 | 0.43 | 0.028 | 0.020 | 0.23 | 10.0 | 0.849 | 8.38 | 0.65 | 7.45 | 49 | 24.0 | 13 | 2 | 0
ไม่ผ่าน ZUBB | ไม่ผ่าน ZUBB | ไม่ผ่าน ZUBB | Mn, Mass/Meter |  | 40000002365 | 0010 | 4 | 75781182 | DBM1S401201200T | ข้ออ้อย 12มมx12มSD40(รญ) ตรง (T) | SD40 T | 2026-06-20 | 2024-01-01 | 2958465 | 2024-01-01 | 2958465 | 0.19 | 0.19 | 0.5 | 0.026 | 0.02 | 0.27 | 12.0 | 0.854 | 8.35 | 0.63 | 6.70 | 59 | 22.0 | 13 | 2 | 0
ไม่ผ่าน ZUBB | ไม่ผ่าน ZUBB | ไม่ผ่าน ZUBB | Mn, Mass/Meter |  | 40000002365 | 0010 | 5 | 75781184 | DBM1S401201200T | ข้ออ้อย 12มมx12มSD40(รญ) ตรง (T) | SD40 T | 2026-06-20 | 2024-01-01 | 2958465 | 2024-01-01 | 2958465 | 0.18 | 0.19 | 0.46 | 0.024 | 0.021 | 0.25 | 12.0 | 0.850 | 8.39 | 0.64 | 6.60 | 53 | 22.5 | 13 | 2 | 0
ไม่ผ่าน ZUBB | ไม่ผ่าน ZUBB | ไม่ผ่าน ZUBB | Mn, Mass/Meter |  | 40000002365 | 0010 | 6 | 75781185 | DBM1S401201200T | ข้ออ้อย 12มมx12มSD40(รญ) ตรง (T) | SD40 T | 2026-06-20 | 2024-01-01 | 2958465 | 2024-01-01 | 2958465 | 0.19 | 0.19 | 0.48 | 0.026 | 0.019 | 0.27 | 12.0 | 0.847 | 8.39 | 0.62 | 6.52 | 53 | 24.0 | 13 | 2 | 0
ไม่ผ่าน ZUBB | ไม่ผ่าน ZUBB | ไม่ผ่าน ZUBB | Mn, Mass/Meter |  | 40000002365 | 0010 | 8 | 75781190 | DBM1S401201200T | ข้ออ้อย 12มมx12มSD40(รญ) ตรง (T) | SD40 T | 2026-06-20 | 2024-01-01 | 2958465 | 2024-01-01 | 2958465 | 0.16 | 0.18 | 0.46 | 0.022 | 0.023 | 0.24 | 12.0 | 0.854 | 8.37 | 0.59 | 6.56 | 53 | 22.0 | 13 | 2 | 0
ไม่ผ่าน ZUBB | ไม่ผ่าน ZUBB | ไม่ผ่าน ZUBB | Mn, Mass/Meter |  | 40000002365 | 0010 | 9 | 76190601 | DBM1S401201200T | ข้ออ้อย 12มมx12มSD40(รญ) ตรง (T) | SD40 T | 2026-06-20 | 2024-01-01 | 2958465 | 2024-01-01 | 2958465 | 0.19 | 0.19 | 0.45 | 0.029 | 0.016 | 0.26 | 12.0 | 0.852 | 8.37 | 0.61 | 6.57 | 53 | 22.0 | 13 | 2 | 0
ไม่ผ่าน ZUBB | ไม่ผ่าน ZUBB | ไม่ผ่าน ZUBB | Mn, Mass/Meter |  | 40000002365 | 0010 | 10 | 76190602 | DBM1S401201200T | ข้ออ้อย 12มมx12มSD40(รญ) ตรง (T) | SD40 T | 2026-06-20 | 2024-01-01 | 2958465 | 2024-01-01 | 2958465 | 0.17 | 0.19 | 0.47 | 0.025 | 0.022 | 0.24 | 12.0 | 0.856 | 8.38 | 0.60 | 6.55 | 53 | 21.0 | 13 | 2 | 0
ไม่ผ่าน ZUBB | ไม่ผ่าน ZUBB | ไม่ผ่าน ZUBB | Mn, Mass/Meter |  | 40000002365 | 0010 | 11 | 76190603 | DBM1S401201200T | ข้ออ้อย 12มมx12มSD40(รญ) ตรง (T) | SD40 T | 2026-06-22 | 2024-01-01 | 2958465 | 2024-01-01 | 2958465 | 0.17 | 0.17 | 0.45 | 0.021 | 0.017 | 0.24 | 12.0 | 0.853 | 8.38 | 0.58 | 7.35 | 53 | 19.5 | 13 | 2 | 0
ไม่ผ่าน ZUBB | ไม่ผ่าน ZUBB | ไม่ผ่าน ZUBB | Mn, Mass/Meter |  | 40000002365 | 0010 | 12 | 76190604 | DBM1S401201200T | ข้ออ้อย 12มมx12มSD40(รญ) ตรง (T) | SD40 T | 2026-06-22 | 2024-01-01 | 2958465 | 2024-01-01 | 2958465 | 0.19 | 0.18 | 0.44 | 0.02 | 0.022 | 0.26 | 12.0 | 0.850 | 8.39 | 0.58 | 7.29 | 53 | 21.5 | 13 | 2 | 0
ไม่ผ่าน ZUBB | ไม่ผ่าน ZUBB | ไม่ผ่าน ZUBB | Mn, Mass/Meter |  | 40000002365 | 0010 | 13 | 76190605 | DBM1S401201200T | ข้ออ้อย 12มมx12มSD40(รญ) ตรง (T) | SD40 T | 2026-06-22 | 2024-01-01 | 2958465 | 2024-01-01 | 2958465 | 0.2 | 0.19 | 0.48 | 0.022 | 0.016 | 0.28 | 12.0 | 0.848 | 8.39 | 0.56 | 7.25 | 53 | 21.0 | 13 | 2 | 0
ไม่ผ่าน ZUBB | ไม่ผ่าน ZUBB | ไม่ผ่าน ZUBB | Mn, Mass/Meter |  | 40000002365 | 0010 | 14 | 76190606 | DBM1S401201200T | ข้ออ้อย 12มมx12มSD40(รญ) ตรง (T) | SD40 T | 2026-06-22 | 2024-01-01 | 2958465 | 2024-01-01 | 2958465 | 0.18 | 0.2 | 0.45 | 0.01 | 0.018 | 0.25 | 12.0 | 0.853 | 8.37 | 0.59 | 7.27 | 53 | 22.0 | 13 | 2 | 0
ไม่ผ่าน ZUBB | ไม่ผ่าน ZUBB | ไม่ผ่าน ZUBB | Mn, Mass/Meter |  | 40000002365 | 0010 | 15 | 76190607 | DBM1S401201200T | ข้ออ้อย 12มมx12มSD40(รญ) ตรง (T) | SD40 T | 2026-06-22 | 2024-01-01 | 2958465 | 2024-01-01 | 2958465 | 0.19 | 0.21 | 0.5 | 0.012 | 0.015 | 0.33 | 12.0 | 0.851 | 8.37 | 0.57 | 7.23 | 53 | 22.0 | 13 | 2 | 0
ไม่ผ่าน ZUBB | ไม่ผ่าน ZUBB | ไม่ผ่าน ZUBB | Mn, Mass/Meter |  | 40000002365 | 0010 | 17 | 76190609 | DBM1S401201200T | ข้ออ้อย 12มมx12มSD40(รญ) ตรง (T) | SD40 T | 2026-06-22 | 2024-01-01 | 2958465 | 2024-01-01 | 2958465 | 0.17 | 0.21 | 0.47 | 0.02 | 0.013 | 0.25 | 12.0 | 0.854 | 8.36 | 0.59 | 7.24 | 53 | 22.0 | 13 | 2 | 0
ไม่ผ่าน ZUBB | ไม่ผ่าน ZUBB | ไม่ผ่าน ZUBB | Mn, Mass/Meter |  | 40000002365 | 0010 | 18 | 76190610 | DBM1S401201200T | ข้ออ้อย 12มมx12มSD40(รญ) ตรง (T) | SD40 T | 2026-06-22 | 2024-01-01 | 2958465 | 2024-01-01 | 2958465 | 0.18 | 0.17 | 0.44 | 0.016 | 0.014 | 0.26 | 12.0 | 0.852 | 8.39 | 0.56 | 7.95 | 53 | 20.0 | 13 | 2 | 0
ไม่ผ่าน ZUBB | ไม่ผ่าน ZUBB | ไม่ผ่าน ZUBB | Mn, Mass/Meter |  | 40000002365 | 0010 | 19 | 76190611 | DBM1S401201200T | ข้ออ้อย 12มมx12มSD40(รญ) ตรง (T) | SD40 T | 2026-06-22 | 2024-01-01 | 2958465 | 2024-01-01 | 2958465 | 0.19 | 0.22 | 0.5 | 0.015 | 0.016 | 0.27 | 12.0 | 0.850 | 8.39 | 0.55 | 7.91 | 53 | 19.5 | 13 | 2 | 0
ไม่ผ่าน ZUBB | ไม่ผ่าน ZUBB | ไม่ผ่าน ZUBB | Mn, Mass/Meter |  | 40000002365 | 0010 | 21 | 76190613 | DBM1S401201200T | ข้ออ้อย 12มมx12มSD40(รญ) ตรง (T) | SD40 T | 2026-06-22 | 2024-01-01 | 2958465 | 2024-01-01 | 2958465 | 0.2 | 0.21 | 0.47 | 0.017 | 0.016 | 0.28 | 12.0 | 0.853 | 8.37 | 0.54 | 7.43 | 53 | 22.0 | 13 | 2 | 0
ไม่ผ่าน ZUBB | ไม่ผ่าน ZUBB | ไม่ผ่าน ZUBB | Mn, Mass/Meter |  | 40000002365 | 0010 | 23 | 76190615 | DBM1S401201200T | ข้ออ้อย 12มมx12มSD40(รญ) ตรง (T) | SD40 T | 2026-06-22 | 2024-01-01 | 2958465 | 2024-01-01 | 2958465 | 0.17 | 0.19 | 0.48 | 0.028 | 0.021 | 0.25 | 12.0 | 0.852 | 8.36 | 0.54 | 7.44 | 53 | 20.0 | 13 | 2 | 0
ไม่ผ่าน ZUBB | ไม่ผ่าน ZUBB | ไม่ผ่าน ZUBB | Mn, Mass/Meter |  | 40000002365 | 0010 | 24 | 76190616 | DBM1S401201200T | ข้ออ้อย 12มมx12มSD40(รญ) ตรง (T) | SD40 T | 2026-06-22 | 2024-01-01 | 2958465 | 2024-01-01 | 2958465 | 0.18 | 0.2 | 0.46 | 0.021 | 0.022 | 0.26 | 12.0 | 0.849 | 8.38 | 0.53 | 7.43 | 53 | 21.0 | 13 | 2 | 0
ไม่ผ่าน ZUBB | ไม่ผ่าน ZUBB | ไม่ผ่าน ZUBB | Mn, Mass/Meter |  | 40000002365 | 0010 | 25 | 76150616 | DBM1S401201200T | ข้ออ้อย 12มมx12มSD40(รญ) ตรง (T) | SD40 T | 2026-06-22 | 2024-01-01 | 2958465 | 2024-01-01 | 2958465 | 0.18 | 0.2 | 0.46 | 0.021 | 0.022 | 0.26 | 12.0 | 0.849 | 8.38 | 0.53 | 7.43 | 53 | 21.0 | 13 | 2 | 0
ไม่ผ่าน ZUBB | ไม่ผ่าน ZUBB | ไม่ผ่าน ZUBB | Mn, Mass/Meter |  | 40000002365 | 0010 | 27 | 76150610 | DBM1S401201200T | ข้ออ้อย 12มมx12มSD40(รญ) ตรง (T) | SD40 T | 2026-06-27 | 2024-01-01 | 2958465 | 2024-01-01 | 2958465 | 0.18 | 0.17 | 0.44 | 0.016 | 0.014 | 0.26 | 12.0 | 0.852 | 8.39 | 0.56 | 7.95 | 53 | 20.0 | 13 | 2 | 0
ไม่ผ่าน ZUBB | ไม่ผ่าน ZUBB | ไม่ผ่าน ZUBB | Mn, Mass/Meter |  | 40000002365 | 0010 | 28 | 76150610 | DBM1S401201200T | ข้ออ้อย 12มมx12มSD40(รญ) ตรง (T) | SD40 T | 2026-07-01 | 2024-01-01 | 2958465 | 2024-01-01 | 2958465 | 0.18 | 0.17 | 0.44 | 0.016 | 0.014 | 0.26 | 12.0 | 0.852 | 8.39 | 0.56 | 7.95 | 53 | 20.0 | 13 | 2 | 0
ไม่ผ่าน ZUBB | ไม่ผ่าน ZUBB | ไม่ผ่าน ZUBB | Mn, Mass/Meter |  | 40000002365 | 0010 | 29 | 76150611 | DBM1S401201200T | ข้ออ้อย 12มมx12มSD40(รญ) ตรง (T) | SD40 T | 2026-07-01 | 2024-01-01 | 2958465 | 2024-01-01 | 2958465 | 0.19 | 0.22 | 0.5 | 0.015 | 0.016 | 0.27 | 12.0 | 0.850 | 8.39 | 0.55 | 7.91 | 53 | 19.5 | 13 | 2 | 0
ไม่ผ่าน ZUBB | ไม่ผ่าน ZUBB | ไม่ผ่าน ZUBB | Mn, Mass/Meter |  | 40000002365 | 0010 | 31 | 76150613 | DBM1S401201200T | ข้ออ้อย 12มมx12มSD40(รญ) ตรง (T) | SD40 T | 2026-07-01 | 2024-01-01 | 2958465 | 2024-01-01 | 2958465 | 0.2 | 0.21 | 0.47 | 0.017 | 0.016 | 0.28 | 12.0 | 0.853 | 8.37 | 0.54 | 7.43 | 53 | 22.0 | 13 | 2 | 0
ไม่ผ่าน ZUBB | ไม่ผ่าน ZUBB | ไม่ผ่าน ZUBB | Mn, Mass/Meter |  | 40000002365 | 0010 | 33 | 76150615 | DBM1S401201200T | ข้ออ้อย 12มมx12มSD40(รญ) ตรง (T) | SD40 T | 2026-07-01 | 2024-01-01 | 2958465 | 2024-01-01 | 2958465 | 0.17 | 0.19 | 0.48 | 0.028 | 0.021 | 0.25 | 12.0 | 0.852 | 8.36 | 0.54 | 7.44 | 53 | 20.0 | 13 | 2 | 0
ไม่ผ่าน ZUBB | ไม่ผ่าน ZUBB | ไม่ผ่าน ZUBB | Mn, Mass/Meter |  | 40000002365 | 0010 | 34 | 76150616 | DBM1S401201200T | ข้ออ้อย 12มมx12มSD40(รญ) ตรง (T) | SD40 T | 2026-07-01 | 2024-01-01 | 2958465 | 2024-01-01 | 2958465 | 0.18 | 0.2 | 0.46 | 0.021 | 0.022 | 0.26 | 12.0 | 0.849 | 8.38 | 0.53 | 7.43 | 53 | 21.0 | 13 | 2 | 0
ไม่ผ่าน ZUBB | ไม่ผ่าน ZUBB | ไม่ผ่าน ZUBB | Mn, Mass/Meter |  | 40000002366 | 0010 | 5 | 86190558 | DBM1S402501000T | ข้ออ้อย 25มมx10มSD40(รญ) ตรง (T) | SD40 T | 2026-06-15 | 2024-01-01 | 2958465 | 2024-01-01 | 2958465 | 0.21 | 0.22 | 0.5 | 0.027 | 0.027 | 0.3 | 10.0 | 3.743 | 16.57 | 1.76 | 15.71 | 62 | 20.0 | 13 | 2 | 0
ไม่ผ่าน ZUBB | ไม่ผ่าน ZUBB | ไม่ผ่าน ZUBB | Mn, Mass/Meter |  | 40000002366 | 0010 | 7 | 86190560 | DBM1S402501000T | ข้ออ้อย 25มมx10มSD40(รญ) ตรง (T) | SD40 T | 2026-06-15 | 2024-01-01 | 2958465 | 2024-01-01 | 2958465 | 0.2 | 0.19 | 0.49 | 0.033 | 0.022 | 0.28 | 10.0 | 3.760 | 16.58 | 1.58 | 15.77 | 62 | 21.0 | 13 | 2 | 0
ไม่ผ่าน ZUBB | ไม่ผ่าน ZUBB | ไม่ผ่าน ZUBB | Mn, Mass/Meter |  | 40000002366 | 0010 | 8 | 86190561 | DBM1S402501000T | ข้ออ้อย 25มมx10มSD40(รญ) ตรง (T) | SD40 T | 2026-06-15 | 2024-01-01 | 2958465 | 2024-01-01 | 2958465 | 0.2 | 0.18 | 0.44 | 0.034 | 0.015 | 0.27 | 10.0 | 3.747 | 16.60 | 1.79 | 15.72 | 62 | 21.0 | 13 | 2 | 0
ไม่ผ่าน ZUBB | ไม่ผ่าน ZUBB | ไม่ผ่าน ZUBB | Mn, Mass/Meter |  | 40000002366 | 0010 | 9 | 86190562 | DBM1S402501000T | ข้ออ้อย 25มมx10มSD40(รญ) ตรง (T) | SD40 T | 2026-06-15 | 2024-01-01 | 2958465 | 2024-01-01 | 2958465 | 0.2 | 0.17 | 0.45 | 0.032 | 0.018 | 0.27 | 10.0 | 3.746 | 16.57 | 1.78 | 15.74 | 62 | 21.0 | 13 | 2 | 0
ไม่ผ่าน ZUBB | ไม่ผ่าน ZUBB | ไม่ผ่าน ZUBB | Mn, Mass/Meter |  | 40000002366 | 0010 | 10 | 86190563 | DBM1S402501000T | ข้ออ้อย 25มมx10มSD40(รญ) ตรง (T) | SD40 T | 2026-06-15 | 2024-01-01 | 2958465 | 2024-01-01 | 2958465 | 0.19 | 0.2 | 0.47 | 0.027 | 0.019 | 0.27 | 10.0 | 3.749 | 16.56 | 1.77 | 15.72 | 62 | 20.0 | 13 | 2 | 0
ไม่ผ่าน ZUBB | ไม่ผ่าน ZUBB | ไม่ผ่าน ZUBB | Mn, Mass/Meter |  | 40000002366 | 0010 | 11 | 86190564 | DBM1S402501000T | ข้ออ้อย 25มมx10มSD40(รญ) ตรง (T) | SD40 T | 2026-06-15 | 2024-01-01 | 2958465 | 2024-01-01 | 2958465 | 0.19 | 0.21 | 0.47 | 0.026 | 0.019 | 0.27 | 10.0 | 3.712 | 16.60 | 1.79 | 15.76 | 62 | 22.0 | 13 | 2 | 0
ไม่ผ่าน ZUBB | ไม่ผ่าน ZUBB | ไม่ผ่าน ZUBB | Mn, Mass/Meter |  | 40000002366 | 0010 | 12 | 86190565 | DBM1S402501000T | ข้ออ้อย 25มมx10มSD40(รญ) ตรง (T) | SD40 T | 2026-06-15 | 2024-01-01 | 2958465 | 2024-01-01 | 2958465 | 0.19 | 0.18 | 0.45 | 0.028 | 0.02 | 0.27 | 10.0 | 3.716 | 16.61 | 1.78 | 15.75 | 62 | 21.0 | 13 | 2 | 0
ไม่ผ่าน ZUBB | ไม่ผ่าน ZUBB | ไม่ผ่าน ZUBB | Mn, Mass/Meter |  | 40000002366 | 0010 | 13 | 86190554 | DBM1S402501000T | ข้ออ้อย 25มมx10มSD40(รญ) ตรง (T) | SD40 T | 2026-06-15 | 2024-01-01 | 2958465 | 2024-01-01 | 2958465 | 0.18 | 0.18 | 0.45 | 0.024 | 0.021 | 0.26 | 10.0 | 3.760 | 16.61 | 1.82 | 15.62 | 63 | 22.0 | 13 | 2 | 0
ไม่ผ่าน ZUBB | ไม่ผ่าน ZUBB | ไม่ผ่าน ZUBB | Mn, Mass/Meter |  | 40000002366 | 0010 | 14 | 86190555 | DBM1S402501000T | ข้ออ้อย 25มมx10มSD40(รญ) ตรง (T) | SD40 T | 2026-06-15 | 2024-01-01 | 2958465 | 2024-01-01 | 2958465 | 0.18 | 0.2 | 0.47 | 0.02 | 0.02 | 0.26 | 10.0 | 3.756 | 16.60 | 1.84 | 15.78 | 63 | 22.0 | 13 | 2 | 0
ไม่ผ่าน ZUBB | ไม่ผ่าน ZUBB | ไม่ผ่าน ZUBB | Mn, Mass/Meter |  | 40000002366 | 0010 | 15 | 86190556 | DBM1S402501000T | ข้ออ้อย 25มมx10มSD40(รญ) ตรง (T) | SD40 T | 2026-06-15 | 2024-01-01 | 2958465 | 2024-01-01 | 2958465 | 0.18 | 0.19 | 0.46 | 0.022 | 0.02 | 0.26 | 10.0 | 3.715 | 16.60 | 1.80 | 15.70 | 63 | 22.0 | 13 | 2 | 0
ไม่ผ่าน ZUBB | ไม่ผ่าน ZUBB | ไม่ผ่าน ZUBB | Mn, Mass/Meter |  | 40000002367 | 0010 | 2 | 86190567 | DBM1S402501200T | ข้ออ้อย 25มมx12มSD40(รญ) ตรง (T) | SD40 T | 2026-06-15 | 2024-01-01 | 2958465 | 2024-01-01 | 2958465 | 0.19 | 0.21 | 0.48 | 0.026 | 0.019 | 0.27 | 12.0 | 3.818 | 16.61 | 1.80 | 15.75 | 62 | 21.0 | 13 | 2 | 0
ไม่ผ่าน ZUBB | ไม่ผ่าน ZUBB | ไม่ผ่าน ZUBB | Mn, Mass/Meter |  | 40000002367 | 0010 | 3 | 86190568 | DBM1S402501200T | ข้ออ้อย 25มมx12มSD40(รญ) ตรง (T) | SD40 T | 2026-06-15 | 2024-01-01 | 2958465 | 2024-01-01 | 2958465 | 0.19 | 0.19 | 0.47 | 0.029 | 0.019 | 0.27 | 12.0 | 3.822 | 16.62 | 1.79 | 15.60 | 62 | 21.0 | 13 | 2 | 0
ไม่ผ่าน ZUBB | ไม่ผ่าน ZUBB | ไม่ผ่าน ZUBB | Mn, Mass/Meter |  | 40000002367 | 0010 | 4 | 86190569 | DBM1S402501200T | ข้ออ้อย 25มมx12มSD40(รญ) ตรง (T) | SD40 T | 2026-06-15 | 2024-01-01 | 2958465 | 2024-01-01 | 2958465 | 0.20 | 0.20 | 0.47 | 0.029 | 0.022 | 0.28 | 12.0 | 3.746 | 16.60 | 1.48 | 15.71 | 62 | 20.0 | 13 | 2 | 0
ไม่ผ่าน ZUBB | ไม่ผ่าน ZUBB | ไม่ผ่าน ZUBB | Mn, Mass/Meter |  | 40000002367 | 0010 | 5 | 86190570 | DBM1S402501200T | ข้ออ้อย 25มมx12มSD40(รญ) ตรง (T) | SD40 T | 2026-06-15 | 2024-01-01 | 2958465 | 2024-01-01 | 2958465 | 0.20 | 0.19 | 0.46 | 0.026 | 0.027 | 0.27 | 12.0 | 3.767 | 16.58 | 1.80 | 15.74 | 62 | 21.0 | 13 | 2 | 0
ไม่ผ่าน ZUBB | ไม่ผ่าน ZUBB | ไม่ผ่าน ZUBB | Mn, Mass/Meter |  | 40000002367 | 0010 | 6 | 86190571 | DBM1S402501200T | ข้ออ้อย 25มมx12มSD40(รญ) ตรง (T) | SD40 T | 2026-06-15 | 2024-01-01 | 2958465 | 2024-01-01 | 2958465 | 0.19 | 0.18 | 0.43 | 0.035 | 0.017 | 0.26 | 12.0 | 3.756 | 16.59 | 1.76 | 15.73 | 62 | 21.0 | 13 | 2 | 0
ไม่ผ่าน ZUBB | ไม่ผ่าน ZUBB | ไม่ผ่าน ZUBB | Mn, Mass/Meter |  | 40000002367 | 0010 | 7 | 86190572 | DBM1S402501200T | ข้ออ้อย 25มมx12มSD40(รญ) ตรง (T) | SD40 T | 2026-06-15 | 2024-01-01 | 2958465 | 2024-01-01 | 2958465 | 0.19 | 0.18 | 0.44 | 0.033 | 0.021 | 0.26 | 12.0 | 3.733 | 16.57 | 1.78 | 15.72 | 62 | 20.0 | 13 | 2 | 0
ไม่ผ่าน ZUBB | ไม่ผ่าน ZUBB | ไม่ผ่าน ZUBB | Mn, Mass/Meter |  | 40000002367 | 0010 | 8 | 86190573 | DBM1S402501200T | ข้ออ้อย 25มมx12มSD40(รญ) ตรง (T) | SD40 T | 2026-06-15 | 2024-01-01 | 2958465 | 2024-01-01 | 2958465 | 0.20 | 0.17 | 0.44 | 0.032 | 0.024 | 0.28 | 12.0 | 3.728 | 16.57 | 1.76 | 15.77 | 62 | 21.0 | 13 | 2 | 0
ไม่ผ่าน ZUBB | ไม่ผ่าน ZUBB | ไม่ผ่าน ZUBB | Mn, Mass/Meter |  | 40000002367 | 0010 | 9 | 86190574 | DBM1S402501200T | ข้ออ้อย 25มมx12มSD40(รญ) ตรง (T) | SD40 T | 2026-06-15 | 2024-01-01 | 2958465 | 2024-01-01 | 2958465 | 0.20 | 0.17 | 0.45 | 0.031 | 0.019 | 0.28 | 12.0 | 3.736 | 16.56 | 1.74 | 15.74 | 62 | 21.0 | 13 | 2 | 0
ไม่ผ่าน ZUBB | ไม่ผ่าน ZUBB | ไม่ผ่าน ZUBB | Mn, Mass/Meter |  | 40000002367 | 0010 | 10 | 86190575 | DBM1S402501200T | ข้ออ้อย 25มมx12มSD40(รญ) ตรง (T) | SD40 T | 2026-06-15 | 2024-01-01 | 2958465 | 2024-01-01 | 2958465 | 0.20 | 0.17 | 0.47 | 0.022 | 0.018 | 0.28 | 12.0 | 3.711 | 16.55 | 1.73 | 15.73 | 62 | 21.0 | 13 | 2 | 0
ไม่ผ่าน ZUBB | ไม่ผ่าน ZUBB | ไม่ผ่าน ZUBB | Mn, Mass/Meter |  | 40000002367 | 0010 | 11 | 86190576 | DBM1S402501200T | ข้ออ้อย 25มมx12มSD40(รญ) ตรง (T) | SD40 T | 2026-06-15 | 2024-01-01 | 2958465 | 2024-01-01 | 2958465 | 0.20 | 0.20 | 0.46 | 0.03 | 0.023 | 0.28 | 12.0 | 3.713 | 16.54 | 1.73 | 15.75 | 62 | 20.0 | 13 | 2 | 0
ไม่ผ่าน ZUBB | ไม่ผ่าน ZUBB | ไม่ผ่าน ZUBB | Mn, Mass/Meter |  | 40000002367 | 0010 | 12 | 86190577 | DBM1S402501200T | ข้ออ้อย 25มมx12มSD40(รญ) ตรง (T) | SD40 T | 2026-06-15 | 2024-01-01 | 2958465 | 2024-01-01 | 2958465 | 0.19 | 0.17 | 0.44 | 0.029 | 0.022 | 0.26 | 12.0 | 3.734 | 16.52 | 1.66 | 15.41 | 62 | 21.0 | 13 | 2 | 0
ไม่ผ่าน ZUBB | ไม่ผ่าน ZUBB | ไม่ผ่าน ZUBB | Mn, Mass/Meter |  | 40000002368 | 0010 | 1 | 86190577 | DBM1S402001200T | ข้ออ้อย 20มมx12มSD40(รญ) ตรง (T) | SD40 T | 2026-06-15 | 2024-01-01 | 2958465 | 2024-01-01 | 2958465 | 0.20 | 0.21 | 0.47 | 0.024 | 0.023 | 0.28 | 12.0 | 2.383 | 13.55 | 1.09 | 12.30 | 62 | 22.0 | 13 | 2 | 0
ไม่ผ่าน ZUBB | ไม่ผ่าน ZUBB | ไม่ผ่าน ZUBB | Mn, Mass/Meter |  | 40000002368 | 0010 | 2 | 86190578 | DBM1S402001200T | ข้ออ้อย 20มมx12มSD40(รญ) ตรง (T) | SD40 T | 2026-06-15 | 2024-01-01 | 2958465 | 2024-01-01 | 2958465 | 0.19 | 0.23 | 0.48 | 0.022 | 0.025 | 0.27 | 12.0 | 2.382 | 13.54 | 1.08 | 12.28 | 62 | 22.0 | 13 | 2 | 0
ไม่ผ่าน ZUBB | ไม่ผ่าน ZUBB | ไม่ผ่าน ZUBB | Mn, Mass/Meter |  | 40000002368 | 0010 | 3 | 86190579 | DBM1S402001200T | ข้ออ้อย 20มมx12มSD40(รญ) ตรง (T) | SD40 T | 2026-06-15 | 2024-01-01 | 2958465 | 2024-01-01 | 2958465 | 0.22 | 0.21 | 0.50 | 0.031 | 0.024 | 0.30 | 12.0 | 2.376 | 13.53 | 1.06 | 12.26 | 62 | 22.0 | 13 | 2 | 0
ไม่ผ่าน ZUBB | ไม่ผ่าน ZUBB | ไม่ผ่าน ZUBB | Mn, Mass/Meter |  | 40000002368 | 0010 | 4 | 86190580 | DBM1S402001200T | ข้ออ้อย 20มมx12มSD40(รญ) ตรง (T) | SD40 T | 2026-06-15 | 2024-01-01 | 2958465 | 2024-01-01 | 2958465 | 0.20 | 0.24 | 0.47 | 0.025 | 0.026 | 0.28 | 12.0 | 2.389 | 13.53 | 1.07 | 12.27 | 62 | 21.0 | 13 | 2 | 0
ไม่ผ่าน ZUBB | ไม่ผ่าน ZUBB | ไม่ผ่าน ZUBB | Mn, Mass/Meter |  | 40000002368 | 0010 | 5 | 86190581 | DBM1S402001200T | ข้ออ้อย 20มมx12มSD40(รญ) ตรง (T) | SD40 T | 2026-06-15 | 2024-01-01 | 2958465 | 2024-01-01 | 2958465 | 0.19 | 0.21 | 0.46 | 0.022 | 0.021 | 0.27 | 12.0 | 2.382 | 13.61 | 1.11 | 12.31 | 63 | 21.0 | 13 | 2 | 0
ไม่ผ่าน ZUBB | ไม่ผ่าน ZUBB | ไม่ผ่าน ZUBB | Mn, Mass/Meter |  | 40000002368 | 0010 | 6 | 86190582 | DBM1S402001200T | ข้ออ้อย 20มมx12มSD40(รญ) ตรง (T) | SD40 T | 2026-06-15 | 2024-01-01 | 2958465 | 2024-01-01 | 2958465 | 0.20 | 0.21 | 0.47 | 0.027 | 0.018 | 0.27 | 12.0 | 2.383 | 13.60 | 1.12 | 12.30 | 63 | 21.0 | 13 | 2 | 0
ไม่ผ่าน ZUBB | ไม่ผ่าน ZUBB | ไม่ผ่าน ZUBB | Mn, Mass/Meter |  | 40000002368 | 0010 | 7 | 86190583 | DBM1S402001200T | ข้ออ้อย 20มมx12มSD40(รญ) ตรง (T) | SD40 T | 2026-06-15 | 2024-01-01 | 2958465 | 2024-01-01 | 2958465 | 0.18 | 0.18 | 0.48 | 0.036 | 0.018 | 0.26 | 12.0 | 2.395 | 13.57 | 1.11 | 12.34 | 63 | 21.0 | 13 | 2 | 0
ไม่ผ่าน ZUBB | ไม่ผ่าน ZUBB | ไม่ผ่าน ZUBB | Mn, Mass/Meter |  | 40000002368 | 0010 | 8 | 86190584 | DBM1S402001200T | ข้ออ้อย 20มมx12มSD40(รญ) ตรง (T) | SD40 T | 2026-06-15 | 2024-01-01 | 2958465 | 2024-01-01 | 2958465 | 0.21 | 0.24 | 0.47 | 0.023 | 0.023 | 0.28 | 12.0 | 2.392 | 13.63 | 1.15 | 12.41 | 63 | 20.0 | 13 | 2 | 0
ไม่ผ่าน ZUBB | ไม่ผ่าน ZUBB | ไม่ผ่าน ZUBB | Mn, Mass/Meter |  | 40000002368 | 0010 | 9 | 86190585 | DBM1S402001200T | ข้ออ้อย 20มมx12มSD40(รญ) ตรง (T) | SD40 T | 2026-06-15 | 2024-01-01 | 2958465 | 2024-01-01 | 2958465 | 0.20 | 0.18 | 0.48 | 0.021 | 0.017 | 0.28 | 12.0 | 2.392 | 13.63 | 1.14 | 12.43 | 63 | 20.0 | 13 | 2 | 0
ไม่ผ่าน ZUBB | ไม่ผ่าน ZUBB | ไม่ผ่าน ZUBB | Mn, Mass/Meter |  | 40000002368 | 0010 | 10 | 86190586 | DBM1S402001200T | ข้ออ้อย 20มมx12มSD40(รญ) ตรง (T) | SD40 T | 2026-06-15 | 2024-01-01 | 2958465 | 2024-01-01 | 2958465 | 0.20 | 0.17 | 0.47 | 0.020 | 0.017 | 0.28 | 12.0 | 2.393 | 13.61 | 1.17 | 12.37 | 63 | 20.0 | 13 | 2 | 0
ไม่ผ่าน ZUBB | ไม่ผ่าน ZUBB | ไม่ผ่าน ZUBB | Mn, Mass/Meter |  | 40000002369 | 0010 | 1 | 86190586 | DBM1S402001000T | ข้ออ้อย 20มมx10มSD40(รญ) ตรง (T) | SD40 T | 2026-06-15 | 2024-01-01 | 2958465 | 2024-01-01 | 2958465 | 0.19 | 0.18 | 0.45 | 0.024 | 0.022 | 0.26 | 10.0 | 2.400 | 13.60 | 1.18 | 12.34 | 63 | 21.0 | 13 | 2 | 0
ไม่ผ่าน ZUBB | ไม่ผ่าน ZUBB | ไม่ผ่าน ZUBB | Mn, Mass/Meter |  | 40000002369 | 0010 | 2 | 86190587 | DBM1S402001000T | ข้ออ้อย 20มมx10มSD40(รญ) ตรง (T) | SD40 T | 2026-06-15 | 2024-01-01 | 2958465 | 2024-01-01 | 2958465 | 0.20 | 0.18 | 0.48 | 0.022 | 0.017 | 0.28 | 10.0 | 2.376 | 13.59 | 1.17 | 12.33 | 63 | 22.0 | 13 | 2 | 0
ไม่ผ่าน ZUBB | ไม่ผ่าน ZUBB | ผ่าน | Si, Mn |  | 40000002369 | 0010 | 3 | 86190588 | DBM1S402001000T | ข้ออ้อย 20มมx10มSD40(รญ) ตรง (T) | SD40 T | 2026-06-15 | 2024-01-01 | 2958465 | 2024-01-01 | 2958465 | 0.19 | 0.16 | 0.49 | 0.033 | 0.019 | 0.27 | 10.0 | 2.406 | 13.61 | 1.18 | 12.34 | 63 | 22.0 | 13 | 2 | 0
ไม่ผ่าน ZUBB | ไม่ผ่าน ZUBB | ไม่ผ่าน ZUBB | Mn, Mass/Meter |  | 40000002369 | 0010 | 4 | 86190589 | DBM1S402001000T | ข้ออ้อย 20มมx10มSD40(รญ) ตรง (T) | SD40 T | 2026-06-15 | 2024-01-01 | 2958465 | 2024-01-01 | 2958465 | 0.20 | 0.21 | 0.46 | 0.021 | 0.019 | 0.28 | 10.0 | 2.391 | 13.59 | 1.16 | 12.33 | 63 | 19.0 | 13 | 2 | 0
ไม่ผ่าน ZUBB | ไม่ผ่าน ZUBB | ไม่ผ่าน ZUBB | Mn, Mass/Meter |  | 40000002369 | 0010 | 5 | 86190590 | DBM1S402001000T | ข้ออ้อย 20มมx10มSD40(รญ) ตรง (T) | SD40 T | 2026-06-15 | 2024-01-01 | 2958465 | 2024-01-01 | 2958465 | 0.19 | 0.21 | 0.48 | 0.033 | 0.021 | 0.27 | 10.0 | 2.394 | 13.61 | 1.18 | 13.53 | 63 | 22.0 | 13 | 2 | 0
ไม่ผ่าน ZUBB | ไม่ผ่าน ZUBB | ไม่ผ่าน ZUBB | Mn, Mass/Meter |  | 40000002369 | 0010 | 7 | 86190592 | DBM1S402001000T | ข้ออ้อย 20มมx10มSD40(รญ) ตรง (T) | SD40 T | 2026-06-17 | 2024-01-01 | 2958465 | 2024-01-01 | 2958465 | 0.22 | 0.17 | 0.48 | 0.021 | 0.017 | 0.30 | 10.0 | 2.392 | 13.62 | 1.21 | 12.43 | 63 | 21.0 | 13 | 2 | 0
ไม่ผ่าน ZUBB | ไม่ผ่าน ZUBB | ไม่ผ่าน ZUBB | Mn, Mass/Meter |  | 40000002369 | 0010 | 8 | 86190593 | DBM1S402001000T | ข้ออ้อย 20มมx10มSD40(รญ) ตรง (T) | SD40 T | 2026-06-17 | 2024-01-01 | 2958465 | 2024-01-01 | 2958465 | 0.20 | 0.19 | 0.47 | 0.026 | 0.019 | 0.28 | 10.0 | 2.395 | 13.57 | 1.20 | 12.45 | 63 | 21.0 | 13 | 2 | 0
ไม่ผ่าน ZUBB | ไม่ผ่าน ZUBB | ไม่ผ่าน ZUBB | Mn, Mass/Meter |  | 40000002369 | 0010 | 9 | 86190594 | DBM1S402001000T | ข้ออ้อย 20มมx10มSD40(รญ) ตรง (T) | SD40 T | 2026-06-17 | 2024-01-01 | 2958465 | 2024-01-01 | 2958465 | 0.19 | 0.19 | 0.47 | 0.036 | 0.025 | 0.27 | 10.0 | 2.392 | 13.59 | 1.17 | 12.40 | 63 | 20.0 | 13 | 2 | 0
ไม่ผ่าน ZUBB | ไม่ผ่าน ZUBB | ไม่ผ่าน ZUBB | Mn, Mass/Meter |  | 40000002369 | 0010 | 10 | 86190595 | DBM1S402001000T | ข้ออ้อย 20มมx10มSD40(รญ) ตรง (T) | SD40 T | 2026-06-17 | 2024-01-01 | 2958465 | 2024-01-01 | 2958465 | 0.20 | 0.21 | 0.46 | 0.027 | 0.027 | 0.27 | 10.0 | 2.394 | 13.60 | 1.19 | 12.42 | 63 | 20.0 | 13 | 2 | 0
ไม่ผ่าน ZUBB | ไม่ผ่าน ZUBB | ไม่ผ่าน ZUBB | Mn, Mass/Meter |  | 40000002369 | 0010 | 11 | 86190599 | DBM1S402001000T | ข้ออ้อย 20มมx10มSD40(รญ) ตรง (T) | SD40 T | 2026-06-17 | 2024-01-01 | 2958465 | 2024-01-01 | 2958465 | 0.21 | 0.18 | 0.47 | 0.032 | 0.034 | 0.28 | 10.0 | 2.392 | 13.57 | 1.21 | 12.43 | 63 | 21.0 | 13 | 2 | 0
ไม่ผ่าน ZUBB | ไม่ผ่าน ZUBB | ไม่ผ่าน ZUBB | Mn, Mass/Meter |  | 40000002369 | 0010 | 12 | 86190501 | DBM1S402001000T | ข้ออ้อย 20มมx10มSD40(รญ) ตรง (T) | SD40 T | 2026-06-17 | 2024-01-01 | 2958465 | 2024-01-01 | 2958465 | 0.20 | 0.17 | 0.44 | 0.035 | 0.029 | 0.27 | 10.0 | 2.390 | 13.60 | 1.30 | 12.45 | 63 | 21.0 | 13 | 2 | 0
ไม่ผ่าน ZUBB | ไม่ผ่าน ZUBB | ไม่ผ่าน ZUBB | Mn, Mass/Meter |  | 40000002369 | 0010 | 13 | 86190502 | DBM1S402001000T | ข้ออ้อย 20มมx10มSD40(รญ) ตรง (T) | SD40 T | 2026-06-17 | 2024-01-01 | 2958465 | 2024-01-01 | 2958465 | 0.21 | 0.18 | 0.45 | 0.034 | 0.031 | 0.29 | 10.0 | 2.386 | 13.59 | 1.31 | 12.44 | 63 | 21.0 | 13 | 2 | 0
ไม่ผ่าน ZUBB | ไม่ผ่าน ZUBB | ไม่ผ่าน ZUBB | Mn, Mass/Meter |  | 40000002369 | 0010 | 14 | 86190503 | DBM1S402001000T | ข้ออ้อย 20มมx10มSD40(รญ) ตรง (T) | SD40 T | 2026-06-17 | 2024-01-01 | 2958465 | 2024-01-01 | 2958465 | 0.20 | 0.21 | 0.47 | 0.033 | 0.033 | 0.28 | 10.0 | 2.399 | 13.60 | 1.30 | 12.45 | 63 | 21.0 | 13 | 2 | 0
ไม่ผ่าน ZUBB | ไม่ผ่าน ZUBB | ไม่ผ่าน ZUBB | Mn, Mass/Meter |  | 40000002369 | 0010 | 16 | 86190505 | DBM1S402001000T | ข้ออ้อย 20มมx10มSD40(รญ) ตรง (T) | SD40 T | 2026-06-17 | 2024-01-01 | 2958465 | 2024-01-01 | 2958465 | 0.19 | 0.18 | 0.46 | 0.032 | 0.029 | 0.27 | 10.0 | 2.380 | 13.60 | 1.30 | 12.43 | 63 | 21.0 | 13 | 2 | 0
ไม่ผ่าน ZUBB | ไม่ผ่าน ZUBB | ไม่ผ่าน ZUBB | Mn, Mass/Meter |  | 40000002369 | 0010 | 17 | 86190506 | DBM1S402001000T | ข้ออ้อย 20มมx10มSD40(รญ) ตรง (T) | SD40 T | 2026-06-17 | 2024-01-01 | 2958465 | 2024-01-01 | 2958465 | 0.19 | 0.17 | 0.43 | 0.034 | 0.03 | 0.27 | 10.0 | 2.390 | 13.62 | 1.22 | 12.61 | 63 | 20.0 | 13 | 2 | 0
ไม่ผ่าน ZUBB | ไม่ผ่าน ZUBB | ไม่ผ่าน ZUBB | Mn, Mass/Meter |  | 40000002380 | 0010 | 6 | 86181119 | DBM1S402501000 | ข้ออ้อย 25มมx10มSD40(รญ) ตรง | SD40 | 2026-06-15 | 2024-01-01 | 2958465 | 2024-01-01 | 2958465 | 0.33 | 0.22 | 1.19 | 0.023 | 0.016 | 0.53 | 10.0 | 3.718 | 16.60 | 1.78 | 15.74 | 63 | 21.0 | 13 | 2 | 0
ไม่ผ่าน ZUBB | ไม่ผ่าน ZUBB | ไม่ผ่าน ZUBB | Mn, Mass/Meter |  | 40000002380 | 0010 | 7 | 86181129 | DBM1S402501000 | ข้ออ้อย 25มมx10มSD40(รญ) ตรง | SD40 | 2026-06-15 | 2024-01-01 | 2958465 | 2024-01-01 | 2958465 | 0.32 | 0.21 | 1.17 | 0.031 | 0.017 | 0.52 | 10.0 | 3.714 | 16.58 | 1.77 | 15.73 | 63 | 20.0 | 13 | 2 | 0
ไม่ผ่าน ZUBB | ไม่ผ่าน ZUBB | ไม่ผ่าน ZUBB | Mn, Mass/Meter |  | 40000002380 | 0010 | 10 | 86190512 | DBM1S402501000 | ข้ออ้อย 25มมx10มSD40(รญ) ตรง | SD40 | 2026-06-15 | 2024-01-01 | 2958465 | 2024-01-01 | 2958465 | 0.31 | 0.21 | 1.19 | 0.027 | 0.022 | 0.5 | 10.0 | 3.749 | 16.60 | 1.81 | 15.73 | 63 | 19.0 | 13 | 2 | 0
ไม่ผ่าน ZUBB | ไม่ผ่าน ZUBB | ไม่ผ่าน ZUBB | Mn, Mass/Meter |  | 40000002380 | 0010 | 12 | 86190514 | DBM1S402501000 | ข้ออ้อย 25มมx10มSD40(รญ) ตรง | SD40 | 2026-06-15 | 2024-01-01 | 2958465 | 2024-01-01 | 2958465 | 0.34 | 0.19 | 1.16 | 0.029 | 0.017 | 0.53 | 10.0 | 3.729 | 16.61 | 1.78 | 15.60 | 63 | 21.0 | 13 | 2 | 0
ไม่ผ่าน ZUBB | ไม่ผ่าน ZUBB | ไม่ผ่าน ZUBB | Mn, Mass/Meter |  | 40000002380 | 0010 | 13 | 86190516 | DBM1S402501000 | ข้ออ้อย 25มมx10มSD40(รญ) ตรง | SD40 | 2026-06-15 | 2024-01-01 | 2958465 | 2024-01-01 | 2958465 | 0.34 | 0.22 | 1.17 | 0.023 | 0.012 | 0.53 | 10.0 | 3.736 | 16.45 | 1.59 | 14.20 | 63 | 20.0 | 13 | 2 | 0
ไม่ผ่าน ZUBB | ไม่ผ่าน ZUBB | ไม่ผ่าน ZUBB | Mn, Mass/Meter |  | 40000002380 | 0010 | 14 | 86190518 | DBM1S402501000 | ข้ออ้อย 25มมx10มSD40(รญ) ตรง | SD40 | 2026-06-15 | 2024-01-01 | 2958465 | 2024-01-01 | 2958465 | 0.34 | 0.19 | 1.16 | 0.025 | 0.016 | 0.53 | 10.0 | 3.758 | 16.44 | 1.90 | 15.60 | 63 | 21.0 | 13 | 2 | 0
ไม่ผ่าน ZUBB | ไม่ผ่าน ZUBB | ไม่ผ่าน ZUBB | Mn, Mass/Meter |  | 40000002380 | 0010 | 15 | 86190521 | DBM1S402501000 | ข้ออ้อย 25มมx10มSD40(รญ) ตรง | SD40 | 2026-06-15 | 2024-01-01 | 2958465 | 2024-01-01 | 2958465 | 0.33 | 0.20 | 1.25 | 0.031 | 0.010 | 0.54 | 10.0 | 3.760 | 16.45 | 1.88 | 15.56 | 63 | 21.0 | 13 | 2 | 0
ไม่ผ่าน ZUBB | ไม่ผ่าน ZUBB | ไม่ผ่าน ZUBB | Mn, Mass/Meter |  | 40000002380 | 0010 | 16 | 86190525 | DBM1S402501000 | ข้ออ้อย 25มมx10มSD40(รญ) ตรง | SD40 | 2026-06-15 | 2024-01-01 | 2958465 | 2024-01-01 | 2958465 | 0.32 | 0.21 | 1.12 | 0.026 | 0.013 | 0.51 | 10.0 | 3.768 | 16.52 | 1.86 | 15.54 | 63 | 20.0 | 13 | 2 | 0
ไม่ผ่าน ZUBB | ไม่ผ่าน ZUBB | ไม่ผ่าน ZUBB | Mn, Mass/Meter |  | 40000002380 | 0010 | 17 | 86190527 | DBM1S402501000 | ข้ออ้อย 25มมx10มSD40(รญ) ตรง | SD40 | 2026-06-15 | 2024-01-01 | 2958465 | 2024-01-01 | 2958465 | 0.34 | 0.22 | 1.17 | 0.015 | 0.015 | 0.54 | 10.0 | 3.761 | 16.51 | 1.85 | 15.50 | 63 | 20.0 | 13 | 2 | 0
ไม่ผ่าน ZUBB | ไม่ผ่าน ZUBB | ไม่ผ่าน ZUBB | Mn, Mass/Meter |  | 40000002380 | 0010 | 18 | 86190528 | DBM1S402501000 | ข้ออ้อย 25มมx10มSD40(รญ) ตรง | SD40 | 2026-06-15 | 2024-01-01 | 2958465 | 2024-01-01 | 2958465 | 0.33 | 0.20 | 1.11 | 0.022 | 0.013 | 0.51 | 10.0 | 3.744 | 16.52 | 1.82 | 15.52 | 63 | 21.0 | 13 | 2 | 0
ไม่ผ่าน ZUBB | ไม่ผ่าน ZUBB | ไม่ผ่าน ZUBB | Mn, Mass/Meter |  | 40000002380 | 0010 | 19 | 86190530 | DBM1S402501000 | ข้ออ้อย 25มมx10มSD40(รญ) ตรง | SD40 | 2026-06-15 | 2024-01-01 | 2958465 | 2024-01-01 | 2958465 | 0.32 | 0.19 | 1.15 | 0.024 | 0.016 | 0.51 | 10.0 | 3.760 | 16.51 | 1.84 | 15.45 | 63 | 19.0 | 13 | 2 | 0
ไม่ผ่าน ZUBB | ไม่ผ่าน ZUBB | ไม่ผ่าน ZUBB | Mn, Mass/Meter |  | 40000002380 | 0010 | 20 | 86190517 | DBM1S402501000 | ข้ออ้อย 25มมx10มSD40(รญ) ตรง | SD40 | 2026-06-15 | 2024-01-01 | 2958465 | 2024-01-01 | 2958465 | 0.35 | 0.22 | 1.13 | 0.017 | 0.014 | 0.54 | 10.0 | 3.736 | 16.52 | 1.80 | 15.40 | 63 | 21.0 | 13 | 2 | 0
ไม่ผ่าน ZUBB | ไม่ผ่าน ZUBB | ไม่ผ่าน ZUBB | Mn, Mass/Meter |  | 40000002380 | 0010 | 21 | 86190519 | DBM1S402501000 | ข้ออ้อย 25มมx10มSD40(รญ) ตรง | SD40 | 2026-06-15 | 2024-01-01 | 2958465 | 2024-01-01 | 2958465 | 0.31 | 0.23 | 1.12 | 0.018 | 0.011 | 0.50 | 10.0 | 3.758 | 16.54 | 1.79 | 15.41 | 63 | 21.0 | 13 | 2 | 0
ไม่ผ่าน ZUBB | ไม่ผ่าน ZUBB | ไม่ผ่าน ZUBB | Mn, Mass/Meter |  | 40000002380 | 0010 | 22 | 86190520 | DBM1S402501000 | ข้ออ้อย 25มมx10มSD40(รญ) ตรง | SD40 | 2026-06-15 | 2024-01-01 | 2958465 | 2024-01-01 | 2958465 | 0.33 | 0.21 | 1.18 | 0.020 | 0.012 | 0.53 | 10.0 | 3.756 | 16.52 | 1.81 | 15.42 | 63 | 21.0 | 13 | 2 | 0
ไม่ผ่าน ZUBB | ไม่ผ่าน ZUBB | ไม่ผ่าน ZUBB | Mn, Mass/Meter |  | 40000002380 | 0010 | 23 | 86190522 | DBM1S402501000 | ข้ออ้อย 25มมx10มSD40(รญ) ตรง | SD40 | 2026-06-15 | 2024-01-01 | 2958465 | 2024-01-01 | 2958465 | 0.33 | 0.22 | 1.16 | 0.031 | 0.011 | 0.52 | 10.0 | 3.712 | 16.52 | 1.75 | 15.45 | 63 | 22.0 | 13 | 2 | 0
ไม่ผ่าน ZUBB | ไม่ผ่าน ZUBB | ไม่ผ่าน ZUBB | Mn, Mass/Meter |  | 40000002380 | 0010 | 26 | 86190526 | DBM1S402501000 | ข้ออ้อย 25มมx10มSD40(รญ) ตรง | SD40 | 2026-06-15 | 2024-01-01 | 2958465 | 2024-01-01 | 2958465 | 0.33 | 0.21 | 1.11 | 0.017 | 0.013 | 0.52 | 10.0 | 3.754 | 17.10 | 1.68 | 15.50 | 63 | 21.0 | 13 | 2 | 0
ไม่ผ่าน ZUBB | ไม่ผ่าน ZUBB | ไม่ผ่าน ZUBB | Mn, Mass/Meter |  | 40000002411 | 0010 | 2 | 76190619 | DBM1S401601000T | ข้ออ้อย 16มมx10มSD40(รญ) ตรง (T) | SD40T | 2026-06-24 | 2024-01-01 | 2958465 | 2024-01-01 | 2958465 | 0.19 | 0.17 | 0.48 | 0.023 | 0.029 | 0.27 | 10 | 1.527 | 11.03 | 0.97 | 9.33 | 61 | 21 | 13 | 2 | 0
ไม่ผ่าน ZUBB | ไม่ผ่าน ZUBB | ไม่ผ่าน ZUBB | Mn, Mass/Meter |  | 40000002411 | 0010 | 5 | 76190622 | DBM1S401601000T | ข้ออ้อย 16มมx10มSD40(รญ) ตรง (T) | SD40T | 2026-06-24 | 2024-01-01 | 2958465 | 2024-01-01 | 2958465 | 0.18 | 0.18 | 0.49 | 0.023 | 0.018 | 0.26 | 10 | 1.513 | 11.06 | 0.88 | 9.26 | 61 | 21 | 13 | 2 | 0
ไม่ผ่าน ZUBB | ไม่ผ่าน ZUBB | ไม่ผ่าน ZUBB | Mn, Mass/Meter |  | 40000002411 | 0010 | 6 | 76190623 | DBM1S401601000T | ข้ออ้อย 16มมx10มSD40(รญ) ตรง (T) | SD40T | 2026-06-24 | 2024-01-01 | 2958465 | 2024-01-01 | 2958465 | 0.18 | 0.2 | 0.48 | 0.018 | 0.016 | 0.27 | 10 | 1.516 | 11.04 | 0.91 | 9.22 | 61 | 20 | 13 | 2 | 0
ไม่ผ่าน ZUBB | ไม่ผ่าน ZUBB | ไม่ผ่าน ZUBB | Mn, Mass/Meter |  | 40000002411 | 0010 | 7 | 76190624 | DBM1S401601000T | ข้ออ้อย 16มมx10มSD40(รญ) ตรง (T) | SD40T | 2026-06-24 | 2024-01-01 | 2958465 | 2024-01-01 | 2958465 | 0.21 | 0.2 | 0.47 | 0.02 | 0.015 | 0.29 | 10 | 1.521 | 11.06 | 0.92 | 9.60 | 61 | 21 | 13 | 2 | 0
ไม่ผ่าน ZUBB | ไม่ผ่าน ZUBB | ไม่ผ่าน ZUBB | Mn, Mass/Meter |  | 40000002411 | 0010 | 8 | 76190625 | DBM1S401601000T | ข้ออ้อย 16มมx10มSD40(รญ) ตรง (T) | SD40T | 2026-06-24 | 2024-01-01 | 2958465 | 2024-01-01 | 2958465 | 0.19 | 0.2 | 0.5 | 0.019 | 0.015 | 0.27 | 10 | 1.518 | 11.07 | 0.94 | 9.46 | 61 | 22 | 13 | 2 | 0
ไม่ผ่าน ZUBB | ไม่ผ่าน ZUBB | ไม่ผ่าน ZUBB | Mn, Mass/Meter |  | 40000002412 | 0010 | 2 | 76190627 | DBM1S401601200T | ข้ออ้อย 16มมx12มSD40(รญ) ตรง (T) | SD40T | 2026-06-26 | 2024-01-01 | 2958465 | 2024-01-01 | 2958465 | 0.20 | 0.18 | 0.45 | 0.020 | 0.016 | 0.27 | 12 | 1.524 | 11.04 | 0.94 | 9.40 | 61 | 21.0 | 13 | 2 | 0
ไม่ผ่าน ZUBB | ไม่ผ่าน ZUBB | ไม่ผ่าน ZUBB | Mn, Mass/Meter |  | 40000002412 | 0010 | 3 | 76190628 | DBM1S401601200T | ข้ออ้อย 16มมx12มSD40(รญ) ตรง (T) | SD40T | 2026-06-26 | 2024-01-01 | 2958465 | 2024-01-01 | 2958465 | 0.18 | 0.18 | 0.48 | 0.018 | 0.019 | 0.26 | 12 | 1.513 | 11.06 | 0.86 | 9.21 | 61 | 20.0 | 13 | 2 | 0
ไม่ผ่าน ZUBB | ไม่ผ่าน ZUBB | ไม่ผ่าน ZUBB | Mn, Mass/Meter |  | 40000002412 | 0010 | 4 | 76190629 | DBM1S401601200T | ข้ออ้อย 16มมx12มSD40(รญ) ตรง (T) | SD40T | 2026-06-26 | 2024-01-01 | 2958465 | 2024-01-01 | 2958465 | 0.19 | 0.17 | 0.49 | 0.018 | 0.017 | 0.27 | 12 | 1.519 | 11.07 | 0.88 | 9.36 | 61 | 21.0 | 13 | 2 | 0
ไม่ผ่าน ZUBB | ไม่ผ่าน ZUBB | ไม่ผ่าน ZUBB | Mn, Mass/Meter |  | 40000002412 | 0010 | 6 | 76190631 | DBM1S401601200T | ข้ออ้อย 16มมx12มSD40(รญ) ตรง (T) | SD40T | 2026-06-26 | 2024-01-01 | 2958465 | 2024-01-01 | 2958465 | 0.19 | 0.18 | 0.48 | 0.018 | 0.019 | 0.27 | 12 | 1.513 | 11.08 | 0.92 | 9.26 | 61 | 22.0 | 13 | 2 | 0
ไม่ผ่าน ZUBB | ไม่ผ่าน ZUBB | ไม่ผ่าน ZUBB | Mn, Mass/Meter |  | 40000002412 | 0010 | 7 | 76190632 | DBM1S401601200T | ข้ออ้อย 16มมx12มSD40(รญ) ตรง (T) | SD40T | 2026-06-26 | 2024-01-01 | 2958465 | 2024-01-01 | 2958465 | 0.19 | 0.18 | 0.49 | 0.019 | 0.017 | 0.27 | 12 | 1.510 | 11.06 | 0.89 | 9.11 | 61 | 21.0 | 13 | 2 | 0
ไม่ผ่าน ZUBB | ไม่ผ่าน ZUBB | ไม่ผ่าน ZUBB | Mn, Mass/Meter |  | 40000002412 | 0010 | 8 | 76190633 | DBM1S401601200T | ข้ออ้อย 16มมx12มSD40(รญ) ตรง (T) | SD40T | 2026-06-26 | 2024-01-01 | 2958465 | 2024-01-01 | 2958465 | 0.19 | 0.19 | 0.47 | 0.021 | 0.026 | 0.27 | 12 | 1.518 | 11.03 | 0.91 | 9.23 | 60 | 21.0 | 13 | 2 | 0
ไม่ผ่าน ZUBB | ไม่ผ่าน ZUBB | ไม่ผ่าน ZUBB | Mn, Mass/Meter |  | 40000002412 | 0010 | 10 | 76190635 | DBM1S401601200T | ข้ออ้อย 16มมx12มSD40(รญ) ตรง (T) | SD40T | 2026-06-26 | 2024-01-01 | 2958465 | 2024-01-01 | 2958465 | 0.19 | 0.17 | 0.49 | 0.017 | 0.018 | 0.27 | 12 | 1.506 | 11.04 | 0.89 | 9.17 | 60 | 22.0 | 13 | 2 | 0
ไม่ผ่าน ZUBB | ไม่ผ่าน ZUBB | ไม่ผ่าน ZUBB | Mn, Mass/Meter |  | 40000002412 | 0010 | 11 | 76190636 | DBM1S401601200T | ข้ออ้อย 16มมx12มSD40(รญ) ตรง (T) | SD40T | 2026-06-26 | 2024-01-01 | 2958465 | 2024-01-01 | 2958465 | 0.19 | 0.2 | 0.48 | 0.020 | 0.024 | 0.27 | 12 | 1.510 | 11.00 | 0.89 | 9.20 | 60 | 21.0 | 13 | 2 | 0
ไม่ผ่าน ZUBB | ไม่ผ่าน ZUBB | ไม่ผ่าน ZUBB | Mn, Mass/Meter |  | 40000002412 | 0010 | 13 | 76190638 | DBM1S401601200T | ข้ออ้อย 16มมx12มSD40(รญ) ตรง (T) | SD40T | 2026-06-26 | 2024-01-01 | 2958465 | 2024-01-01 | 2958465 | 0.19 | 0.19 | 0.47 | 0.019 | 0.023 | 0.27 | 12 | 1.528 | 11.08 | 0.92 | 9.36 | 60 | 20.0 | 13 | 2 | 0
ไม่ผ่าน ZUBB | ไม่ผ่าน ZUBB | ไม่ผ่าน ZUBB | Mn, Mass/Meter |  | 40000002412 | 0010 | 14 | 76190639 | DBM1S401601200T | ข้ออ้อย 16มมx12มSD40(รญ) ตรง (T) | SD40T | 2026-06-26 | 2024-01-01 | 2958465 | 2024-01-01 | 2958465 | 0.20 | 0.21 | 0.47 | 0.018 | 0.018 | 0.27 | 12 | 1.519 | 11.09 | 0.91 | 9.40 | 60 | 21.0 | 13 | 2 | 0
ไม่ผ่าน ZUBB | ไม่ผ่าน ZUBB | ไม่ผ่าน ZUBB | Mn, Mass/Meter |  | 40000002412 | 0010 | 15 | 76190640 | DBM1S401601200T | ข้ออ้อย 16มมx12มSD40(รญ) ตรง (T) | SD40T | 2026-06-26 | 2024-01-01 | 2958465 | 2024-01-01 | 2958465 | 0.18 | 0.19 | 0.47 | 0.015 | 0.016 | 0.26 | 12 | 1.520 | 11.08 | 0.90 | 9.26 | 60 | 20.0 | 13 | 2 | 0
ไม่ผ่าน ZUBB | ไม่ผ่าน ZUBB | ไม่ผ่าน ZUBB | Mn, Mass/Meter |  | 40000002419 | 0010 | 3 | 76190524 | DBM1S401201000 | ข้ออ้อย 12มมx10มSD40(รญ) ตรง | SD40 | 2026-07-01 | 2024-01-01 | 2958465 | 2024-01-01 | 2958465 | 0.32 | 0.22 | 1.27 | 0.029 | 0.015 | 0.53 | 10.0 | 0.850 | 8.31 | 0.57 | 6.94 | 57 | 21.0 | 13 | 2 | 0
ไม่ผ่าน ZUBB | ไม่ผ่าน ZUBB | ไม่ผ่าน ZUBB | Mn, Mass/Meter |  | 40000002419 | 0010 | 6 | 76190531 | DBM1S401201000 | ข้ออ้อย 12มมx10มSD40(รญ) ตรง | SD40 | 2026-07-01 | 2024-01-01 | 2958465 | 2024-01-01 | 2958465 | 0.32 | 0.24 | 1.22 | 0.022 | 0.014 | 0.52 | 10.0 | 0.849 | 8.30 | 0.54 | 6.90 | 57 | 22.0 | 13 | 2 | 0
ไม่ผ่าน ZUBB | ไม่ผ่าน ZUBB | ไม่ผ่าน ZUBB | Mn, Mass/Meter |  | 40000002419 | 0010 | 7 | 76190532 | DBM1S401201000 | ข้ออ้อย 12มมx10มSD40(รญ) ตรง | SD40 | 2026-07-01 | 2024-01-01 | 2958465 | 2024-01-01 | 2958465 | 0.30 | 0.22 | 1.15 | 0.016 | 0.010 | 0.49 | 10.0 | 0.850 | 8.30 | 0.53 | 6.87 | 57 | 20.0 | 13 | 2 | 0
ไม่ผ่าน ZUBB | ไม่ผ่าน ZUBB | ไม่ผ่าน ZUBB | Mn, Mass/Meter |  | 40000002419 | 0010 | 9 | 76190517 | DBM1S401201000 | ข้ออ้อย 12มมx10มSD40(รญ) ตรง | SD40 | 2026-07-01 | 2024-01-01 | 2958465 | 2024-01-01 | 2958465 | 0.31 | 0.23 | 1.32 | 0.025 | 0.013 | 0.53 | 10.0 | 0.853 | 8.28 | 0.56 | 6.31 | 56 | 21.0 | 13 | 2 | 0
ไม่ผ่าน ZUBB | ไม่ผ่าน ZUBB | ไม่ผ่าน ZUBB | Mn, Mass/Meter |  | 40000002419 | 0010 | 10 | 76190519 | DBM1S401201000 | ข้ออ้อย 12มมx10มSD40(รญ) ตรง | SD40 | 2026-07-01 | 2024-01-01 | 2958465 | 2024-01-01 | 2958465 | 0.32 | 0.22 | 1.24 | 0.026 | 0.017 | 0.52 | 10.0 | 0.852 | 8.27 | 0.59 | 6.81 | 56 | 20.0 | 13 | 2 | 0
ไม่ผ่าน ZUBB | ไม่ผ่าน ZUBB | ไม่ผ่าน ZUBB | Mn, Mass/Meter |  | 40000002419 | 0010 | 11 | 76190520 | DBM1S401201000 | ข้ออ้อย 12มมx10มSD40(รญ) ตรง | SD40 | 2026-07-01 | 2024-01-01 | 2958465 | 2024-01-01 | 2958465 | 0.30 | 0.21 | 1.26 | 0.023 | 0.012 | 0.51 | 10.0 | 0.852 | 8.20 | 0.60 | 6.76 | 56 | 21.0 | 13 | 2 | 0
ไม่ผ่าน ZUBB | ไม่ผ่าน ZUBB | ไม่ผ่าน ZUBB | Mn, Mass/Meter |  | 40000002420 | 0010 | 1 | 76190533 | DBM1S401201200 | ข้ออ้อย 12มมx12มSD40(รญ) ตรง | SD40 | 2026-07-01 | 2024-01-01 | 2958465 | 2024-01-01 | 2958465 | 0.31 | 0.23 | 1.18 | 0.017 | 0.011 | 0.51 | 12.0 | 0.850 | 8.33 | 0.55 | 6.93 | 57 | 22.0 | 13 | 2 | 0
ไม่ผ่าน ZUBB | ไม่ผ่าน ZUBB | ไม่ผ่าน ZUBB | Mn, Mass/Meter |  | 40000002420 | 0010 | 2 | 76190534 | DBM1S401201200 | ข้ออ้อย 12มมx12มSD40(รญ) ตรง | SD40 | 2026-07-01 | 2024-01-01 | 2958465 | 2024-01-01 | 2958465 | 0.34 | 0.21 | 1.17 | 0.015 | 0.014 | 0.53 | 12.0 | 0.852 | 8.30 | 0.56 | 6.90 | 57 | 21.5 | 13 | 2 | 0
ไม่ผ่าน ZUBB | ไม่ผ่าน ZUBB | ไม่ผ่าน ZUBB | Mn, Mass/Meter |  | 890000000039 | 0010 | 1 | 2060320 | DBF1S401001000 | ข้ออ้อย 10มมx10มSD40(รญ) พับ | SD40 | 2024-11-07 | 2024-01-01 | 2958465 | 2024-01-01 | 2958465 | 0.31 | 0.29 | 1.23 | 0.016 | 0.022 | 0.52 | 10.00 | 0.590 | 6.4 | 0.6 | 4.2 | 64 | 21 | 13 | 2 | 0
ไม่ผ่าน ZUBB | ไม่ผ่าน ZUBB | ไม่ผ่าน ZUBB | P, Mass/Meter |  | 890000000039 | 0010 | 3 | 2060321 | DBF1S401001000 | ข้ออ้อย 10มมx10มSD40(รญ) พับ | SD40 | 2024-11-07 | 2024-01-01 | 2958465 | 2024-01-01 | 2958465 | 0.34 | 0.27 | 1.06 | 0.004 | 0.023 | 0.52 | 10.00 | 0.607 | 6.5 | 0.6 | 4.0 | 65 | 28 | 13 | 2 | 0
ไม่ผ่าน ZUBB | ไม่ผ่าน ZUBB | ผ่าน | Si, Mn |  | 890000000039 | 0010 | 4 | 2060324 | DBF1S401001000 | ข้ออ้อย 10มมx10มSD40(รญ) พับ | SD40 | 2024-11-07 | 2024-01-01 | 2958465 | 2024-01-01 | 2958465 | 0.31 | 0.31 | 1.15 | 0.008 | 0.023 | 0.50 | 10.00 | 0.600 | 6.3 | 0.6 | 3.5 | 64 | 27 | 13 | 2 | 0
ไม่ผ่าน ZUBB | ไม่ผ่าน ZUBB | ไม่ผ่าน ZUBB | P, Mass/Meter |  | 890000000076 | 0010 | 1 | 2061209 | DBM1S401001200 | ข้ออ้อย 10มมx12มSD40(รญ) ตรง | SD40 | 2024-11-25 | 2024-01-01 | 2958465 | 2024-01-01 | 2958465 | 0.34 | 0.27 | 1.06 | 0.004 | 0.023 | 0.52 | 12 | 0.589 | 6.4 | 0.5 | 3.7 | 65 | 25 | 13 | 2 | 0
ไม่ผ่าน ZUBB | ไม่ผ่าน ZUBB | ไม่ผ่าน ZUBB | P, Mass/Meter |  | 890000000183 | 0010 | 1 | 82320815 | DBM1S402001000T | ข้ออ้อย 20มมx10มSD40(รญ) ตรง (T) | SD40 | 2025-01-21 | 2024-01-01 | 2958465 | 2024-01-01 | 2958465 | 0.18 | 0.21 | 0.68 | 0.004 | 0.026 | 0.29 | 10.0 | 2.402 | 13.7 | 1.3 | 11.8 | 64 | 21 | 13 | 2 | 0
ไม่ผ่าน ZUBB | ไม่ผ่าน ZUBB | ไม่ผ่าน ZUBB | P, Mass/Meter |  | 890000000224 | 0010 | 1 | 20605260 | DBM1S401001000 | ข้ออ้อย 10มมx10มSD40(รญ) ตรง | SD40 | 2025-01-30 | 2024-01-01 | 2958465 | 2024-01-01 | 2958465 | 0.32 | 0.27 | 1.07 | 0.003 | 0.035 | 0.50 | 10 | 0.635 | 6.9 | 0.6 | 7.1 | 56 | 27 | 13 | 2 | 0
ไม่ผ่าน ZUBB | ไม่ผ่าน ZUBB | ไม่ผ่าน ZUBB | P, Mass/Meter |  | 890000000301 | 0010 | 1 | 2060525 | DBM1S401001000 | ข้ออ้อย 10มมx10มSD40(รญ) ตรง | SD40 | 2025-02-11 | 2024-01-01 | 2958465 | 2024-01-01 | 2958465 | 0.31 | 0.27 | 1.08 | 0.004 | 0.038 | 0.49 | 10.0 | 0.635 | 6.9 | 0.6 | 7.1 | 56 | 27 | 13 | 2 | 0
ไม่ผ่าน ZUBB | ไม่ผ่าน ZUBB | ไม่ผ่าน ZUBB | P, Mass/Meter |  | 890000000304 | 0010 | 1 | 2060529 | DBM1S401001000 | ข้ออ้อย 10มมx10มSD40(รญ) ตรง | SD40 | 2025-02-11 | 2024-01-01 | 2958465 | 2024-01-01 | 2958465 | 0.33 | 0.26 | 1.05 | 0.001 | 0.023 | 0.51 | 10 | 0.612 | 6.6 | 0.6 | 4.2 | 66 | 25 | 13 | 2 | 0
ไม่ผ่าน ZUBB | ไม่ผ่าน ZUBB | ไม่ผ่าน ZUBB | P, Mass/Meter |  | 890000000310 | 0010 | 1 | 86700093 | DBM1S402001000 | ข้ออ้อย 20มมx10มSD40(รญ) ตรง | SD40 | 2025-02-13 | 2024-01-01 | 2958465 | 2024-01-01 | 2958465 | 0.32 | 0.27 | 1.07 | 0.004 | 0.040 | 0.50 | 10.0 | 2.387 | 13.8 | 1.4 | 11.7 | 64 | 23 | 13 | 2 | 0
ไม่ผ่าน ZUBB | ไม่ผ่าน ZUBB | ไม่ผ่าน ZUBB | P, Mass/Meter |  | 890000000315 | 0010 | 1 | 2061212 | DBM1S401001200 | ข้ออ้อย 10มมx12มSD40(รญ) ตรง | SD40 | 2025-02-13 | 2024-01-01 | 2958465 | 2024-01-01 | 2958465 | 0.32 | 0.25 | 1.03 | 0.002 | 0.024 | 0.49 | 12 | 0.622 | 6.3 | 0.5 | 4.4 | 65 | 27 | 13 | 2 | 0
ไม่ผ่าน ZUBB | ไม่ผ่าน ZUBB | ไม่ผ่าน ZUBB | P, Mass/Meter |  | 890000000343 | 0010 | 1 | 86700081 | DBM1S402001000 | ข้ออ้อย 20มมx10มSD40(รญ) ตรง | SD40 | 2025-02-17 | 2024-01-01 | 2958465 | 2024-01-01 | 2958465 | 0.33 | 0.26 | 1.05 | 0.001 | 0.023 | 0.51 | 10.0 | 2.390 | 13.3 | 1.3 | 12.1 | 63 | 22 | 13 | 2 | 0
ไม่ผ่าน ZUBB | ไม่ผ่าน ZUBB | ไม่ผ่าน ZUBB | P, Mass/Meter |  | 890000000343 | 0010 | 2 | 86700077 | DBM1S402001000 | ข้ออ้อย 20มมx10มSD40(รญ) ตรง | SD40 | 2025-02-17 | 2024-01-01 | 2958465 | 2024-01-01 | 2958465 | 0.33 | 0.26 | 1.03 | 0.003 | 0.025 | 0.50 | 10.0 | 2.390 | 13.3 | 1.3 | 12.1 | 63 | 22 | 13 | 2 | 0
ไม่ผ่าน ZUBB | ไม่ผ่าน ZUBB | ไม่ผ่าน ZUBB | P, Mass/Meter |  | 890000000360 | 0010 | 1 | 86700095 | DBM1S402001000 | ข้ออ้อย 20มมx10มSD40(รญ) ตรง | SD40 | 2025-02-20 | 2024-01-01 | 2958465 | 2024-01-01 | 2958465 | 0.32 | 0.25 | 1.03 | 0.002 | 0.024 | 0.49 | 10.0 | 2.390 | 13.3 | 1.3 | 12.1 | 63 | 22 | 13 | 2 | 0
ไม่ผ่าน ZUBB | ไม่ผ่าน ZUBB | ไม่ผ่าน ZUBB | P, Mass/Meter |  | 890000000490 | 0010 | 1 | 2060522 | DBM1S401001000 | ข้ออ้อย 10มมx10มSD40(รญ) ตรง | SD40 | 2025-03-15 | 2024-01-01 | 2958465 | 2024-01-01 | 2958465 | 0.32 | 0.25 | 1.03 | 0.002 | 0.024 | 0.49 | 10.0 | 0.635 | 6.9 | 0.6 | 7.1 | 56 | 27 | 13 | 2 | 0
ไม่ผ่าน ZUBB | ไม่ผ่าน ZUBB | ไม่ผ่าน ZUBB | P, Mass/Meter |  | 890000000490 | 0010 | 2 | 2060524 | DBM1S401001000 | ข้ออ้อย 10มมx10มSD40(รญ) ตรง | SD40 | 2025-03-15 | 2024-01-01 | 2958465 | 2024-01-01 | 2958465 | 0.32 | 0.25 | 1.03 | 0.002 | 0.021 | 0.49 | 10.0 | 0.635 | 6.9 | 0.6 | 7.1 | 56 | 27 | 13 | 2 | 0
ไม่ผ่าน ZUBB | ไม่ผ่าน ZUBB | ไม่ผ่าน ZUBB | P, Mass/Meter |  | 890000000520 | 0010 | 1 | 86700100 | DBM1S402001000 | ข้ออ้อย 20มมx10มSD40(รญ) ตรง | SD40 | 2025-03-21 | 2024-01-01 | 2958465 | 2024-01-01 | 2958465 | 0.32 | 0.27 | 1.07 | 0.004 | 0.040 | 0.50 | 10.0 | 2.392 | 13.0 | 1.6 | 12.0 | 63 | 21 | 13 | 2 | 0
ไม่ผ่าน ZUBB | ไม่ผ่าน ZUBB | ไม่ผ่าน ZUBB | Ceq, Mass/Meter |  | 890000000596 | 0010 | 1 | 86700109 | DBM1S402001000 | ข้ออ้อย 20มมx10มSD40(รญ) ตรง | SD40 | 2025-04-04 | 2024-01-01 | 2958465 | 2024-01-01 | 2958465 | 0.31 | 0.24 | 1.04 | 0.006 | 0.024 | 0.48 | 10.0 | 2.384 | 13.3 | 1.4 | 11.8 | 64 | 23 | 13 | 2 | 0
ไม่ผ่าน ZUBB | ไม่ผ่าน ZUBB | ไม่ผ่าน ZUBB | P, Mass/Meter |  | 890000000596 | 0010 | 2 | 86700131 | DBM1S402001000 | ข้ออ้อย 20มมx10มSD40(รญ) ตรง | SD40 | 2025-04-04 | 2024-01-01 | 2958465 | 2024-01-01 | 2958465 | 0.32 | 0.28 | 1.00 | 0.004 | 0.031 | 0.49 | 10.0 | 2.380 | 13.3 | 1.5 | 11.8 | 64 | 23 | 13 | 2 | 0
ไม่ผ่าน ZUBB | ไม่ผ่าน ZUBB | ไม่ผ่าน ZUBB | P, Mass/Meter |  | 890000000615 | 0010 | 1 | 82420056 | DBM1S401601200T | ข้ออ้อย 16มมx12มSD40(รญ) ตรง (T) | SD40 T | 2025-04-08 | 2024-01-01 | 2958465 | 2024-01-01 | 2958465 | 0.18 | 0.21 | 0.68 | 0.004 | 0.026 | 0.29 | 12.0 | 1.522 | 10.9 | 1.1 | 9.6 | 56 | 25 | 13 | 2 | 0
ไม่ผ่าน ZUBB | ไม่ผ่าน ZUBB | ไม่ผ่าน ZUBB | Mn, Mass/Meter |  | 890000000668 | 0010 | 1 | 85180305 | DBM1S401601200T | ข้ออ้อย 16มมx12มSD40(รญ) ตรง (T) | SD 40T | 2025-04-22 | 2024-01-01 | 2958465 | 2024-01-01 | 2958465 | 0.19 | 0.23 | 0.46 | 0.021 | 0.014 | 0.27 | 12 | 1.554 | 10.4 | 1.0 | 8.9 | 60 | 21 | 13 | 2 | 0
ไม่ผ่าน ZUBB | ไม่ผ่าน ZUBB | ไม่ผ่าน ZUBB | Mn, Mass/Meter |  | 890000000692 | 0010 | 1 | 75180354 | DBF1S401201000T | ข้ออ้อย 12มมx10มSD40(รญ) พับ (T) | SD40T | 2025-04-26 | 2024-01-01 | 2958465 | 2024-01-01 | 2958465 | 0.18 | 0.22 | 0.48 | 0.011 | 0.012 | 0.26 | 10 | 0.876 | 7.7 | 0.8 | 6.4 | 60 | 20 | 13 | 2 | 0
ไม่ผ่าน ZUBB | ไม่ผ่าน ZUBB | ไม่ผ่าน ZUBB | Mn, Mass/Meter |  | 890000000710 | 0010 | 2 | 75180371 | DBM1S402001200T | ข้ออ้อย 20มมx12มSD40(รญ) ตรง (T) | SD40 T | 2025-04-30 | 2024-01-01 | 2958465 | 2024-01-01 | 2958465 | 0.18 | 0.21 | 0.47 | 0.014 | 0.009 | 0.26 | 12.0 | 2.392 | 12.83 | 1.25 | 12.84 | 60 | 21.5 | 13 | 2 | 0
ไม่ผ่าน ZUBB | ไม่ผ่าน ZUBB | ไม่ผ่าน ZUBB | Mn, Mass/Meter |  | 890000000713 | 0010 | 1 | 75180321 | DBM1S402501200T | ข้ออ้อย 25มมx12มSD40(รญ) ตรง (T) | SD40 T | 2025-04-30 | 2024-01-01 | 2958465 | 2024-01-01 | 2958465 | 0.18 | 0.20 | 0.45 | 0.012 | 0.014 | 0.26 | 12.0 | 3.724 | 16.37 | 1.33 | 16.44 | 62 | 21.0 | 13 | 2 | 0
ไม่ผ่าน ZUBB | ไม่ผ่าน ZUBB | ไม่ผ่าน ZUBB | Mn, Mass/Meter |  | 890000000732 | 0010 | 1 | 76700079 | DBM1S401201000 | ข้ออ้อย 12มมx10มSD40(รญ) ตรง | SD40 | 2025-05-03 | 2024-01-01 | 2958465 | 2024-01-01 | 2958465 | 0.33 | 0.30 | 1.16 | 0.006 | 0.030 | 0.52 | 10.0 | 0.850 | 7.8 | 0.6 | 6.8 | 58 | 22 | 13 | 2 | 0
ไม่ผ่าน ZUBB | ไม่ผ่าน ZUBB | ไม่ผ่าน ZUBB | Mn, Mass/Meter |  | 890000000738 | 0010 | 1 | 76700272 | DBM1S401601200 | ข้ออ้อย 16มมx12มSD40(รญ) ตรง | SD40 | 2025-05-06 | 2024-01-01 | 2958465 | 2024-01-01 | 2958465 | 0.31 | 0.26 | 1.13 | 0.008 | 0.023 | 0.50 | 12.0 | 1.515 | 10.7 | 1.0 | 9.1 | 59 | 20 | 13 | 2 | 0
ไม่ผ่าน ZUBB | ไม่ผ่าน ZUBB | ไม่ผ่าน ZUBB | Mn, Mass/Meter |  | 890000000738 | 0010 | 3 | 76700261 | DBM1S401601200 | ข้ออ้อย 16มมx12มSD40(รญ) ตรง | SD40 | 2025-05-06 | 2024-01-01 | 2958465 | 2024-01-01 | 2958465 | 0.32 | 0.28 | 1.15 | 0.008 | 0.027 | 0.51 | 12.0 | 1.500 | 10.7 | 1.0 | 9.0 | 59 | 21 | 13 | 2 | 0
ไม่ผ่าน ZUBB | ไม่ผ่าน ZUBB | ไม่ผ่าน ZUBB | Mn, Mass/Meter |  | 890000000757 | 0010 | 3 | 75271201 | DBM1S401001000T | ข้ออ้อย 10มมx10มSD40(รญ) ตรง (T) | SD 40T | 2025-05-31 | 2024-01-01 | 2958465 | 2024-01-01 | 2958465 | 0.17 | 0.23 | 0.46 | 0.014 | 0.010 | 0.25 | 10 | 0.608 | 6.9 | 0.6 | 6.8 | 56 | 20 | 13 | 2 | 0
ไม่ผ่าน ZUBB | ไม่ผ่าน ZUBB | ไม่ผ่าน ZUBB | Mn, Mass/Meter |  | 890000000757 | 0010 | 4 | 751803CC | DBM1S401001000T | ข้ออ้อย 10มมx10มSD40(รญ) ตรง (T) | SD 40T | 2025-05-31 | 2024-01-01 | 2958465 | 2024-01-01 | 2958465 | 0.17 | 0.23 | 0.45 | 0.013 | 0.010 | 0.25 | 10 | 0.602 | 6.8 | 0.6 | 7.1 | 56 | 22 | 13 | 2 | 0
ไม่ผ่าน ZUBB | ไม่ผ่าน ZUBB | ไม่ผ่าน ZUBB | P, Mass/Meter |  | 890000000759 | 0010 | 1 | 76700087 | DBM1S401201000 | ข้ออ้อย 12มมx10มSD40(รญ) ตรง | SD40 | 2025-05-10 | 2024-01-01 | 2958465 | 2024-01-01 | 2958465 | 0.32 | 0.28 | 1.00 | 0.004 | 0.031 | 0.49 | 10 | 0.852 | 8.0 | 0.6 | 7.0 | 58 | 22 | 13 | 2 | 0
ไม่ผ่าน ZUBB | ไม่ผ่าน ZUBB | ไม่ผ่าน ZUBB | Mn, Mass/Meter |  | 890000000771 | 0010 | 1 | 75180373 | DBM1S402501200T | ข้ออ้อย 25มมx12มSD40(รญ) ตรง (T) | SD40 T | 2025-05-13 | 2024-01-01 | 2958465 | 2024-01-01 | 2958465 | 0.18 | 0.22 | 0.46 | 0.016 | 0.013 | 0.26 | 12.0 | 3.717 | 16.3 | 1.7 | 14.4 | 67 | 19 | 13 | 2 | 0
ไม่ผ่าน ZUBB | ไม่ผ่าน ZUBB | ไม่ผ่าน ZUBB | Mn, Mass/Meter |  | 890000000773 | 0010 | 1 | 75180322 | DBM1S401201200T | ข้ออ้อย 12มมx12มSD40(รญ) ตรง (T) | SD40 T | 2025-05-14 | 2024-01-01 | 2958465 | 2024-01-01 | 2958465 | 0.17 | 0.23 | 0.49 | 0.018 | 0.014 | 0.25 | 12.0 | 0.845 | 7.97 | 0.70 | 6.85 | 58 | 21.0 | 13 | 2 | 0
ไม่ผ่าน ZUBB | ไม่ผ่าน ZUBB | ไม่ผ่าน ZUBB | Mn, Mass/Meter |  | 890000000782 | 0010 | 1 | 75180368 | DBM1S402001000T | ข้ออ้อย 20มมx10มSD40(รญ) ตรง (T) | SD 40 T | 2025-05-15 | 2024-01-01 | 2958465 | 2024-01-01 | 2958465 | 0.18 | 0.20 | 0.45 | 0.010 | 0.012 | 0.26 | 10 | 2.440 | 12.8 | 1.2 | 12.6 | 60 | 22 | 13 | 2 | 0
ไม่ผ่าน ZUBB | ไม่ผ่าน ZUBB | ไม่ผ่าน ZUBB | Mn, Mass/Meter |  | 890000000793 | 0010 | 1 | 751803B2 | DBM1S401601000T | ข้ออ้อย 16มมx10มSD40(รญ) ตรง (T) | SD40 T | 2025-05-17 | 2024-01-01 | 2958465 | 2024-01-01 | 2958465 | 0.18 | 0.20 | 0.46 | 0.013 | 0.010 | 0.26 | 10.0 | 1.555 | 10.8 | 0.9 | 10.1 | 61 | 21 | 13 | 2 | 0
ไม่ผ่าน ZUBB | ไม่ผ่าน ZUBB | ไม่ผ่าน ZUBB | Mn, Mass/Meter |  | 890000000796 | 0010 | 1 | 751803BB | DBM1S401601000T | ข้ออ้อย 16มมx10มSD40(รญ) ตรง (T) | SD 40 T | 2025-05-17 | 2024-01-01 | 2958465 | 2024-01-01 | 2958465 | 0.19 | 0.20 | 0.41 | 0.014 | 0.017 | 0.26 | 10 | 1.527 | 10.7 | 0.8 | 9.7 | 56 | 20 | 13 | 2 | 0
ไม่ผ่าน ZUBB | ไม่ผ่าน ZUBB | ไม่ผ่าน ZUBB | Mn, Mass/Meter |  | 890000000796 | 0010 | 2 | 751803BC | DBM1S401601000T | ข้ออ้อย 16มมx10มSD40(รญ) ตรง (T) | SD 40 T | 2025-05-17 | 2024-01-01 | 2958465 | 2024-01-01 | 2958465 | 0.18 | 0.21 | 0.47 | 0.014 | 0.011 | 0.26 | 10 | 1.570 | 10.7 | 0.8 | 9.5 | 56 | 21 | 13 | 2 | 0
ไม่ผ่าน ZUBB | ไม่ผ่าน ZUBB | ไม่ผ่าน ZUBB | P, Mass/Meter |  | 890000000797 | 0010 | 1 | 86700134 | DBM1S402001000 | ข้ออ้อย 20มมx10มSD40(รญ) ตรง | SD40 | 2025-05-17 | 2024-01-01 | 2958465 | 2024-01-01 | 2958465 | 0.32 | 0.28 | 1.00 | 0.004 | 0.031 | 0.49 | 10.0 | 2.390 | 13.1 | 1.4 | 12.4 | 64 | 20 | 13 | 2 | 0
ไม่ผ่าน ZUBB | ไม่ผ่าน ZUBB | ไม่ผ่าน ZUBB | Mn, Mass/Meter |  | 890000000798 | 0010 | 1 | 751803BF | DBM1S401201000T | ข้ออ้อย 12มมx10มSD40(รญ) ตรง (T) | SD40 T | 2025-05-17 | 2024-01-01 | 2958465 | 2024-01-01 | 2958465 | 0.19 | 0.22 | 0.46 | 0.011 | 0.017 | 0.27 | 10.0 | 0.868 | 7.8 | 0.8 | 6.4 | 60 | 20 | 13 | 2 | 0
ไม่ผ่าน ZUBB | ไม่ผ่าน ZUBB | ไม่ผ่าน ZUBB | Mn, Mass/Meter |  | 890000000800 | 0010 | 1 | 751803B8 | DBM1S401601000T | ข้ออ้อย 16มมx10มSD40(รญ) ตรง (T) | SD40 T | 2025-05-20 | 2024-01-01 | 2958465 | 2024-01-01 | 2958465 | 0.19 | 0.22 | 0.47 | 0.015 | 0.020 | 0.27 | 10.0 | 1.560 | 10.77 | 0.93 | 10.04 | 62 | 23.0 | 13 | 2 | 0
ไม่ผ่าน ZUBB | ไม่ผ่าน ZUBB | ไม่ผ่าน ZUBB | Mn, Mass/Meter |  | 890000000801 | 0010 | 1 | 751803BO | DBM1S401201000T | ข้ออ้อย 12มมx10มSD40(รญ) ตรง (T) | SD40 T | 2025-05-20 | 2024-01-01 | 2958465 | 2024-01-01 | 2958465 | 0.18 | 0.22 | 0.47 | 0.012 | 0.012 | 0.26 | 10.0 | 0.883 | 8.04 | 0.56 | 7.37 | 59 | 22.0 | 13 | 2 | 0
ไม่ผ่าน ZUBB | ไม่ผ่าน ZUBB | ไม่ผ่าน ZUBB | Mn, Mass/Meter |  | 890000000801 | 0010 | 2 | 751803BK | DBM1S401201000T | ข้ออ้อย 12มมx10มSD40(รญ) ตรง (T) | SD40 T | 2025-05-20 | 2024-01-01 | 2958465 | 2024-01-01 | 2958465 | 0.18 | 0.23 | 0.47 | 0.017 | 0.019 | 0.26 | 10.0 | 0.876 | 8.03 | 0.61 | 7.15 | 59 | 23.0 | 13 | 2 | 0
ไม่ผ่าน ZUBB | ไม่ผ่าน ZUBB | ไม่ผ่าน ZUBB | Mn, Mass/Meter |  | 890000000801 | 0010 | 3 | 751803BM | DBM1S401201000T | ข้ออ้อย 12มมx10มSD40(รญ) ตรง (T) | SD40 T | 2025-05-20 | 2024-01-01 | 2958465 | 2024-01-01 | 2958465 | 0.18 | 0.20 | 0.49 | 0.011 | 0.009 | 0.26 | 10.0 | 0.879 | 8.03 | 0.62 | 7.14 | 59 | 22.5 | 13 | 2 | 0
ไม่ผ่าน ZUBB | ไม่ผ่าน ZUBB | ไม่ผ่าน ZUBB | Mn, Mass/Meter |  | 890000000805 | 0010 | 1 | 75180367 | DBM1S402001000T | ข้ออ้อย 20มมx10มSD40(รญ) ตรง (T) | SD40 T | 2025-05-20 | 2024-01-01 | 2958465 | 2024-01-01 | 2958465 | 0.18 | 0.22 | 0.45 | 0.015 | 0.009 | 0.26 | 10.0 | 2.402 | 12.8 | 1.2 | 14.1 | 60 | 21 | 13 | 2 | 0
ไม่ผ่าน ZUBB | ไม่ผ่าน ZUBB | ไม่ผ่าน ZUBB | Mn, Mass/Meter |  | 890000000806 | 0010 | 1 | 751803BP | DBM1S401201200T | ข้ออ้อย 12มมx12มSD40(รญ) ตรง (T) | SD40 T | 2025-05-21 | 2024-01-01 | 2958465 | 2024-01-01 | 2958465 | 0.17 | 0.25 | 0.46 | 0.013 | 0.014 | 0.25 | 12.0 | 0.873 | 7.99 | 0.63 | 7.64 | 56 | 23.0 | 13 | 2 | 0
ไม่ผ่าน ZUBB | ไม่ผ่าน ZUBB | ไม่ผ่าน ZUBB | Mn, Mass/Meter |  | 890000000806 | 0010 | 2 | 751803BQ | DBM1S401201200T | ข้ออ้อย 12มมx12มSD40(รญ) ตรง (T) | SD40 T | 2025-05-21 | 2024-01-01 | 2958465 | 2024-01-01 | 2958465 | 0.17 | 0.21 | 0.44 | 0.012 | 0.012 | 0.24 | 12.0 | 0.877 | 8.01 | 0.59 | 7.12 | 59 | 21.0 | 13 | 2 | 0
ไม่ผ่าน ZUBB | ไม่ผ่าน ZUBB | ไม่ผ่าน ZUBB | Mn, Mass/Meter |  | 890000000806 | 0010 | 3 | 751803BR | DBM1S401201200T | ข้ออ้อย 12มมx12มSD40(รญ) ตรง (T) | SD40 T | 2025-05-21 | 2024-01-01 | 2958465 | 2024-01-01 | 2958465 | 0.18 | 0.20 | 0.46 | 0.013 | 0.010 | 0.26 | 12.0 | 0.880 | 8.02 | 0.60 | 7.24 | 59 | 20.0 | 13 | 2 | 0
ไม่ผ่าน ZUBB | ไม่ผ่าน ZUBB | ไม่ผ่าน ZUBB | Mn, Mass/Meter |  | 890000000809 | 0010 | 1 | 751803B9 | DBM1S401601000T | ข้ออ้อย 16มมx10มSD40(รญ) ตรง (T) | SD40 T | 2025-05-21 | 2024-01-01 | 2958465 | 2024-01-01 | 2958465 | 0.18 | 0.22 | 0.46 | 0.014 | 0.014 | 0.26 | 10.0 | 1.557 | 10.75 | 0.93 | 10.03 | 62 | 23.5 | 13 | 2 | 0
ไม่ผ่าน ZUBB | ไม่ผ่าน ZUBB | ไม่ผ่าน ZUBB | Mn, Mass/Meter |  | 890000000815 | 0010 | 1 | 751803BL | DBM1S401201000T | ข้ออ้อย 12มมx10มSD40(รญ) ตรง (T) | SD40 T | 2025-05-22 | 2024-01-01 | 2958465 | 2024-01-01 | 2958465 | 0.18 | 0.22 | 0.46 | 0.009 | 0.010 | 0.25 | 10.0 | 0.879 | 8.03 | 0.62 | 7.15 | 59 | 23.0 | 13 | 2 | 0
ไม่ผ่าน ZUBB | ไม่ผ่าน ZUBB | ไม่ผ่าน ZUBB | Mn, Mass/Meter |  | 890000000821 | 0010 | 1 | 751803B4 | DBM1S401601000T | ข้ออ้อย 16มมx10มSD40(รญ) ตรง (T) | SD40 T | 2025-05-22 | 2024-01-01 | 2958465 | 2024-01-01 | 2958465 | 0.18 | 0.23 | 0.49 | 0.023 | 0.013 | 0.27 | 10.0 | 1.563 | 10.76 | 0.95 | 10.04 | 61 | 23.0 | 13 | 2 | 0
ไม่ผ่าน ZUBB | ไม่ผ่าน ZUBB | ไม่ผ่าน ZUBB | Mn, Mass/Meter |  | 890000000821 | 0010 | 2 | 751803B7 | DBM1S401601000T | ข้ออ้อย 16มมx10มSD40(รญ) ตรง (T) | SD40 T | 2025-05-22 | 2024-01-01 | 2958465 | 2024-01-01 | 2958465 | 0.18 | 0.22 | 0.46 | 0.014 | 0.011 | 0.26 | 10.0 | 1.556 | 10.79 | 0.83 | 9.84 | 61 | 23.0 | 13 | 2 | 0
ไม่ผ่าน ZUBB | ไม่ผ่าน ZUBB | ไม่ผ่าน ZUBB | Mn, Mass/Meter |  | 890000000822 | 0010 | 1 | 751803BN | DBM1S401201000T | ข้ออ้อย 12มมx10มSD40(รญ) ตรง (T) | SD40 T | 2025-05-22 | 2024-01-01 | 2958465 | 2024-01-01 | 2958465 | 0.17 | 0.22 | 0.47 | 0.013 | 0.010 | 0.25 | 10.0 | 0.880 | 8.05 | 0.58 | 7.24 | 59 | 21.0 | 13 | 2 | 0
ไม่ผ่าน ZUBB | ไม่ผ่าน ZUBB | ไม่ผ่าน ZUBB | Mn, Mass/Meter |  | 890000000822 | 0010 | 2 | 751803BC | DBM1S401201000T | ข้ออ้อย 12มมx10มSD40(รญ) ตรง (T) | SD40 T | 2025-05-22 | 2024-01-01 | 2958465 | 2024-01-01 | 2958465 | 0.18 | 0.23 | 0.47 | 0.014 | 0.014 | 0.26 | 10.0 | 0.879 | 8.03 | 0.72 | 8.02 | 59 | 23.0 | 13 | 2 | 0
ไม่ผ่าน ZUBB | ไม่ผ่าน ZUBB | ไม่ผ่าน ZUBB | Mn, Mass/Meter |  | 890000000823 | 0010 | 1 | 75180372 | DBM1S402501200T | ข้ออ้อย 25มมx12มSD40(รญ) ตรง (T) | SD40 T | 2025-05-22 | 2024-01-01 | 2958465 | 2024-01-01 | 2958465 | 0.19 | 0.23 | 0.47 | 0.011 | 0.010 | 0.27 | 12.0 | 3.724 | 16.4 | 1.3 | 16.4 | 62 | 21 | 13 | 2 | 0
ไม่ผ่าน ZUBB | ไม่ผ่าน ZUBB | ไม่ผ่าน ZUBB | Mn, Mass/Meter |  | 890000000826 | 0010 | 1 | 86080195 | DBM1S401601200T | ข้ออ้อย 16มมx12มSD40(รญ) ตรง (T) | SD40 T | 2025-05-22 | 2024-01-01 | 2958465 | 2024-01-01 | 2958465 | 0.18 | 0.20 | 0.46 | 0.013 | 0.010 | 0.26 | 12.0 | 1.520 | 10.7 | 0.8 | 9.4 | 56 | 20 | 13 | 2 | 0
ไม่ผ่าน ZUBB | ไม่ผ่าน ZUBB | ไม่ผ่าน ZUBB | Mn, Mass/Meter |  | 890000000829 | 0010 | 1 | 76700212 | DBM1S401601200 | ข้ออ้อย 16มมx12มSD40(รญ) ตรง | SD40 | 2025-05-23 | 2024-01-01 | 2958465 | 2024-01-01 | 2958465 | 0.30 | 0.25 | 1.13 | 0.006 | 0.026 | 0.49 | 12.0 | 1.551 | 10.7 | 0.8 | 9.6 | 56 | 20 | 13 | 2 | 0
ไม่ผ่าน ZUBB | ไม่ผ่าน ZUBB | ไม่ผ่าน ZUBB | Mn, Mass/Meter |  | 890000000832 | 0010 | 1 | 751803BA | DBM1S401601000T | ข้ออ้อย 16มมx10มSD40(รญ) ตรง (T) | SD40 T | 2025-05-23 | 2024-01-01 | 2958465 | 2024-01-01 | 2958465 | 0.18 | 0.21 | 0.44 | 0.018 | 0.012 | 0.25 | 10.0 | 1.563 | 10.72 | 0.92 | 10.03 | 62 | 23.0 | 13 | 2 | 0
ไม่ผ่าน ZUBB | ไม่ผ่าน ZUBB | ไม่ผ่าน ZUBB | Mn, Mass/Meter |  | 890000000835 | 0010 | 1 | 751803B5 | DBM1S401601000T | ข้ออ้อย 16มมx10มSD40(รญ) ตรง (T) | SD40 T | 2025-05-24 | 2024-01-01 | 2958465 | 2024-01-01 | 2958465 | 0.19 | 0.23 | 0.47 | 0.012 | 0.009 | 0.26 | 10.0 | 1.560 | 10.76 | 0.93 | 10.03 | 61 | 22.5 | 13 | 2 | 0
ไม่ผ่าน ZUBB | ไม่ผ่าน ZUBB | ไม่ผ่าน ZUBB | Mn, Mass/Meter |  | 890000000838 | 0010 | 1 | 751803AX | DBM1S401601000T | ข้ออ้อย 16มมx10มSD40(รญ) ตรง (T) | SD40 T | 2025-05-24 | 2024-01-01 | 2958465 | 2024-01-01 | 2958465 | 0.18 | 0.23 | 0.46 | 0.014 | 0.012 | 0.26 | 10.0 | 1.576 | 10.9 | 1.0 | 10.0 | 58 | 20 | 13 | 2 | 0
ไม่ผ่าน ZUBB | ไม่ผ่าน ZUBB | ไม่ผ่าน ZUBB | Mn, Mass/Meter |  | 890000000849 | 0010 | 1 | 751803BJ | DBM1S401201000T | ข้ออ้อย 12มมx10มSD40(รญ) ตรง (T) | SD40 T | 2025-05-27 | 2024-01-01 | 2958465 | 2024-01-01 | 2958465 | 0.18 | 0.22 | 0.46 | 0.012 | 0.010 | 0.26 | 10.0 | 0.879 | 8.05 | 0.54 | 7.12 | 60 | 21.0 | 13 | 2 | 0
ไม่ผ่าน ZUBB | ไม่ผ่าน ZUBB | ไม่ผ่าน ZUBB | Mn, Mass/Meter |  | 890000000850 | 0010 | 1 | 751803BD | DBM1S401201000T | ข้ออ้อย 12มมx10มSD40(รญ) ตรง (T) | SD40 T | 2025-05-27 | 2024-01-01 | 2958465 | 2024-01-01 | 2958465 | 0.18 | 0.24 | 0.48 | 0.012 | 0.010 | 0.26 | 10.0 | 0.875 | 8.02 | 0.72 | 8.02 | 59 | 23.0 | 13 | 2 | 0
ไม่ผ่าน ZUBB | ไม่ผ่าน ZUBB | ไม่ผ่าน ZUBB | Mn, Mass/Meter |  | 890000000852 | 0010 | 1 | 75180338 | DBM1S402001200T | ข้ออ้อย 20มมx12มSD40(รญ) ตรง (T) | SD40 T | 2025-05-27 | 2024-01-01 | 2958465 | 2024-01-01 | 2958465 | 0.19 | 0.21 | 0.47 | 0.013 | 0.010 | 0.27 | 12.0 | 2.388 | 12.84 | 1.24 | 12.18 | 60 | 21.5 | 13 | 2 | 0
ไม่ผ่าน ZUBB | ไม่ผ่าน ZUBB | ไม่ผ่าน ZUBB | Mn, Mass/Meter |  | 890000000863 | 0010 | 1 | 2060629 | DBM1S401001000 | ข้ออ้อย 10มมx10มSD40(รญ) ตรง | SD 40 | 2025-05-28 | 2024-01-01 | 2958465 | 2024-01-01 | 2958465 | 0.30 | 0.30 | 1.14 | 0.007 | 0.037 | 0.49 | 10 | 0.635 | 6.9 | 0.6 | 7.1 | 56 | 27 | 13 | 2 | 0
ไม่ผ่าน ZUBB | ไม่ผ่าน ZUBB | ผ่าน | Si, Mn |  | 890000000864 | 0010 | 1 | 76700098 | DBM1S401201000 | ข้ออ้อย 12มมx10มSD40(รญ) ตรง | SD 40 | 2025-05-28 | 2024-01-01 | 2958465 | 2024-01-01 | 2958465 | 0.30 | 0.31 | 1.18 | 0.006 | 0.030 | 0.50 | 10 | 0.858 | 8.0 | 0.6 | 7.1 | 58 | 20 | 13 | 2 | 0
ไม่ผ่าน ZUBB | ไม่ผ่าน ZUBB | ไม่ผ่าน ZUBB | Mn, Mass/Meter |  | 890000000873 | 0010 | 1 | 751803B0 | DBM1S401601000T | ข้ออ้อย 16มมx10มSD40(รญ) ตรง (T) | SD 40T | 2025-05-29 | 2024-01-01 | 2958465 | 2024-01-01 | 2958465 | 0.18 | 0.21 | 0.47 | 0.014 | 0.011 | 0.26 | 10 | 1.576 | 10.8 | 0.9 | 10.1 | 61 | 22 | 13 | 2 | 0
ไม่ผ่าน ZUBB | ไม่ผ่าน ZUBB | ไม่ผ่าน ZUBB | Mn, Mass/Meter |  | 890000000874 | 0010 | 1 | 76700255 | DBM1S401601200 | ข้ออ้อย 16มมx10มSD40(รญ) ตรง | SD 40 | 2025-05-29 | 2024-01-01 | 2958465 | 2024-01-01 | 2958465 | 0.30 | 0.29 | 1.16 | 0.007 | 0.030 | 0.49 | 12 | 1.551 | 10.7 | 0.8 | 9.6 | 56 | 20 | 13 | 2 | 0
ไม่ผ่าน ZUBB | ไม่ผ่าน ZUBB | ไม่ผ่าน ZUBB | Mn, Mass/Meter |  | 890000000878 | 0010 | 1 | 75180365 | DBM1S402001000T | ข้ออ้อย 20มมx10มSD40(รญ) ตรง (T) | SD 40T | 2025-05-29 | 2024-01-01 | 2958465 | 2024-01-01 | 2958465 | 0.18 | 0.23 | 0.48 | 0.014 | 0.011 | 0.26 | 10 | 2.433 | 12.8 | 1.2 | 12.8 | 60 | 22 | 13 | 2 | 0
ไม่ผ่าน ZUBB | ไม่ผ่าน ZUBB | ไม่ผ่าน ZUBB | Mn, Mass/Meter |  | 890000000879 | 0010 | 1 | 76700096 | DBM1S401201000 | ข้ออ้อย 12มมx10มSD40(รญ) ตรง | SD40 | 2025-05-30 | 2024-01-01 | 2958465 | 2024-01-01 | 2958465 | 0.32 | 0.30 | 1.17 | 0.006 | 0.033 | 0.52 | 10.0 | 0.849 | 8.0 | 0.6 | 7.2 | 58 | 21 | 13 | 2 | 0
ไม่ผ่าน ZUBB | ไม่ผ่าน ZUBB | ไม่ผ่าน ZUBB | Mn, Mass/Meter |  | 890000000881 | 0010 | 1 | 751803AZ | DBF1S401601000T | ข้ออ้อย 16มมx10มSD40(รญ) พับ (T) | SD40T | 2025-05-30 | 2024-01-01 | 2958465 | 2024-01-01 | 2958465 | 0.18 | 0.22 | 0.47 | 0.013 | 0.012 | 0.26 | 10 | 1.555 | 10.9 | 0.9 | 10.0 | 58 | 22 | 13 | 2 | 0
ไม่ผ่าน ZUBB | ไม่ผ่าน ZUBB | ไม่ผ่าน ZUBB | Mn, Mass/Meter |  | 890000000883 | 0010 | 1 | 751803BI | DBM1S401201000T | ข้ออ้อย 12มมx10มSD40(รญ) ตรง (T) | SD40T | 2025-05-31 | 2024-01-01 | 2958465 | 2024-01-01 | 2958465 | 0.20 | 0.23 | 0.46 | 0.007 | 0.015 | 0.28 | 10 | 0.878 | 7.7 | 0.8 | 6.4 | 60 | 20 | 13 | 2 | 0
ไม่ผ่าน ZUBB | ไม่ผ่าน ZUBB | ไม่ผ่าน ZUBB | Mn, Mass/Meter |  | 890000000887 | 0010 | 1 | 751803AQ | DBM1S401001200T | ข้ออ้อย 10มมx12มSD40(รญ) ตรง (T) | SD 40T | 2025-05-31 | 2024-01-01 | 2958465 | 2024-01-01 | 2958465 | 0.17 | 0.23 | 0.45 | 0.013 | 0.010 | 0.25 | 12 | 0.605 | 6.8 | 0.5 | 7.1 | 58 | 22 | 13 | 2 | 0
ไม่ผ่าน ZUBB | ไม่ผ่าน ZUBB | ไม่ผ่าน ZUBB | Mn, Mass/Meter |  | 890000000893 | 0010 | 1 | 751803C9 | DBM1S401001000T | ข้ออ้อย 10มมx10มSD40(รญ) ตรง (T) | SD 40T | 2025-06-02 | 2024-01-01 | 2958465 | 2024-01-01 | 2958465 | 0.19 | 0.23 | 0.49 | 0.015 | 0.021 | 0.27 | 10 | 0.615 | 6.8 | 0.6 | 6.8 | 56 | 19 | 13 | 2 | 0
ไม่ผ่าน ZUBB | ไม่ผ่าน ZUBB | ไม่ผ่าน ZUBB | Mn, Mass/Meter |  | 890000000895 | 0010 | 1 | 810801C2 | DBM1S401601200T | ข้ออ้อย 16มมx12มSD40(รญ) ตรง (T) | SD 40T | 2025-06-02 | 2024-01-01 | 2958465 | 2024-01-01 | 2958465 | 0.21 | 0.25 | 0.47 | 0.011 | 0.011 | 0.29 | 12 | 1.576 | 10.9 | 1.0 | 10.0 | 58 | 20 | 13 | 2 | 0
ไม่ผ่าน ZUBB | ไม่ผ่าน ZUBB | ไม่ผ่าน ZUBB | Mn, Mass/Meter |  | 890000000898 | 0010 | 1 | 85180304 | DBM1S401601200T | ข้ออ้อย 16มมx12มSD40(รญ) ตรง (T) | SD 40T | 2025-06-02 | 2024-01-01 | 2958465 | 2024-01-01 | 2958465 | 0.19 | 0.22 | 0.48 | 0.013 | 0.019 | 0.27 | 12 | 1.556 | 10.4 | 1.0 | 9.5 | 60 | 20 | 13 | 2 | 0
ไม่ผ่าน ZUBB | ไม่ผ่าน ZUBB | ไม่ผ่าน ZUBB | Mn, Mass/Meter |  | 890000000899 | 0010 | 1 | 75180321 | DBM1S401201200T | ข้ออ้อย 12มมx12มSD40(รญ) ตรง (T) | SD 40T | 2025-06-02 | 2024-01-01 | 2958465 | 2024-01-01 | 2958465 | 0.19 | 0.23 | 0.47 | 0.019 | 0.017 | 0.27 | 12 | 0.867 | 8.0 | 0.7 | 6.9 | 58 | 21 | 13 | 2 | 0
ไม่ผ่าน ZUBB | ไม่ผ่าน ZUBB | ไม่ผ่าน ZUBB | Mn, Mass/Meter |  | 890000000900 | 0010 | 1 | 751803BH | DBM1S401201000T | ข้ออ้อย 12มมx10มSD40(รญ) ตรง (T) | SD 40 T | 2025-06-02 | 2024-01-01 | 2958465 | 2024-01-01 | 2958465 | 0.21 | 0.24 | 0.47 | 0.012 | 0.011 | 0.29 | 10 | 0.870 | 8.0 | 0.7 | 7.1 | 58 | 22 | 13 | 2 | 0
ไม่ผ่าน ZUBB | ไม่ผ่าน ZUBB | ไม่ผ่าน ZUBB | Mn, Mass/Meter |  | 890000000901 | 0010 | 2 | 751803AP | DBM1S401001200T | ข้ออ้อย 10มมx12มSD40(รญ) ตรง (T) | SD 40 T | 2025-06-02 | 2024-01-01 | 2958465 | 2024-01-01 | 2958465 | 0.17 | 0.24 | 0.48 | 0.017 | 0.009 | 0.25 | 12 | 0.602 | 6.8 | 0.5 | 7.2 | 58 | 24 | 13 | 2 | 0
ไม่ผ่าน ZUBB | ไม่ผ่าน ZUBB | ไม่ผ่าน ZUBB | Mn, Mass/Meter |  | 890000000901 | 0010 | 3 | 751803AO | DBM1S401001200T | ข้ออ้อย 10มมx12มSD40(รญ) ตรง (T) | SD 40 T | 2025-06-02 | 2024-01-01 | 2958465 | 2024-01-01 | 2958465 | 0.17 | 0.24 | 0.45 | 0.011 | 0.007 | 0.25 | 12 | 0.603 | 6.8 | 0.5 | 7.2 | 58 | 23 | 13 | 2 | 0
ไม่ผ่าน ZUBB | ไม่ผ่าน ZUBB | ไม่ผ่าน ZUBB | Mn, Mass/Meter |  | 890000000904 | 0010 | 1 | 75180341 | DBM1S402501200T | ข้ออ้อย 25มมx12มSD40(รญ) ตรง (T) | SD 40 T | 2025-06-02 | 2024-01-01 | 2958465 | 2024-01-01 | 2958465 | 0.19 | 0.21 | 0.45 | 0.017 | 0.008 | 0.27 | 12 | 3.850 | 16.3 | 1.4 | 16.7 | 62 | 18 | 13 | 2 | 0
ไม่ผ่าน ZUBB | ไม่ผ่าน ZUBB | ไม่ผ่าน ZUBB | Mn, Mass/Meter |  | 890000000906 | 0010 | 1 | 751803B1 | DBM1S401601000T | ข้ออ้อย 16มมx10มSD40(รญ) ตรง (T) | SD 40 T | 2025-06-02 | 2024-01-01 | 2958465 | 2024-01-01 | 2958465 | 0.17 | 0.25 | 0.46 | 0.013 | 0.014 | 0.25 | 10 | 1.580 | 10.8 | 0.9 | 10.1 | 61 | 21 | 13 | 2 | 0
ไม่ผ่าน ZUBB | ไม่ผ่าน ZUBB | ไม่ผ่าน ZUBB | Mn, Mass/Meter |  | 890000000908 | 0010 | 1 | 751803BE | DBM1S401201000T | ข้ออ้อย 12มมx10มSD40(รญ) ตรง (T) | SD40 T | 2025-06-03 | 2024-01-01 | 2958465 | 2024-01-01 | 2958465 | 0.18 | 0.23 | 0.47 | 0.014 | 0.009 | 0.25 | 10.0 | 0.880 | 8.02 | 0.71 | 8.03 | 59 | 23.0 | 13 | 2 | 0
ไม่ผ่าน ZUBB | ไม่ผ่าน ZUBB | ไม่ผ่าน ZUBB | Mn, Mass/Meter |  | 890000000911 | 0010 | 1 | 75271202 | DBM1S401001200T | ข้ออ้อย 10มมx12มSD40(รญ) ตรง (T) | SD 40T | 2025-06-04 | 2024-01-01 | 2958465 | 2024-01-01 | 2958465 | 0.20 | 0.23 | 0.46 | 0.007 | 0.015 | 0.28 | 12 | 0.608 | 6.9 | 0.6 | 6.8 | 56 | 20 | 13 | 2 | 0
ไม่ผ่าน ZUBB | ไม่ผ่าน ZUBB | ไม่ผ่าน ZUBB | Mn, Mass/Meter |  | 890000000912 | 0010 | 1 | 751803BG | DBM1S401201000T | ข้ออ้อย 12มมx10มSD40(รญ) ตรง (T) | SD40 T | 2025-06-04 | 2024-01-01 | 2958465 | 2024-01-01 | 2958465 | 0.19 | 0.23 | 0.46 | 0.014 | 0.010 | 0.26 | 10.0 | 0.883 | 8.06 | 0.53 | 7.52 | 60 | 21.0 | 13 | 2 | 0
ไม่ผ่าน ZUBB | ไม่ผ่าน ZUBB | ไม่ผ่าน ZUBB | Mn, Mass/Meter |  | 890000000913 | 0010 | 1 | 751803B6 | DBM1S401601000T | ข้ออ้อย 16มมx10มSD40(รญ) ตรง (T) | SD40 T | 2025-06-04 | 2024-01-01 | 2958465 | 2024-01-01 | 2958465 | 0.18 | 0.21 | 0.46 | 0.012 | 0.009 | 0.26 | 10.0 | 1.563 | 10.73 | 0.92 | 10.03 | 61 | 23.0 | 13 | 2 | 0
ไม่ผ่าน ZUBB | ไม่ผ่าน ZUBB | ไม่ผ่าน ZUBB | Mn, Mass/Meter |  | 890000000914 | 0010 | 1 | 751803B3 | DBM1S401601000T | ข้ออ้อย 16มมx10มSD40(รญ) ตรง (T) | SD40 T | 2025-06-04 | 2024-01-01 | 2958465 | 2024-01-01 | 2958465 | 0.18 | 0.21 | 0.45 | 0.014 | 0.010 | 0.25 | 10.0 | 1.586 | 10.75 | 0.96 | 10.03 | 61 | 23.0 | 13 | 2 | 0
ไม่ผ่าน ZUBB | ไม่ผ่าน ZUBB | ไม่ผ่าน ZUBB | Mn, Mass/Meter |  | 890000000919 | 0010 | 1 | 86080194 | DBM1S401601200T | ข้ออ้อย 16มมx12มSD40(รญ) ตรง (T) | SD40 T | 2025-06-04 | 2024-01-01 | 2958465 | 2024-01-01 | 2958465 | 0.19 | 0.22 | 0.46 | 0.013 | 0.016 | 0.27 | 12.0 | 1.562 | 10.1 | 1.1 | 9.6 | 60 | 20 | 13 | 2 | 0
ไม่ผ่าน ZUBB | ไม่ผ่าน ZUBB | ไม่ผ่าน ZUBB | Mn, Mass/Meter |  | 890000000920 | 0010 | 1 | 751803CA | DBM1S401001000T | ข้ออ้อย 10มมx12มSD40(รญ) ตรง (T) | SD40 T | 2025-06-04 | 2024-01-01 | 2958465 | 2024-01-01 | 2958465 | 0.17 | 0.22 | 0.46 | 0.021 | 0.012 | 0.25 | 10.0 | 0.602 | 6.81 | 0.54 | 6.74 | 56 | 21.0 | 13 | 2 | 0
ไม่ผ่าน ZUBB | ไม่ผ่าน ZUBB | ผ่าน | Si, Mn |  | 890000000926 | 0010 | 1 | 76700080 | DBM1S401201000 | ข้ออ้อย 12มมx10มSD40(รญ) ตรง | SD40 | 2025-06-06 | 2024-01-01 | 2958465 | 2024-01-01 | 2958465 | 0.30 | 0.31 | 1.32 | 0.009 | 0.032 | 0.50 | 10.0 | 0.861 | 7.9 | 0.7 | 6.9 | 58 | 23 | 13 | 2 | 0
ไม่ผ่าน ZUBB | ไม่ผ่าน ZUBB | ไม่ผ่าน ZUBB | Mn, Mass/Meter |  | 890000000936 | 0010 | 1 | 751803AY | DBM1S401601000T | ข้ออ้อย 16มมx10มSD40(รญ) ตรง (T) | SD40 T | 2025-06-07 | 2024-01-01 | 2958465 | 2024-01-01 | 2958465 | 0.17 | 0.25 | 0.46 | 0.013 | 0.014 | 0.25 | 10.0 | 1.555 | 10.9 | 0.9 | 10.0 | 58 | 22 | 13 | 2 | 0
ไม่ผ่าน ZUBB | ไม่ผ่าน ZUBB | ไม่ผ่าน ZUBB | Mn, Mass/Meter |  | 890000000938 | 0010 | 1 | 76700216 | DBM1S401601200 | ข้ออ้อย 16มมx12มSD40(รญ) ตรง | SD40 | 2025-06-09 | 2024-01-01 | 2958465 | 2024-01-01 | 2958465 | 0.31 | 0.28 | 1.14 | 0.006 | 0.024 | 0.50 | 12.0 | 1.570 | 10.7 | 0.8 | 9.5 | 56 | 21 | 13 | 2 | 0
ไม่ผ่าน ZUBB | ไม่ผ่าน ZUBB | ไม่ผ่าน ZUBB | Mn, Mass/Meter |  | 890000000948 | 0010 | 1 | 75180363 | DBM1S402001000T | ข้ออ้อย 20มมx10มSD40(รญ) ตรง (T) | SD40 T | 2025-06-10 | 2024-01-01 | 2958465 | 2024-01-01 | 2958465 | 0.17 | 0.24 | 0.48 | 0.020 | 0.016 | 0.25 | 10.0 | 2.395 | 13.4 | 1.4 | 12.6 | 65 | 21 | 13 | 2 | 0
ไม่ผ่าน ZUBB | ไม่ผ่าน ZUBB | ไม่ผ่าน ZUBB | Mn, Mass/Meter |  | 890000000953 | 0010 | 1 | 76700208 | DBM1S401601200 | ข้ออ้อย 16มมx12มSD40(รญ) ตรง | SD40 | 2025-06-11 | 2024-01-01 | 2958465 | 2024-01-01 | 2958465 | 0.30 | 0.30 | 1.14 | 0.007 | 0.037 | 0.49 | 12.0 | 1.519 | 10.7 | 0.8 | 9.5 | 56 | 24 | 13 | 2 | 0
ไม่ผ่าน ZUBB | ไม่ผ่าน ZUBB | ไม่ผ่าน ZUBB | Mn, Mass/Meter |  | 890000000954 | 0010 | 1 | 76601526 | DBM1S402501200T | ข้ออ้อย 25มมx12มSD40(รญ) ตรง (T) | SD40 T | 2025-06-11 | 2024-01-01 | 2958465 | 2024-01-01 | 2958465 | 0.17 | 0.21 | 0.44 | 0.012 | 0.012 | 0.24 | 12.0 | 3.724 | 16.4 | 1.3 | 16.4 | 62 | 21 | 13 | 2 | 0
ไม่ผ่าน ZUBB | ไม่ผ่าน ZUBB | ไม่ผ่าน ZUBB | Mn, Mass/Meter |  | 890000000954 | 0010 | 2 | 76601739 | DBM1S402501200T | ข้ออ้อย 25มมx12มSD40(รญ) ตรง (T) | SD40 T | 2025-06-11 | 2024-01-01 | 2958465 | 2024-01-01 | 2958465 | 0.18 | 0.20 | 0.46 | 0.013 | 0.010 | 0.26 | 12.0 | 3.723 | 16.3 | 1.4 | 16.5 | 62 | 20 | 13 | 2 | 0
ไม่ผ่าน ZUBB | ไม่ผ่าน ZUBB | ไม่ผ่าน ZUBB | Mn, Mass/Meter |  | 890000000959 | 0010 | 1 | 851803AI | DBM1S401201000T | ข้ออ้อย 12มมx10มSD40(รญ) ตรง (T) | SD40 T | 2025-06-12 | 2024-01-01 | 2958465 | 2024-01-01 | 2958465 | 0.18 | 0.21 | 0.46 | 0.017 | 0.012 | 0.26 | 10.0 | 0.872 | 7.8 | 0.6 | 6.4 | 60 | 21 | 13 | 2 | 0
ไม่ผ่าน ZUBB | ไม่ผ่าน ZUBB | ไม่ผ่าน ZUBB | Mn, Mass/Meter |  | 890000000959 | 0010 | 2 | 851803AJ | DBM1S401201000T | ข้ออ้อย 12มมx10มSD40(รญ) ตรง (T) | SD40 T | 2025-06-12 | 2024-01-01 | 2958465 | 2024-01-01 | 2958465 | 0.17 | 0.23 | 0.46 | 0.014 | 0.011 | 0.25 | 10.0 | 0.872 | 7.8 | 0.6 | 6.4 | 60 | 20 | 13 | 2 | 0
ไม่ผ่าน ZUBB | ไม่ผ่าน ZUBB | ไม่ผ่าน ZUBB | Mn, Mass/Meter |  | 890000000960 | 0010 | 1 | 851803AH | DBM1S401201000T | ข้ออ้อย 12มมx10มSD40(รญ) ตรง (T) | SD40 T | 2025-06-13 | 2024-01-01 | 2958465 | 2024-01-01 | 2958465 | 0.18 | 0.22 | 0.46 | 0.008 | 0.007 | 0.26 | 10.0 | 0.871 | 8.03 | 0.70 | 7.43 | 62 | 21.0 | 13 | 2 | 0
ไม่ผ่าน ZUBB | ไม่ผ่าน ZUBB | ไม่ผ่าน ZUBB | Mn, Mass/Meter |  | 890000000967 | 0010 | 1 | 79980656 | DBM1S401201000T | ข้ออ้อย 12มมx10มSD40(รญ) ตรง (T) | SD40 T | 2025-06-16 | 2024-01-01 | 2958465 | 2024-01-01 | 2958465 | 0.18 | 0.21 | 0.46 | 0.017 | 0.012 | 0.26 | 10.0 | 0.872 | 7.8 | 0.6 | 6.4 | 60 | 21 | 13 | 2 | 0
ไม่ผ่าน ZUBB | ไม่ผ่าน ZUBB | ไม่ผ่าน ZUBB | Mn, Mass/Meter |  | 890000000967 | 0010 | 2 | 79980657 | DBM1S401201000T | ข้ออ้อย 12มมx10มSD40(รญ) ตรง (T) | SD40 T | 2025-06-16 | 2024-01-01 | 2958465 | 2024-01-01 | 2958465 | 0.17 | 0.23 | 0.46 | 0.014 | 0.011 | 0.25 | 10.0 | 0.872 | 7.8 | 0.6 | 6.4 | 60 | 20 | 13 | 2 | 0
ไม่ผ่าน ZUBB | ไม่ผ่าน ZUBB | ไม่ผ่าน ZUBB | Mn, Mass/Meter |  | 890000000968 | 0010 | 1 | 751803AW | DBM1S401601000T | ข้ออ้อย 16มมx10มSD40(รญ) ตรง (T) | SD40 T | 2025-06-16 | 2024-01-01 | 2958465 | 2024-01-01 | 2958465 | 0.19 | 0.22 | 0.48 | 0.012 | 0.015 | 0.27 | 10.0 | 1.529 | 10.9 | 1.0 | 10.0 | 58 | 21 | 13 | 2 | 0
ไม่ผ่าน ZUBB | ไม่ผ่าน ZUBB | ไม่ผ่าน ZUBB | Mn, Mass/Meter |  | 890000000972 | 0010 | 1 | 79980658 | DBM1S401201000T | ข้ออ้อย 12มมx10มSD40(รญ) ตรง (T) | SD40 T | 2025-06-17 | 2024-01-01 | 2958465 | 2024-01-01 | 2958465 | 0.17 | 0.23 | 0.46 | 0.014 | 0.010 | 0.25 | 10.0 | 0.878 | 7.8 | 0.8 | 6.4 | 60 | 20 | 13 | 2 | 0
ไม่ผ่าน ZUBB | ไม่ผ่าน ZUBB | ไม่ผ่าน ZUBB | Mn, Mass/Meter |  | 890000000973 | 0010 | 1 | 79980684 | DBM1S401201200T | ข้ออ้อย 12มมx12มSD40(รญ) ตรง (T) | SD40 T | 2025-06-17 | 2024-01-01 | 2958465 | 2024-01-01 | 2958465 | 0.18 | 0.21 | 0.46 | 0.017 | 0.012 | 0.26 | 12.0 | 0.871 | 8.02 | 0.61 | 7.13 | 60 | 22.0 | 13 | 2 | 0
ไม่ผ่าน ZUBB | ไม่ผ่าน ZUBB | ไม่ผ่าน ZUBB | Mn, Mass/Meter |  | 890000000973 | 0010 | 2 | 79980685 | DBM1S401201200T | ข้ออ้อย 12มมx12มSD40(รญ) ตรง (T) | SD40 T | 2025-06-17 | 2024-01-01 | 2958465 | 2024-01-01 | 2958465 | 0.17 | 0.23 | 0.46 | 0.014 | 0.011 | 0.25 | 12.0 | 0.880 | 8.02 | 0.61 | 7.10 | 60 | 21.0 | 13 | 2 | 0
ไม่ผ่าน ZUBB | ไม่ผ่าน ZUBB | ไม่ผ่าน ZUBB | Mn, Mass/Meter |  | 890000000974 | 0010 | 1 | 79980686 | DBM1S401201200T | ข้ออ้อย 12มมx12มSD40(รญ) ตรง (T) | SD40 T | 2025-06-17 | 2024-01-01 | 2958465 | 2024-01-01 | 2958465 | 0.19 | 0.22 | 0.48 | 0.012 | 0.015 | 0.27 | 12.0 | 0.875 | 8.03 | 0.62 | 7.11 | 60 | 21.0 | 13 | 2 | 0
ไม่ผ่าน ZUBB | ไม่ผ่าน ZUBB | ไม่ผ่าน ZUBB | Mn, Mass/Meter |  | 890000000976 | 0010 | 1 | 79980687 | DBM1S401201200T | ข้ออ้อย 12มมx12มSD40(รญ) ตรง (T) | SD40 T | 2025-06-17 | 2024-01-01 | 2958465 | 2024-01-01 | 2958465 | 0.18 | 0.21 | 0.46 | 0.017 | 0.012 | 0.26 | 12.0 | 0.879 | 8.02 | 0.61 | 7.10 | 60 | 20.0 | 13 | 2 | 0
ไม่ผ่าน ZUBB | ไม่ผ่าน ZUBB | ไม่ผ่าน ZUBB | Mn, Mass/Meter |  | 890000000977 | 0010 | 1 | 79980688 | DBM1S401201200T | ข้ออ้อย 12มมx12มSD40(รญ) ตรง (T) | SD40 T | 2025-06-18 | 2024-01-01 | 2958465 | 2024-01-01 | 2958465 | 0.18 | 0.21 | 0.46 | 0.017 | 0.012 | 0.26 | 12.0 | 0.873 | 8.03 | 0.62 | 7.23 | 60 | 21.0 | 13 | 2 | 0
ไม่ผ่าน ZUBB | ไม่ผ่าน ZUBB | ไม่ผ่าน ZUBB | Mn, Mass/Meter |  | 890000000977 | 0010 | 2 | 79980689 | DBM1S401201200T | ข้ออ้อย 12มมx12มSD40(รญ) ตรง (T) | SD40 T | 2025-06-18 | 2024-01-01 | 2958465 | 2024-01-01 | 2958465 | 0.17 | 0.23 | 0.46 | 0.014 | 0.011 | 0.25 | 12.0 | 0.876 | 8.03 | 0.62 | 7.17 | 60 | 21.0 | 13 | 2 | 0
ไม่ผ่าน ZUBB | ไม่ผ่าน ZUBB | ไม่ผ่าน ZUBB | Mn, Mass/Meter |  | 890000000977 | 0010 | 3 | 79980690 | DBM1S401201200T | ข้ออ้อย 12มมx12มSD40(รญ) ตรง (T) | SD40 T | 2025-06-18 | 2024-01-01 | 2958465 | 2024-01-01 | 2958465 | 0.17 | 0.23 | 0.46 | 0.014 | 0.010 | 0.25 | 12.0 | 0.871 | 8.03 | 0.62 | 7.14 | 60 | 19.5 | 13 | 2 | 0
ไม่ผ่าน ZUBB | ไม่ผ่าน ZUBB | ไม่ผ่าน ZUBB | Mn, Mass/Meter |  | 890000000979 | 0010 | 1 | 79980683 | DBF1S401201200T | ข้ออ้อย 12มมx12มSD40(รญ) พับ (T) | SD40 T | 2025-06-18 | 2024-01-01 | 2958465 | 2024-01-01 | 2958465 | 0.18 | 0.21 | 0.46 | 0.017 | 0.012 | 0.26 | 12.0 | 0.876 | 8.06 | 0.63 | 7.14 | 61 | 20.0 | 13 | 2 | 0
ไม่ผ่าน ZUBB | ไม่ผ่าน ZUBB | ไม่ผ่าน ZUBB | Mn, Mass/Meter |  | 890000000979 | 0010 | 2 | 73480607 | DBF1S401201200T | ข้ออ้อย 12มมx12มSD40(รญ) พับ (T) | SD40 T | 2025-06-18 | 2024-01-01 | 2958465 | 2024-01-01 | 2958465 | 0.17 | 0.23 | 0.46 | 0.014 | 0.011 | 0.25 | 12.0 | 0.872 | 8.07 | 0.62 | 7.13 | 61 | 20.0 | 13 | 2 | 0
ไม่ผ่าน ZUBB | ไม่ผ่าน ZUBB | ไม่ผ่าน ZUBB | Mn, Mass/Meter |  | 890000000980 | 0010 | 1 | 73480608 | DBM1S401201200T | ข้ออ้อย 12มมx12มSD40(รญ) ตรง (T) | SD40 T | 2025-06-19 | 2024-01-01 | 2958465 | 2024-01-01 | 2958465 | 0.17 | 0.18 | 0.42 | 0.025 | 0.026 | 0.24 | 12.0 | 0.876 | 8.0 | 0.7 | 6.9 | 58 | 21 | 13 | 2 | 0
ไม่ผ่าน ZUBB | ไม่ผ่าน ZUBB | ไม่ผ่าน ZUBB | Mn, Mass/Meter |  | 890000000982 | 0010 | 1 | 799806B7 | DBM1S402501000 | ข้ออ้อย 25มมx10มSD40(รญ) ตรง | SD40 | 2025-06-19 | 2024-01-01 | 2958465 | 2024-01-01 | 2958465 | 0.30 | 0.30 | 1.14 | 0.007 | 0.037 | 0.49 | 10.0 | 3.828 | 16.69 | 1.56 | 15.05 | 62 | 18.0 | 13 | 2 | 0
ไม่ผ่าน ZUBB | ไม่ผ่าน ZUBB | ไม่ผ่าน ZUBB | Mn, Mass/Meter |  | 890000001001 | 0010 | 4 | 79980625 | DBM1S402501200 | ข้ออ้อย 25มมx12มSD40(รญ) ตรง | SD40 | 2025-06-21 | 2024-01-01 | 2958465 | 2024-01-01 | 2958465 | 0.30 | 0.3 | 1.34 | 0.009 | 0.03 | 0.53 | 12.0 | 3.756 | 16.75 | 1.60 | 15.31 | 62 | 17.0 | 13 | 2 | 0
ไม่ผ่าน ZUBB | ไม่ผ่าน ZUBB | ไม่ผ่าน ZUBB | Mn, Mass/Meter |  | 890000001004 | 0010 | 1 | 79980653 | DBM1S402501000 | ข้ออ้อย 25มมx10มSD40(รญ) ตรง | SD40 | 2025-06-23 | 2024-01-01 | 2958465 | 2024-01-01 | 2958465 | 0.33 | 0.28 | 1.29 | 0.01 | 0.035 | 0.52 | 10.0 | 3.770 | 16.73 | 1.61 | 15.64 | 63 | 17.0 | 13 | 2 | 0
ไม่ผ่าน ZUBB | ไม่ผ่าน ZUBB | ผ่าน | Si, Mn |  | 890000001007 | 0010 | 1 | 79980643 | DBM1S402501000 | ข้ออ้อย 25มมx10มSD40(รญ) ตรง | SD40 | 2025-06-23 | 2024-01-01 | 2958465 | 2024-01-01 | 2958465 | 0.31 | 0.31 | 1.26 | 0.009 | 0.029 | 0.52 | 10.0 | 3.776 | 16.73 | 1.63 | 15.71 | 63 | 19.0 | 13 | 2 | 0
ไม่ผ่าน ZUBB | ไม่ผ่าน ZUBB | ไม่ผ่าน ZUBB | Mn, Mass/Meter |  | 890000001019 | 0010 | 1 | 79980646 | DBM1S402501000 | ข้ออ้อย 25มมx10มSD40(รญ) ตรง | SD40 | 2025-06-23 | 2024-01-01 | 2958465 | 2024-01-01 | 2958465 | 0.30 | 0.3 | 1.34 | 0.009 | 0.03 | 0.53 | 10.0 | 3.817 | 16.74 | 1.67 | 15.78 | 63 | 17.0 | 13 | 2 | 0
ไม่ผ่าน ZUBB | ไม่ผ่าน ZUBB | ไม่ผ่าน ZUBB | Mn, Mass/Meter |  | 890000001031 | 0010 | 1 | 76601713 | DBC1S40120 | ข้ออ้อย 12มมxSD40 (Bar in Coil) | SD40 | 2025-06-27 | 2024-01-01 | 2958465 | 2024-01-01 | 2958465 | 0.31 | 0.28 | 1.14 | 0.006 | 0.024 | 0.50 |  | 0.895 | 8.1 | 0.7 | 8.0 | 58 | 24 | 12 | 2 | 0
ไม่ผ่าน ZUBB | ไม่ผ่าน ZUBB | ไม่ผ่าน ZUBB | Mn, Mass/Meter |  | 890000001032 | 0010 | 1 | 73480655 | DBF1S401201000T | ข้ออ้อย 12มมx10มSD40(รญ) พับ (T) | SD40 T | 2025-06-27 | 2024-01-01 | 2958465 | 2024-01-01 | 2958465 | 0.17 | 0.18 | 0.42 | 0.025 | 0.026 | 0.24 | 10.0 | 0.872 | 7.8 | 0.9 | 6.5 | 60 | 20 | 13 | 2 | 0
ไม่ผ่าน ZUBB | ไม่ผ่าน ZUBB | ไม่ผ่าน ZUBB | Mn, Mass/Meter |  | 890000001033 | 0010 | 1 | 73480654 | DBM1S401201000T | ข้ออ้อย 12มมx10มSD40(รญ) ตรง (T) | SD40 T | 2025-06-27 | 2024-01-01 | 2958465 | 2024-01-01 | 2958465 | 0.17 | 0.19 | 0.44 | 0.025 | 0.026 | 0.24 | 10.0 | 0.871 | 7.8 | 0.8 | 6.4 | 60 | 20 | 13 | 2 | 0
ไม่ผ่าน ZUBB | ไม่ผ่าน ZUBB | ไม่ผ่าน ZUBB | Mn, Mass/Meter |  | 890000001033 | 0010 | 2 | 73480653 | DBM1S401201000T | ข้ออ้อย 12มมx10มSD40(รญ) ตรง (T) | SD40 T | 2025-06-27 | 2024-01-01 | 2958465 | 2024-01-01 | 2958465 | 0.19 | 0.18 | 0.45 | 0.029 | 0.021 | 0.27 | 10.0 | 0.878 | 7.7 | 0.8 | 6.4 | 60 | 20 | 13 | 2 | 0
ไม่ผ่าน ZUBB | ไม่ผ่าน ZUBB | ไม่ผ่าน ZUBB | Mn, Mass/Meter |  | 890000001033 | 0010 | 3 | 73480652 | DBM1S401201000T | ข้ออ้อย 12มมx10มSD40(รญ) ตรง (T) | SD40 T | 2025-06-27 | 2024-01-01 | 2958465 | 2024-01-01 | 2958465 | 0.18 | 0.18 | 0.46 | 0.032 | 0.030 | 0.26 | 10.0 | 0.878 | 7.8 | 0.8 | 6.4 | 60 | 20 | 13 | 2 | 0
ไม่ผ่าน ZUBB | ไม่ผ่าน ZUBB | ไม่ผ่าน ZUBB | Mn, Mass/Meter |  | 890000001033 | 0010 | 4 | 73480651 | DBM1S401201000T | ข้ออ้อย 12มมx10มSD40(รญ) ตรง (T) | SD40 T | 2025-06-27 | 2024-01-01 | 2958465 | 2024-01-01 | 2958465 | 0.19 | 0.19 | 0.47 | 0.025 | 0.027 | 0.27 | 10.0 | 0.870 | 7.8 | 0.8 | 6.4 | 60 | 19 | 13 | 2 | 0
ไม่ผ่าน ZUBB | ไม่ผ่าน ZUBB | ไม่ผ่าน ZUBB | Mn, Mass/Meter |  | 890000001033 | 0010 | 5 | 73480650 | DBM1S401201000T | ข้ออ้อย 12มมx10มSD40(รญ) ตรง (T) | SD40 T | 2025-06-27 | 2024-01-01 | 2958465 | 2024-01-01 | 2958465 | 0.17 | 0.18 | 0.43 | 0.025 | 0.026 | 0.24 | 10.0 | 0.871 | 7.8 | 0.8 | 6.4 | 60 | 20 | 13 | 2 | 0
ไม่ผ่าน ZUBB | ไม่ผ่าน ZUBB | ไม่ผ่าน ZUBB | Mn, Mass/Meter |  | 890000001047 | 0010 | 6 | 73480632 | DBM1S401201200T | ข้ออ้อย 12มมx12มSD40(รญ) ตรง (T) | SD40 T | 2025-06-30 | 2024-01-01 | 2958465 | 2024-01-01 | 2958465 | 0.17 | 0.19 | 0.45 | 0.022 | 0.020 | 0.25 | 12.0 | 0.868 | 7.96 | 0.60 | 7.02 | 60 | 22.0 | 13 | 2 | 0
ไม่ผ่าน ZUBB | ไม่ผ่าน ZUBB | ไม่ผ่าน ZUBB | Mn, Mass/Meter |  | 890000001048 | 0010 | 8 | 89806199 | DBM1S402001000T | ข้ออ้อย 20มมx10มSD40(รญ) ตรง (T) | SD40 T | 2025-06-30 | 2024-01-01 | 2958465 | 2024-01-01 | 2958465 | 0.27 | 0.25 | 0.76 | 0.009 | 0.024 | 0.40 | 10.0 | 2.390 | 13.62 | 1.42 | 12.20 | 63 | 22.0 | 13 | 2 | 0
ไม่ผ่าน ZUBB | ไม่ผ่าน ZUBB | ผ่าน | Si, Mn |  | 890000001048 | 0010 | 17 | 89806190 | DBM1S402001000T | ข้ออ้อย 20มมx10มSD40(รญ) ตรง (T) | SD40 T | 2025-06-30 | 2024-01-01 | 2958465 | 2024-01-01 | 2958465 | 0.26 | 0.29 | 0.78 | 0.010 | 0.029 | 0.39 | 10.0 | 2.411 | 13.64 | 1.43 | 12.23 | 63 | 20.0 | 13 | 2 | 0
ไม่ผ่าน ZUBB | ไม่ผ่าน ZUBB | ผ่าน | Si, Mn |  | 890000001048 | 0010 | 28 | 89806179 | DBM1S402001000T | ข้ออ้อย 20มมx10มSD40(รญ) ตรง (T) | SD40 T | 2025-06-30 | 2024-01-01 | 2958465 | 2024-01-01 | 2958465 | 0.26 | 0.29 | 0.78 | 0.010 | 0.029 | 0.35 | 10.0 | 2.420 | 13.63 | 1.43 | 12.23 | 63 | 20.0 | 13 | 2 | 0
ไม่ผ่าน ZUBB | ไม่ผ่าน ZUBB | ไม่ผ่าน ZUBB | Mn, Mass/Meter |  | 890000001054 | 0010 | 1 | 73480647 | DBM1S401201000T | ข้ออ้อย 12มมx10มSD40(รญ) ตรง (T) | SD40 T | 2025-07-01 | 2024-01-01 | 2958465 | 2024-01-01 | 2958465 | 0.21 | 0.25 | 0.47 | 0.011 | 0.011 | 0.29 | 10 | 0.872 | 7.8 | 0.6 | 6.4 | 60 | 21 | 13 | 2 | 0
ไม่ผ่าน ZUBB | ไม่ผ่าน ZUBB | ไม่ผ่าน ZUBB | Mn, Mass/Meter |  | 890000001060 | 0010 | 1 | 73480649 | DBM1S401201000T | ข้ออ้อย 12มมx10มSD40(รญ) ตรง (T) | SD40 T | 2025-07-01 | 2024-01-01 | 2958465 | 2024-01-01 | 2958465 | 0.15 | 0.21 | 0.49 | 0.024 | 0.021 | 0.23 | 10.0 | 0.867 | 8.04 | 0.61 | 6.90 | 60 | 20.0 | 13 | 2 | 0
ไม่ผ่าน ZUBB | ไม่ผ่าน ZUBB | ไม่ผ่าน ZUBB | Mn, Mass/Meter |  | 890000001065 | 0010 | 1 | 79980651 | DBM1S402501000 | ข้ออ้อย 25มมx10มSD40(รญ) ตรง | SD40 | 2025-07-01 | 2024-01-01 | 2958465 | 2024-01-01 | 2958465 | 0.31 | 0.27 | 1.20 | 0.006 | 0.014 | 0.51 | 10.0 | 3.771 | 16.73 | 1.61 | 15.74 | 63 | 17.0 | 13 | 2 | 0
ไม่ผ่าน ZUBB | ไม่ผ่าน ZUBB | ไม่ผ่าน ZUBB | Mn, Mass/Meter |  | 890000001072 | 0010 | 4 | 86180604 | DBM1S402501000 | ข้ออ้อย 25มมx10มSD40(รญ) ตรง | SD40 | 2025-07-02 | 2024-01-01 | 2958465 | 2024-01-01 | 2958465 | 0.32 | 0.23 | 1.13 | 0.040 | 0.017 | 0.51 | 10.0 | 3.820 | 16.25 | 1.60 | 15.49 | 63 | 19.0 | 13 | 2 | 0
ไม่ผ่าน ZUBB | ไม่ผ่าน ZUBB | ไม่ผ่าน ZUBB | Mn, Mass/Meter |  | 890000001074 | 0010 | 1 | 73480644 | DBM1S401201000T | ข้ออ้อย 12มมx10มSD40(รญ) ตรง (T) | SD40 T | 2025-07-02 | 2024-01-01 | 2958465 | 2024-01-01 | 2958465 | 0.16 | 0.20 | 0.50 | 0.027 | 0.019 | 0.34 | 10.0 | 0.871 | 8.03 | 0.62 | 7.11 | 60 | 21.0 | 13 | 2 | 0
ไม่ผ่าน ZUBB | ไม่ผ่าน ZUBB | ไม่ผ่าน ZUBB | Mn, Mass/Meter |  | 890000001098 | 0010 | 1 | 73480646 | DBM1S401201000T | ข้ออ้อย 12มมx10มSD40(รญ) ตรง (T) | SD40 T | 2025-07-03 | 2024-01-01 | 2958465 | 2024-01-01 | 2958465 | 0.17 | 0.22 | 0.49 | 0.023 | 0.021 | 0.25 | 10.0 | 0.870 | 8.03 | 0.61 | 7.07 | 60 | 21.0 | 13 | 2 | 0
ไม่ผ่าน ZUBB | ไม่ผ่าน ZUBB | ไม่ผ่าน ZUBB | Mn, Mass/Meter |  | 890000001098 | 0010 | 2 | 73480645 | DBM1S401201000T | ข้ออ้อย 12มมx10มSD40(รญ) ตรง (T) | SD40 T | 2025-07-03 | 2024-01-01 | 2958465 | 2024-01-01 | 2958465 | 0.15 | 0.17 | 0.46 | 0.036 | 0.025 | 0.23 | 10.0 | 0.867 | 8.04 | 0.58 | 7.07 | 60 | 21.0 | 13 | 2 | 0
ไม่ผ่าน ZUBB | ไม่ผ่าน ZUBB | ไม่ผ่าน ZUBB | Mn, Mass/Meter |  | 890000001102 | 0010 | 1 | 89806237 | DBM1S402501200T | ข้ออ้อย 25มมx12มSD40(รญ) ตรง (T) | SD40 T | 2025-07-04 | 2024-01-01 | 2958465 | 2024-01-01 | 2958465 | 0.22 | 0.25 | 0.76 | 0.008 | 0.026 | 0.35 | 12.0 | 3.840 | 16.41 | 1.63 | 17.21 | 60 | 20.0 | 13 | 2 | 0
ไม่ผ่าน ZUBB | ไม่ผ่าน ZUBB | ไม่ผ่าน ZUBB | Ceq, Mass/Meter |  | 890000001110 | 0010 | 1 | 86180619 | DBM1S402501200 | ข้ออ้อย 25มมx12มSD40(รญ) ตรง | SD40 | 2025-07-04 | 2024-01-01 | 2958465 | 2024-01-01 | 2958465 | 0.30 | 0.27 | 1.10 | 0.017 | 0.023 | 0.48 | 12.0 | 3.770 | 16.39 | 1.64 | 17.12 | 61 | 20.0 | 13 | 2 | 0
ไม่ผ่าน ZUBB | ไม่ผ่าน ZUBB | ไม่ผ่าน ZUBB | Mn, Mass/Meter |  | 890000001111 | 0010 | 2 | 86180620 | DBM1S402501200 | ข้ออ้อย 25มมx12มSD40(รญ) ตรง | SD40 | 2025-07-05 | 2024-01-01 | 2958465 | 2024-01-01 | 2958465 | 0.31 | 0.27 | 1.11 | 0.018 | 0.024 | 0.49 | 12.03 | 3.775 | 16.40 | 1.60 | 17.31 | 61 | 20.0 | 13 | 2 | 0
ไม่ผ่าน ZUBB | ไม่ผ่าน ZUBB | ไม่ผ่าน ZUBB | Mn, Mass/Meter |  | 890000001111 | 0010 | 5 | 86180623 | DBM1S402501200 | ข้ออ้อย 25มมx12มSD40(รญ) ตรง | SD40 | 2025-07-05 | 2024-01-01 | 2958465 | 2024-01-01 | 2958465 | 0.33 | 0.25 | 1.18 | 0.027 | 0.027 | 0.53 | 12.0 | 3.772 | 16.42 | 1.64 | 16.98 | 61 | 20.0 | 13 | 2 | 0
ไม่ผ่าน ZUBB | ไม่ผ่าน ZUBB | ไม่ผ่าน ZUBB | Mn, Mass/Meter |  | 890000001115 | 0010 | 1 | 73480620 | DBM1S401001000T | ข้ออ้อย 10มมx10มSD40(รญ) ตรง | SD40 T | 2025-07-05 | 2024-01-01 | 2958465 | 2024-01-01 | 2958465 | 0.15 | 0.19 | 0.49 | 0.029 | 0.019 | 0.23 | 10.0 | 0.604 | 6.84 | 0.46 | 5.98 | 58 | 21.0 | 13 | 2 | 0
ไม่ผ่าน ZUBB | ไม่ผ่าน ZUBB | ไม่ผ่าน ZUBB | Mn, Mass/Meter |  | 890000001116 | 0010 | 1 | 86180624 | DBM1S402801200 | ข้ออ้อย 28มมx12มSD40(รญ) ตรง | SD40 | 2025-07-05 | 2024-01-01 | 2958465 | 2024-01-01 | 2958465 | 0.34 | 0.26 | 1.12 | 0.021 | 0.029 | 0.52 | 12.0 | 4.810 | 19.16 | 1.70 | 20.61 | 60 | 20.0 | 13 | 2 | 0
ไม่ผ่าน ZUBB | ไม่ผ่าน ZUBB | ไม่ผ่าน ZUBB | Mn, Mass/Meter |  | 890000001129 | 0010 | 1 | 86180618 | DBM1S402501200 | ข้ออ้อย 25มมx12มSD40(รญ) ตรง | SD40 | 2025-07-08 | 2024-01-01 | 2958465 | 2024-01-01 | 2958465 | 0.33 | 0.27 | 1.19 | 0.019 | 0.033 | 0.53 | 12.0 | 3.762 | 16.40 | 1.62 | 17.31 | 61 | 20.0 | 13 | 2 | 0
ไม่ผ่าน ZUBB | ไม่ผ่าน ZUBB | ไม่ผ่าน ZUBB | Mn, Mass/Meter |  | 890000001131 | 0010 | 1 | 89806237 | DBM1S402501000T | ข้ออ้อย 25มมx10มSD40(รญ) ตรง (T) | SD40 T | 2025-07-08 | 2024-01-01 | 2958465 | 2024-01-01 | 2958465 | 0.22 | 0.25 | 0.76 | 0.008 | 0.026 | 0.35 | 10.0 | 3.840 | 16.41 | 1.63 | 17.21 | 60 | 20.0 | 13 | 2 | 0
ไม่ผ่าน ZUBB | ไม่ผ่าน ZUBB | ไม่ผ่าน ZUBB | Mn, Mass/Meter |  | 890000001135 | 0010 | 1 | 86280701 | DBM1S403201200 | ข้ออ้อย 32มมx12มSD40(รญ) ตรง | SD40 | 2025-07-09 | 2024-01-01 | 2958465 | 2024-01-01 | 2958465 | 0.32 | 0.26 | 1.16 | 0.027 | 0.018 | 0.51 | 12.0 | 6.314 | 22.02 | 2.16 | 23.31 | 63 | 20.0 | 13 | 2 | 0
ไม่ผ่าน ZUBB | ไม่ผ่าน ZUBB | ไม่ผ่าน ZUBB | Mn, Mass/Meter |  | 890000001154 | 0010 | 1 | 76180617 | DBM1S401601200 | ข้ออ้อย 16มมx12มSD40(รญ) ตรง | SD40 | 2025-07-14 | 2024-01-01 | 2958465 | 2024-01-01 | 2958465 | 0.31 | 0.28 | 1.14 | 0.006 | 0.024 | 0.50 | 12.0 | 1.551 | 10.7 | 0.8 | 9.6 | 56 | 20 | 13 | 2 | 0
ไม่ผ่าน ZUBB | ไม่ผ่าน ZUBB | ไม่ผ่าน ZUBB | Si, Mass/Meter |  | 890000001182 | 0010 | 1 | 73480655 | DBM1S401001000T | ข้ออ้อย 10มมx10มSD40(รญ) ตรง | SD40 T | 2025-07-19 | 2024-01-01 | 2958465 | 2024-01-01 | 2958465 | 0.20 | 0.29 | 0.61 | 0.038 | 0.021 | 0.30 | 10.0 | 0.615 | 6.8 | 0.6 | 6.8 | 56 | 19 | 13 | 2 | 0
ไม่ผ่าน ZUBB | ไม่ผ่าน ZUBB | ไม่ผ่าน ZUBB | Mn, Mass/Meter |  | 890000001194 | 0010 | 1 | 86280714 | DBM1S403201000 | ข้ออ้อย 32มมx10มSD40(รญ) ตรง | SD40 | 2025-07-23 | 2024-01-01 | 2958465 | 2024-01-01 | 2958465 | 0.31 | 0.29 | 1.21 | 0.031 | 0.024 | 0.51 | 10.0 | 6.189 | 22.02 | 1.90 | 22.76 | 63 | 21.0 | 13 | 2 | 0
ไม่ผ่าน ZUBB | ไม่ผ่าน ZUBB | ผ่าน | Si, Mn |  | 890000001213 | 0010 | 1 | 76180629 | DBM1S401201200BO | ข้ออ้อย 12มมx12มSD40(รญ) ตรง BO | SD40 | 2025-07-26 | 2024-01-01 | 2958465 | 2024-01-01 | 2958465 | 0.32 | 0.32 | 1.12 | 0.039 | 0.033 | 0.51 | 12.0 | 0.868 | 8.22 | 0.59 | 7.40 | 58 | 20.0 | 13 | 2 | 0
ไม่ผ่าน ZUBB | ไม่ผ่าน ZUBB | ไม่ผ่าน ZUBB | Mn, Mass/Meter |  | 890000001219 | 0010 | 1 | 86280719 | DBM1S403201000 | ข้ออ้อย 32มมx10มSD40(รญ) ตรง | SD40 | 2025-07-29 | 2024-01-01 | 2958465 | 2024-01-01 | 2958465 | 0.31 | 0.29 | 1.21 | 0.031 | 0.024 | 0.51 | 10.0 | 6.189 | 22.02 | 1.90 | 22.76 | 63 | 21.0 | 13 | 2 | 0
ไม่ผ่าน ZUBB | ไม่ผ่าน ZUBB | ไม่ผ่าน ZUBB | Ceq, Mass/Meter |  | 890000001239 | 0010 | 2 | 86180644 | DBM1S401601200 | ข้ออ้อย 16มมx12มSD40(รญ) ตรง | SD40 | 2025-08-01 | 2024-01-01 | 2958465 | 2024-01-01 | 2958465 | 0.30 | 0.25 | 1.08 | 0.035 | 0.02 | 0.48 | 12.0 | 1.550 | 10.56 | 0.97 | 10.41 | 64 | 21.0 | 13 | 2 | 0
ไม่ผ่าน ZUBB | ไม่ผ่าน ZUBB | ไม่ผ่าน ZUBB | C, Mass/Meter |  | 890000001243 | 0010 | 1 | 79807179 | DBM1S401201000T | ข้ออ้อย 12มมx10มSD40(รญ) ตรง (T) | SD40 T | 2025-08-02 | 2024-01-01 | 2958465 | 2024-01-01 | 2958465 | 0.14 | 0.20 | 0.60 | 0.009 | 0.024 | 0.24 | 10.0 | 0.867 | 8.27 | 0.62 | 7.29 | 58 | 21.0 | 13 | 2 | 0
ไม่ผ่าน ZUBB | ไม่ผ่าน ZUBB | ไม่ผ่าน ZUBB | Mn, Mass/Meter |  | 890000001246 | 0010 | 1 | 79807160 | DBM1S401201000T | ข้ออ้อย 12มมx10มSD40(รญ) ตรง (T) | SD40 T | 2025-08-02 | 2024-01-01 | 2958465 | 2024-01-01 | 2958465 | 0.18 | 0.23 | 0.49 | 0.044 | 0.027 | 0.26 | 10.0 | 0.876 | 8.26 | 0.64 | 7.21 | 58 | 20.0 | 13 | 2 | 0
ไม่ผ่าน ZUBB | ไม่ผ่าน ZUBB | ไม่ผ่าน ZUBB | Mn, Mass/Meter |  | 890000001275 | 0010 | 1 | 86180623 | DBM1S402801200 | ข้ออ้อย 28มมx12มSD40(รญ) ตรง | SD40 | 2025-08-15 | 2024-01-01 | 2958465 | 2024-01-01 | 2958465 | 0.33 | 0.26 | 1.12 | 0.028 | 0.017 | 0.52 | 12.0 | 4.814 | 19.15 | 1.70 | 20.60 | 60 | 20.0 | 13 | 2 | 0
ไม่ผ่าน ZUBB | ไม่ผ่าน ZUBB | ไม่ผ่าน ZUBB | Si, Mass/Meter |  | 890000001278 | 0010 | 2 | 76280839 | DBM1S401201000T | ข้ออ้อย 12มมx10มSD40(รญ) ตรง (T) | SD40 T | 2025-08-16 | 2024-01-01 | 2958465 | 2024-01-01 | 2958465 | 0.18 | 0.26 | 0.63 | 0.032 | 0.032 | 0.29 | 10.0 | 0.869 | 8.33 | 0.57 | 7.62 | 59 | 20.0 | 13 | 2 | 0
ไม่ผ่าน ZUBB | ไม่ผ่าน ZUBB | ไม่ผ่าน ZUBB | Si, Mass/Meter |  | 890000001279 | 0010 | 3 | 79808115 | DBM1S401201000T | ข้ออ้อย 12มมx10มSD40(รญ) ตรง (T) | SD40 T | 2025-08-16 | 2024-01-01 | 2958465 | 2024-01-01 | 2958465 | 0.20 | 0.15 | 0.58 | 0.010 | 0.025 | 0.29 | 10.0 | 0.868 | 8.34 | 0.58 | 7.62 | 59 | 20.0 | 13 | 2 | 0
ไม่ผ่าน ZUBB | ไม่ผ่าน ZUBB | ไม่ผ่าน ZUBB | Si, Mass/Meter |  | 890000001281 | 0010 | 1 | 79808112 | DBM1S401201000T | ข้ออ้อย 12มมx10มSD40(รญ) ตรง (T) | SD40 T | 2025-08-16 | 2024-01-01 | 2958465 | 2024-01-01 | 2958465 | 0.20 | 0.15 | 0.58 | 0.010 | 0.025 | 0.29 | 10.0 | 0.869 | 8.10 | 0.61 | 7.36 | 59 | 20.0 | 13 | 2 | 0
ไม่ผ่าน ZUBB | ไม่ผ่าน ZUBB | ไม่ผ่าน ZUBB | Mn, Mass/Meter |  | 890000001289 | 0010 | 1 | 86280779 | DBM1S402501200 | ข้ออ้อย 25มมx12มSD40(รญ) ตรง | SD40 | 2025-08-18 | 2024-01-01 | 2958465 | 2024-01-01 | 2958465 | 0.30 | 0.30 | 1.20 | 0.026 | 0.021 | 0.50 | 12 | 3.761 | 16.64 | 1.61 | 17.26 | 65 | 20.0 | 13 | 2 | 0
ไม่ผ่าน ZUBB | ไม่ผ่าน ZUBB | ไม่ผ่าน ZUBB | Si, Mass/Meter |  | 890000001293 | 0010 | 2 | 79908129 | DBM1S401201000T | ข้ออ้อย 12มมx10มSD40(รญ) ตรง (T) | SD40 T | 2025-08-19 | 2024-01-01 | 2958465 | 2024-01-01 | 2958465 | 0.18 | 0.16 | 0.53 | 0.007 | 0.024 | 0.27 | 10.0 | 0.873 | 8.36 | 0.56 | 7.12 | 59 | 20.0 | 13 | 2 | 0
ไม่ผ่าน ZUBB | ไม่ผ่าน ZUBB | ไม่ผ่าน ZUBB | Si, Mass/Meter |  | 890000001296 | 0010 | 1 | 73480630 | DBM1S401201200T | ข้ออ้อย 12มมx12มSD40(รญ) ตรง (T) | SD40 T | 2025-08-19 | 2024-01-01 | 2958465 | 2024-01-01 | 2958465 | 0.18 | 0.16 | 0.53 | 0.007 | 0.024 | 0.27 | 12.0 | 0.873 | 8.36 | 0.56 | 7.12 | 59 | 20.0 | 13 | 2 | 0
ไม่ผ่าน ZUBB | ไม่ผ่าน ZUBB | ไม่ผ่าน ZUBB | Mn, Mass/Meter |  | 890000001297 | 0010 | 1 | 86280791 | DBM1S402501200 | ข้ออ้อย 25มมx12มSD40(รญ) ตรง | SD40 | 2025-08-20 | 2024-01-01 | 2958465 | 2024-01-01 | 2958465 | 0.31 | 0.27 | 1.18 | 0.029 | 0.021 | 0.51 | 12 | 3.764 | 16.64 | 1.56 | 17.21 | 65 | 21.0 | 13 | 2 | 0
ไม่ผ่าน ZUBB | ไม่ผ่าน ZUBB | ไม่ผ่าน ZUBB | Mn, Mass/Meter |  | 890000001306 | 0010 | 1 | 76180623 | DBC1S40120 | ข้ออ้อย 12มมxSD40 (Bar in Coil) | SD40 | 2025-08-21 | 2024-01-01 | 2958465 | 2024-01-01 | 2958465 | 0.33 | 0.28 | 1.15 | 0.015 | 0.020 | 0.52 |  | 0.870 | 8.1 | 0.7 | 7.5 | 58 | 23 | 12 | 2 | 0
ไม่ผ่าน ZUBB | ไม่ผ่าน ZUBB | ไม่ผ่าน ZUBB | Mn, Mass/Meter |  | 890000001321 | 0010 | 1 | 86280790 | DBM1S402501200 | ข้ออ้อย 25มมx12มSD40(รญ) ตรง | SD40 | 2025-08-26 | 2024-01-01 | 2958465 | 2024-01-01 | 2958465 | 0.30 | 0.28 | 1.18 | 0.031 | 0.016 | 0.5 | 12 | 3.766 | 16.65 | 1.59 | 17.16 | 65 | 20.0 | 13 | 2 | 0
ไม่ผ่าน ZUBB | ไม่ผ่าน ZUBB | ไม่ผ่าน ZUBB | Mn, Mass/Meter |  | 890000001331 | 0010 | 1 | 79808228 | DBM1S401201200 | ข้ออ้อย 12มมx12มSD40(รญ) ตรง | SD40 | 2025-08-30 | 2024-01-01 | 2958465 | 2024-01-01 | 2958465 | 0.32 | 0.28 | 1.15 | 0.031 | 0.017 | 0.51 | 12.0 | 0.867 | 8.34 | 0.58 | 7.20 | 58 | 20.0 | 13 | 2 | 0
ไม่ผ่าน ZUBB | ไม่ผ่าน ZUBB | ไม่ผ่าน ZUBB | Mn, Mass/Meter |  | 890000001331 | 0010 | 3 | 79808224 | DBM1S401201200 | ข้ออ้อย 12มมx12มSD40(รญ) ตรง | SD40 | 2025-08-30 | 2024-01-01 | 2958465 | 2024-01-01 | 2958465 | 0.32 | 0.29 | 1.13 | 0.034 | 0.017 | 0.50 | 12.0 | 0.867 | 8.35 | 0.58 | 7.20 | 58 | 20.0 | 13 | 2 | 0
ไม่ผ่าน ZUBB | ไม่ผ่าน ZUBB | ไม่ผ่าน ZUBB | Mn, Mass/Meter |  | 890000001336 | 0010 | 3 | 79808223 | DBM1S401201200 | ข้ออ้อย 12มมx12มSD40(รญ) ตรง | SD40 | 2025-08-30 | 2024-01-01 | 2958465 | 2024-01-01 | 2958465 | 0.32 | 0.28 | 1.15 | 0.031 | 0.017 | 0.51 | 12.0 | 0.867 | 8.34 | 0.58 | 7.20 | 58 | 20.0 | 13 | 2 | 0
ไม่ผ่าน ZUBB | ไม่ผ่าน ZUBB | ไม่ผ่าน ZUBB | Mn, Mass/Meter |  | 890000001346 | 0010 | 1 | 73480746 | DBM1S401201200T | ข้ออ้อย 12มมx12มSD40(รญ) ตรง (T) | SD40 T | 2025-09-03 | 2024-01-01 | 2958465 | 2024-01-01 | 2958465 | 0.20 | 0.21 | 0.45 | 0.022 | 0.024 | 0.27 | 12.0 | 0.869 | 8.30 | 0.75 | 7.26 | 58 | 22.0 | 13 | 2 | 0
ไม่ผ่าน ZUBB | ไม่ผ่าน ZUBB | ไม่ผ่าน ZUBB | Mn, Mass/Meter |  | 890000001351 | 0010 | 1 | 86280715 | DBM1S403201000 | ข้ออ้อย 32มมx10มSD40(รญ) ตรง | SD40 | 2025-09-03 | 2024-01-01 | 2958465 | 2024-01-01 | 2958465 | 0.30 | 0.30 | 1.22 | 0.026 | 0.023 | 0.50 | 10.0 | 6.190 | 22.04 | 1.88 | 22.56 | 63 | 20.0 | 13 | 2 | 0
ไม่ผ่าน ZUBB | ไม่ผ่าน ZUBB | ไม่ผ่าน ZUBB | Mn, Mass/Meter |  | 890000001352 | 0010 | 1 | 73480745 | DBM1S401201200T | ข้ออ้อย 12มมx12มSD40(รญ) ตรง (T) | SD40 T | 2025-09-03 | 2024-01-01 | 2958465 | 2024-01-01 | 2958465 | 0.18 | 0.22 | 0.46 | 0.020 | 0.022 | 0.26 | 12.0 | 0.872 | 8.30 | 0.82 | 7.32 | 58 | 22.5 | 13 | 2 | 0
ไม่ผ่าน ZUBB | ไม่ผ่าน ZUBB | ไม่ผ่าน ZUBB | Mn, Mass/Meter |  | 890000001358 | 0010 | 2 | 73480993 | DBM1S401201000T | ข้ออ้อย 12มมx10มSD40(รญ) ตรง (T) | SD40 T | 2025-09-06 | 2024-01-01 | 2958465 | 2024-01-01 | 2958465 | 0.18 | 0.20 | 0.50 | 0.037 | 0.022 | 0.27 | 10.0 | 0.868 | 8.32 | 0.54 | 7.70 | 58 | 21.0 | 13 | 2 | 0
ไม่ผ่าน ZUBB | ไม่ผ่าน ZUBB | ไม่ผ่าน ZUBB | Mn, Mass/Meter |  | 890000001358 | 0010 | 6 | 73480989 | DBM1S401201000T | ข้ออ้อย 12มมx10มSD40(รญ) ตรง (T) | SD40 T | 2025-09-06 | 2024-01-01 | 2958465 | 2024-01-01 | 2958465 | 0.16 | 0.20 | 0.49 | 0.023 | 0.023 | 0.24 | 10.0 | 0.867 | 8.34 | 0.56 | 7.59 | 58 | 22.0 | 13 | 2 | 0
ไม่ผ่าน ZUBB | ไม่ผ่าน ZUBB | ไม่ผ่าน ZUBB | Mn, Mass/Meter |  | 890000001359 | 0010 | 1 | 73480994 | DBM1S401201000T | ข้ออ้อย 12มมx10มSD40(รญ) ตรง (T) | SD40 T | 2025-09-06 | 2024-01-01 | 2958465 | 2024-01-01 | 2958465 | 0.16 | 0.22 | 0.48 | 0.024 | 0.027 | 0.24 | 10.0 | 0.869 | 8.34 | 0.57 | 7.22 | 60 | 20.0 | 13 | 2 | 0
ไม่ผ่าน ZUBB | ไม่ผ่าน ZUBB | ไม่ผ่าน ZUBB | Mn, Mass/Meter |  | 890000001359 | 0010 | 2 | 73480908 | DBM1S401201000T | ข้ออ้อย 12มมx10มSD40(รญ) ตรง (T) | SD40 T | 2025-09-06 | 2024-01-01 | 2958465 | 2024-01-01 | 2958465 | 0.18 | 0.21 | 0.50 | 0.026 | 0.027 | 0.26 | 10.0 | 0.871 | 8.35 | 0.56 | 7.41 | 60 | 20.0 | 13 | 2 | 0
ไม่ผ่าน ZUBB | ไม่ผ่าน ZUBB | ไม่ผ่าน ZUBB | Mn, Mass/Meter |  | 890000001370 | 0010 | 2 | 86280788 | DBM1S402501200 | ข้ออ้อย 25มมx12มSD40(รญ) ตรง | SD40 | 2025-09-09 | 2024-01-01 | 2958465 | 2024-01-01 | 2958465 | 0.31 | 0.27 | 1.21 | 0.034 | 0.017 | 0.52 | 12 | 3.751 | 16.59 | 1.59 | 17.13 | 65 | 20.0 | 13 | 2 | 0
ไม่ผ่าน ZUBB | ไม่ผ่าน ZUBB | ไม่ผ่าน ZUBB | Mn, Mass/Meter |  | 890000001376 | 0010 | 1 | 79809029 | DBM1S401201000T | ข้ออ้อย 12มมx10มSD40(รญ) ตรง (T) | SD40 T | 2025-09-11 | 2024-01-01 | 2958465 | 2024-01-01 | 2958465 | 0.18 | 0.22 | 0.49 | 0.019 | 0.017 | 0.26 | 10.0 | 0.853 | 8.35 | 0.79 | 7.12 | 58 | 21.0 | 13 | 2 | 0
ไม่ผ่าน ZUBB | ไม่ผ่าน ZUBB | ไม่ผ่าน ZUBB | Mn, Mass/Meter |  | 890000001381 | 0010 | 1 | 79809034 | DBM1S401201000T | ข้ออ้อย 12มมx10มSD40(รญ) ตรง (T) | SD40 T | 2025-09-12 | 2024-01-01 | 2958465 | 2024-01-01 | 2958465 | 0.18 | 0.22 | 0.49 | 0.019 | 0.017 | 0.26 | 10.0 | 0.853 | 8.35 | 0.79 | 7.12 | 58 | 21.0 | 13 | 2 | 0
ไม่ผ่าน ZUBB | ไม่ผ่าน ZUBB | ไม่ผ่าน ZUBB | Mn, Mass/Meter |  | 890000001383 | 0010 | 1 | 79809036 | DBF1S401201000T | ข้ออ้อย 12มมx10มSD40(รญ) พับ (T) | SD40 T | 2025-09-13 | 2024-01-01 | 2958465 | 2024-01-01 | 2958465 | 0.18 | 0.22 | 0.49 | 0.019 | 0.017 | 0.26 | 10.0 | 0.853 | 8.35 | 0.79 | 7.12 | 58 | 21.0 | 13 | 2 | 0
ไม่ผ่าน ZUBB | ไม่ผ่าน ZUBB | ไม่ผ่าน ZUBB | Mn, Mass/Meter |  | 890000001392 | 0010 | 1 | 86280785 | DBM1S402501200 | ข้ออ้อย 25มมx12มSD40(รญ) ตรง | SD40 | 2025-09-17 | 2024-01-01 | 2958465 | 2024-01-01 | 2958465 | 0.32 | 0.30 | 1.19 | 0.034 | 0.022 | 0.51 | 12 | 3.762 | 16.61 | 1.62 | 17.22 | 65 | 19.0 | 13 | 2 | 0
ไม่ผ่าน ZUBB | ไม่ผ่าน ZUBB | ผ่าน | Si, Mn |  | 890000001408 | 0010 | 1 | 86200327 | DBM1S502001000T | ข้ออ้อย 20มมx10มSD50(รญ) ตรง (T) | SD50T | 2025-09-24 | 2024-01-01 | 2958465 | 2024-01-01 | 2958465 | 0.32 | 0.33 | 1.35 | 0.018 | 0.030 | 0.54 | 10 | 2.428 | 13.62 | 1.40 | 13.12 | 63 | 16.0 | 13 | 2 | 0
ไม่ผ่าน ZUBB | ไม่ผ่าน ZUBB | ผ่าน | Si, Mn |  | 890000001412 | 0010 | 1 | 86201588 | DBM1S502501200T | ข้ออ้อย 25มมx12มSD50(รญ) ตรง (T) | SD50 T | 2025-09-25 | 2024-01-01 | 2958465 | 2024-01-01 | 2958465 | 0.34 | 0.35 | 1.34 | 0.010 | 0.030 | 0.56 | 12.0 | 3.783 | 16.62 | 1.68 | 16.80 | 62 | 16.0 | 13 | 2 | 0
ไม่ผ่าน ZUBB | ไม่ผ่าน ZUBB | ไม่ผ่าน ZUBB | Mn, Mass/Meter |  | 890000001415 | 0010 | 1 | 86280783 | DBM1S402501200 | ข้ออ้อย 25มมx12มSD40(รญ) ตรง | SD40 | 2025-09-27 | 2024-01-01 | 2958465 | 2024-01-01 | 2958465 | 0.30 | 0.29 | 1.22 | 0.036 | 0.036 | 0.50 | 12 | 3.750 | 16.63 | 1.58 | 16.98 | 65 | 21.0 | 13 | 2 | 0
ไม่ผ่าน ZUBB | ไม่ผ่าน ZUBB | ไม่ผ่าน ZUBB | C, Mass/Meter |  | 890000001435 | 0010 | 1 | 79810056 | DBM1S401201000T | ข้ออ้อย 12มมx10มSD40(รญ) ตรง (T) | SD40 T | 2025-10-07 | 2024-01-01 | 2958465 | 2024-01-01 | 2958465 | 0.14 | 0.22 | 0.59 | 0.006 | 0.023 | 0.24 | 10.0 | 0.868 | 8.35 | 0.59 | 7.26 | 59 | 20.0 | 13 | 2 | 0
ไม่ผ่าน ZUBB | ไม่ผ่าน ZUBB | ไม่ผ่าน ZUBB | Si, Mass/Meter |  | 890000001441 | 0010 | 3 | 79810023 | DBM1S401201000T | ข้ออ้อย 12มมx10มSD40(รญ) ตรง (T) | SD40 T | 2025-10-09 | 2024-01-01 | 2958465 | 2024-01-01 | 2958465 | 0.16 | 0.26 | 0.61 | 0.009 | 0.021 | 0.26 | 10.0 | 0.870 | 8.31 | 0.75 | 7.52 | 59 | 21.0 | 13 | 2 | 0
ไม่ผ่าน ZUBB | ไม่ผ่าน ZUBB | ไม่ผ่าน ZUBB | Mn, Mass/Meter |  | 890000001477 | 0010 | 1 | 86280775 | DBM1S402501200 | ข้ออ้อย 25มมx12มSD40(รญ) ตรง | SD40 | 2025-11-08 | 2024-01-01 | 2958465 | 2024-01-01 | 2958465 | 0.30 | 0.30 | 1.19 | 0.034 | 0.017 | 0.5 | 12 | 3.755 | 16.59 | 1.58 | 17.11 | 65 | 21.0 | 13 | 2 | 0
ไม่ผ่าน ZUBB | ไม่ผ่าน ZUBB | ไม่ผ่าน ZUBB | Mn, Mass/Meter |  | 890000001492 | 0010 | 1 | 86280774 | DBM1S402501200 | ข้ออ้อย 25มมx12มSD40(รญ) ตรง | SS400 | 2025-11-27 | 2024-01-01 | 2958465 | 2024-01-01 | 2958465 | 0.31 | 0.30 | 1.17 | 0.032 | 0.024 | 0.50 | 12 | 3.755 | 16.62 | 1.57 | 17.12 | 65 | 20.0 | 13 | 2 | 0
ไม่ผ่าน ZUBB | ไม่ผ่าน ZUBB | ไม่ผ่าน ZUBB | Mn, Mass/Meter |  | 890000001496 | 0010 | 2 | 86280773 | DBM1S402501200 | ข้ออ้อย 25มมx12มSD40(รญ) ตรง | SD40 | 2025-12-02 | 2024-01-01 | 2958465 | 2024-01-01 | 2958465 | 0.33 | 0.27 | 1.16 | 0.034 | 0.018 | 0.52 | 12 | 3.751 | 16.57 | 1.57 | 17.12 | 65 | 20.0 | 13 | 2 | 0
ไม่ผ่าน ZUBB | ไม่ผ่าน ZUBB | ไม่ผ่าน ZUBB | Mn, Mass/Meter |  | 890000001516 | 0010 | 1 | 86280771 | DBM1S402501200 | ข้ออ้อย 25มมx12มSD40(รญ) ตรง | SD40 | 2025-12-19 | 2024-01-01 | 2958465 | 2024-01-01 | 2958465 | 0.30 | 0.30 | 1.20 | 0.026 | 0.021 | 0.50 | 12 | 3.761 | 16.64 | 1.61 | 17.26 | 65 | 20.0 | 13 | 2 | 0
ไม่ผ่าน ZUBB | ไม่ผ่าน ZUBB | ไม่ผ่าน ZUBB | Mn, Mass/Meter |  | 890000001517 | 0010 | 1 | 79812150 | DBM1S401201200 | ข้ออ้อย 12มมx12มSD40(รญ) ตรง | SD40 | 2025-12-20 | 2024-01-01 | 2958465 | 2024-01-01 | 2958465 | 0.32 | 0.26 | 1.16 | 0.017 | 0.023 | 0.51 | 12.0 | 0.850 | 8.24 | 0.65 | 7.10 | 64 | 20.0 | 13 | 2 | 0
ไม่ผ่าน ZUBB | ไม่ผ่าน ZUBB | ไม่ผ่าน ZUBB | Mn, Mass/Meter |  | 890000001538 | 0010 | 1 | 86280767 | DBM1S402501200 | ข้ออ้อย 25มมx12มSD40(รญ) ตรง | SD40 | 2026-01-10 | 2024-01-01 | 2958465 | 2024-01-01 | 2958465 | 0.31 | 0.27 | 1.14 | 0.032 | 0.024 | 0.50 | 12 | 3.775 | 16.65 | 1.58 | 17.11 | 65 | 20.0 | 13 | 2 | 0
ไม่ผ่าน ZUBB | ไม่ผ่าน ZUBB | ผ่าน | C, Ceq |  | 890000001549 | 0010 | 1 | 85881286 | DBM1S402500990T | ข้ออ้อย 25มมx9.9มSD40(รญ) ตรง (T) | SD40 T | 2026-01-21 | 2024-01-01 | 2958465 | 2024-01-01 | 2958465 | 0.20 | 0.25 | 0.73 | 0.021 | 0.014 | 0.31 | 9.90 | 3.739 | 16.57 | 1.86 | 16.32 | 66 | 21.0 | 13 | 2 | 0
ไม่ผ่าน ZUBB | ไม่ผ่าน ZUBB | ไม่ผ่าน ZUBB | Mn, Mass/Meter |  | 890000001575 | 0010 | 3 | 89902097 | DBM1S502501200 | ข้ออ้อย 25มมx12มSD50(รญ) ตรง | SD50 | 2026-02-14 | 2024-01-01 | 2958465 | 2024-01-01 | 2958465 | 0.34 | 0.33 | 1.37 | 0.025 | 0.028 | 0.57 | 12.0 | 3.752 | 16.41 | 1.68 | 13.65 | 62 | 15.0 | 13 | 2 | 0
ไม่ผ่าน ZUBB | ไม่ผ่าน ZUBB | ไม่ผ่าน ZUBB | Mn, Mass/Meter |  | 890000001575 | 0010 | 4 | 89902098 | DBM1S502501200 | ข้ออ้อย 25มมx12มSD50(รญ) ตรง | SD50 | 2026-02-14 | 2024-01-01 | 2958465 | 2024-01-01 | 2958465 | 0.33 | 0.31 | 1.40 | 0.021 | 0.026 | 0.56 | 12.0 | 3.760 | 16.41 | 1.65 | 13.70 | 62 | 15.0 | 13 | 2 | 0
ไม่ผ่าน ZUBB | ไม่ผ่าน ZUBB | ไม่ผ่าน ZUBB | Mn, Mass/Meter |  | 890000001575 | 0010 | 5 | 89902099 | DBM1S502501200 | ข้ออ้อย 25มมx12มSD50(รญ) ตรง | SD50 | 2026-02-14 | 2024-01-01 | 2958465 | 2024-01-01 | 2958465 | 0.33 | 0.30 | 1.36 | 0.033 | 0.028 | 0.56 | 12.0 | 3.757 | 16.42 | 1.57 | 13.67 | 62 | 15.0 | 13 | 2 | 0
ไม่ผ่าน ZUBB | ไม่ผ่าน ZUBB | ไม่ผ่าน ZUBB | Mn, Mass/Meter |  | 890000001575 | 0010 | 6 | 89902100 | DBM1S502501200 | ข้ออ้อย 25มมx12มSD50(รญ) ตรง | SD50 | 2026-02-14 | 2024-01-01 | 2958465 | 2024-01-01 | 2958465 | 0.33 | 0.33 | 1.38 | 0.031 | 0.035 | 0.57 | 12.0 | 3.734 | 16.44 | 1.54 | 13.62 | 62 | 15.0 | 13 | 2 | 0
ไม่ผ่าน ZUBB | ไม่ผ่าน ZUBB | ไม่ผ่าน ZUBB | Mn, Mass/Meter |  | 890000001575 | 0010 | 8 | 89902102 | DBM1S502501200 | ข้ออ้อย 25มมx12มSD50(รญ) ตรง | SD50 | 2026-02-14 | 2024-01-01 | 2958465 | 2024-01-01 | 2958465 | 0.33 | 0.31 | 1.37 | 0.035 | 0.031 | 0.56 | 12.0 | 3.745 | 16.43 | 1.52 | 13.54 | 62 | 15.0 | 13 | 2 | 0
ไม่ผ่าน ZUBB | ไม่ผ่าน ZUBB | ไม่ผ่าน ZUBB | Mn, Mass/Meter |  | 890000001583 | 0010 | 1 | 89902093 | DBM1S502501200 | ข้ออ้อย 25มมx12มSD50(รญ) ตรง | SD50 | 2026-02-26 | 2024-01-01 | 2958465 | 2024-01-01 | 2958465 | 0.33 | 0.31 | 1.37 | 0.022 | 0.029 | 0.56 | 12.0 | 3.756 | 16.52 | 1.69 | 15.82 | 62 | 15.0 | 13 | 2 | 0
ไม่ผ่าน ZUBB | ไม่ผ่าน ZUBB | ไม่ผ่าน ZUBB | Mn, Mass/Meter |  | 890000001583 | 0010 | 2 | 89902094 | DBM1S502501200 | ข้ออ้อย 25มมx12มSD50(รญ) ตรง | SD50 | 2026-02-26 | 2024-01-01 | 2958465 | 2024-01-01 | 2958465 | 0.34 | 0.35 | 1.43 | 0.020 | 0.027 | 0.58 | 12.0 | 3.745 | 16.52 | 1.67 | 15.90 | 62 | 15.0 | 13 | 2 | 0
ไม่ผ่าน ZUBB | ไม่ผ่าน ZUBB | ไม่ผ่าน ZUBB | Mn, Mass/Meter |  | 890000001583 | 0010 | 3 | 89902092 | DBM1S502501200 | ข้ออ้อย 25มมx12มSD50(รญ) ตรง | SD50 | 2026-02-26 | 2024-01-01 | 2958465 | 2024-01-01 | 2958465 | 0.32 | 0.34 | 1.39 | 0.019 | 0.028 | 0.55 | 12.0 | 3.748 | 16.51 | 1.71 | 16.11 | 62 | 15.0 | 13 | 2 | 0
ไม่ผ่าน ZUBB | ไม่ผ่าน ZUBB | ไม่ผ่าน ZUBB | C, Mass/Meter |  | 890000001583 | 0010 | 6 | 89902082 | DBM1S502501200 | ข้ออ้อย 25มมx12มSD50(รญ) ตรง | SD50 | 2026-03-02 | 2024-01-01 | 2958465 | 2024-01-01 | 2958465 | 0.31 | 0.30 | 1.33 | 0.019 | 0.027 | 0.53 | 12.0 | 3.734 | 16.49 | 1.65 | 15.40 | 62 | 15.0 | 13 | 2 | 0
ไม่ผ่าน ZUBB | ไม่ผ่าน ZUBB | ไม่ผ่าน ZUBB | Si, Mass/Meter |  | 890000001583 | 0010 | 7 | 89902087 | DBM1S502501200 | ข้ออ้อย 25มมx12มSD50(รญ) ตรง | SD50 | 2026-03-02 | 2024-01-01 | 2958465 | 2024-01-01 | 2958465 | 0.32 | 0.36 | 1.34 | 0.018 | 0.026 | 0.54 | 12.0 | 3.747 | 16.54 | 1.68 | 15.70 | 62 | 15.0 | 13 | 2 | 0
ไม่ผ่าน ZUBB | ไม่ผ่าน ZUBB | ไม่ผ่าน ZUBB | Mn, Mass/Meter |  | 890000001583 | 0010 | 8 | 89902088 | DBM1S502501200 | ข้ออ้อย 25มมx12มSD50(รญ) ตรง | SD50 | 2026-03-02 | 2024-01-01 | 2958465 | 2024-01-01 | 2958465 | 0.32 | 0.33 | 1.36 | 0.017 | 0.025 | 0.55 | 12.0 | 3.741 | 16.51 | 1.69 | 15.91 | 62 | 15.0 | 13 | 2 | 0
ไม่ผ่าน ZUBB | ไม่ผ่าน ZUBB | ไม่ผ่าน ZUBB | Mn, Mass/Meter |  | 890000001583 | 0010 | 11 | 89902084 | DBM1S502501200 | ข้ออ้อย 25มมx12มSD50(รญ) ตรง | SD50 | 2026-03-06 | 2024-01-01 | 2958465 | 2024-01-01 | 2958465 | 0.32 | 0.33 | 1.36 | 0.017 | 0.027 | 0.55 | 12.0 | 3.742 | 16.54 | 1.72 | 15.21 | 62 | 15.0 | 13 | 2 | 0
ไม่ผ่าน ZUBB | ผ่าน | ไม่ผ่าน ZUBB | Mass/Meter, Elongation |  | 890000001583 | 0010 | 13 | 89902078 | DBM1S502501200 | ข้ออ้อย 25มมx12มSD50(รญ) ตรง | SD50 | 2026-03-18 | 2024-01-01 | 2958465 | 2024-01-01 | 2958465 | 0.33 | 0.30 | 1.33 | 0.025 | 0.029 | 0.55 | 12.0 | 3.738 | 16.50 | 1.76 | 15.26 | 62 | 14.0 | 13 | 2 | 0
ไม่ผ่าน ZUBB | ไม่ผ่าน ZUBB | ไม่ผ่าน ZUBB | C, Mass/Meter |  | 890000001583 | 0010 | 14 | 89902080 | DBM1S502501200 | ข้ออ้อย 25มมx12มSD50(รญ) ตรง | SD50 | 2026-03-18 | 2024-01-01 | 2958465 | 2024-01-01 | 2958465 | 0.31 | 0.32 | 1.34 | 0.021 | 0.031 | 0.53 | 12.0 | 3.753 | 16.52 | 1.66 | 15.67 | 62 | 15.0 | 13 | 2 | 0
ไม่ผ่าน ZUBB | ไม่ผ่าน ZUBB | ไม่ผ่าน ZUBB | Mn, Mass/Meter |  | 890000001583 | 0010 | 15 | 89902081 | DBM1S502501200 | ข้ออ้อย 25มมx12มSD50(รญ) ตรง | SD50 | 2026-03-21 | 2024-01-01 | 2958465 | 2024-01-01 | 2958465 | 0.32 | 0.32 | 1.38 | 0.023 | 0.028 | 0.55 | 12.0 | 3.738 | 16.50 | 1.72 | 15.21 | 62 | 15.0 | 13 | 2 | 0
ไม่ผ่าน ZUBB | ไม่ผ่าน ZUBB | ไม่ผ่าน ZUBB | Mn, Mass/Meter |  | 890000001597 | 0010 | 1 | 79901020 | DBM1S401601000 | ข้ออ้อย 16มมx10มSD40(รญ) ตรง | SD40 | 2026-03-14 | 2024-01-01 | 2958465 | 2024-01-01 | 2958465 | 0.30 | 0.26 | 1.24 | 0.043 | 0.037 | 0.51 | 10 | 1.512 | 10.90 | 0.88 | 9.26 | 58 | 21.0 | 13 | 2 | 0
ไม่ผ่าน ZUBB | ไม่ผ่าน ZUBB | ไม่ผ่าน ZUBB | Mn, Mass/Meter |  | 890000001601 | 0010 | 1 | 79903153 | DBM1S401201200 | ข้ออ้อย 12มมx12มSD40(รญ) ตรง | SD40 | 2026-03-20 | 2024-01-01 | 2958465 | 2024-01-01 | 2958465 | 0.31 | 0.27 | 1.33 | 0.015 | 0.032 | 0.53 | 12.0 | 0.855 | 8.37 | 0.70 | 7.54 | 60 | 20.5 | 13 | 2 | 0
ไม่ผ่าน ZUBB | ไม่ผ่าน ZUBB | ไม่ผ่าน ZUBB | Mn, Mass/Meter |  | 890000001601 | 0010 | 2 | 79903154 | DBM1S401201200 | ข้ออ้อย 12มมx12มSD40(รญ) ตรง | SD40 | 2026-03-20 | 2024-01-01 | 2958465 | 2024-01-01 | 2958465 | 0.31 | 0.28 | 1.32 | 0.017 | 0.036 | 0.53 | 12.0 | 0.851 | 8.34 | 0.56 | 7.39 | 60 | 20.0 | 13 | 2 | 0
ไม่ผ่าน ZUBB | ไม่ผ่าน ZUBB | ไม่ผ่าน ZUBB | Mn, Mass/Meter |  | 890000001601 | 0010 | 4 | 79903156 | DBM1S401201200 | ข้ออ้อย 12มมx12มSD40(รญ) ตรง | SD40 | 2026-03-20 | 2024-01-01 | 2958465 | 2024-01-01 | 2958465 | 0.30 | 0.29 | 1.35 | 0.016 | 0.030 | 0.52 | 12.0 | 0.856 | 8.32 | 0.62 | 7.48 | 60 | 21.0 | 13 | 2 | 0
ไม่ผ่าน ZUBB | ไม่ผ่าน ZUBB | ไม่ผ่าน ZUBB | Mn, Mass/Meter |  | 890000001612 | 0010 | 1 | 85281007 | DBM1S402501200T | ข้ออ้อย 25มมx12มSD40(รญ) ตรง (T) | SD40T | 2026-04-03 | 2024-01-01 | 2958465 | 2024-01-01 | 2958465 | 0.20 | 0.21 | 0.50 | 0.021 | 0.034 | 0.29 | 12 | 3.718 | 16.820 | 1.59 | 15.11 | 66 | 20.0 | 13 | 2 | 0
ไม่ผ่าน ZUBB | ไม่ผ่าน ZUBB | ไม่ผ่าน ZUBB | Mn, Mass/Meter |  | 890000001613 | 0010 | 1 | 75881235 | DBF1S401601000T | ข้ออ้อย 16มมx10มSD40(รญ) พับ (T) | SD40 T | 2026-04-04 | 2024-01-01 | 2958465 | 2024-01-01 | 2958465 | 0.18 | 0.21 | 0.48 | 0.021 | 0.018 | 0.25 | 10.0 | 1.519 | 10.83 | 0.97 | 9.30 | 59 | 20.5 | 13 | 2 | 0
ไม่ผ่าน ZUBB | ไม่ผ่าน ZUBB | ไม่ผ่าน ZUBB | Mn, Mass/Meter |  | 890000001615 | 0010 | 1 | 87080607 | DBM1S402001200 | ข้ออ้อย 20มมx12มSD40(รญ) ตรง | SD40 | 2026-04-06 | 2024-01-01 | 2958465 | 2024-01-01 | 2958465 | 0.30 | 0.27 | 1.22 | 0.008 | 0.034 | 0.51 | 12.0 | 2.437 | 12.89 | 1.12 | 11.50 | 64 | 21.0 | 13 | 2 | 0
ไม่ผ่าน ZUBB | ไม่ผ่าน ZUBB | ไม่ผ่าน ZUBB | Mn, Mass/Meter |  | 890000001620 | 0010 | 1 | 79901304 | DBM1S501201200T | ข้ออ้อย 12มมx12มSD50(รญ) ตรง (T) | SD50 T | 2026-04-11 | 2024-01-01 | 2958465 | 2024-01-01 | 2958465 | 0.33 | 0.30 | 1.33 | 0.015 | 0.024 | 0.55 | 12.0 | 0.851 | 8.34 | 0.67 | 7.26 | 59 | 16.5 | 13 | 2 | 0
ไม่ผ่าน ZUBB | ไม่ผ่าน ZUBB | ผ่าน | Si, Mn |  | 890000001620 | 0010 | 4 | 79901307 | DBM1S501201200T | ข้ออ้อย 12มมx12มSD50(รญ) ตรง (T) | SD50 T | 2026-04-11 | 2024-01-01 | 2958465 | 2024-01-01 | 2958465 | 0.32 | 0.37 | 1.40 | 0.017 | 0.029 | 0.56 | 12.0 | 0.860 | 8.35 | 0.69 | 7.19 | 59 | 17.0 | 13 | 2 | 0
ไม่ผ่าน ZUBB | ไม่ผ่าน ZUBB | ไม่ผ่าน ZUBB | Mn, Mass/Meter |  | 890000001642 | 0010 | 1 | 76190419 | DBM1S402501000 | ข้ออ้อย 25มมx10มSD40(รญ) ตรง | SD40 | 2026-05-15 | 2024-01-01 | 2958465 | 2024-01-01 | 2958465 | 0.34 | 0.21 | 1.17 | 0.019 | 0.016 | 0.54 | 10.0 | 3.734 | 16.840 | 1.40 | 15.16 | 63 | 20.0 | 13 | 2 | 0
ไม่ผ่าน ZUBB | ไม่ผ่าน ZUBB | ไม่ผ่าน ZUBB | Mn, Mass/Meter |  | 890000001642 | 0010 | 2 | 76190420 | DBM1S402501000 | ข้ออ้อย 25มมx10มSD40(รญ) ตรง | SD40 | 2026-05-15 | 2024-01-01 | 2958465 | 2024-01-01 | 2958465 | 0.35 | 0.20 | 1.14 | 0.020 | 0.020 | 0.54 | 10.0 | 3.754 | 16.860 | 1.42 | 15.36 | 63 | 20.0 | 13 | 2 | 0
ไม่ผ่าน ZUBB | ไม่ผ่าน ZUBB | ไม่ผ่าน ZUBB | Mn, Mass/Meter |  | 890000001645 | 0010 | 1 | 75681135 | DBM1S401201200T | ข้ออ้อย 12มมx12มSD40(รญ) ตรง (T) | SD40 T | 2026-05-22 | 2024-01-01 | 2958465 | 2024-01-01 | 2958465 | 0.21 | 0.21 | 0.47 | 0.021 | 0.021 | 0.29 | 12.0 | 0.849 | 8.360 | 0.59 | 7.20 | 59 | 20.0 | 13 | 2 | 0
ไม่ผ่าน ZUBB | ไม่ผ่าน ZUBB | ไม่ผ่าน ZUBB | Mn, Mass/Meter |  | 890000001660 | 0010 | 1 | 71090460 | DBM1S401601200T | ข้ออ้อย 16มมx12มSD40(รญ) ตรง (T) | SD40T | 2026-06-24 | 2024-01-01 | 2958465 | 2024-01-01 | 2958465 | 0.17 | 0.20 | 0.48 | 0.037 | 0.028 | 0.25 | 12 | 1.512 | 11.070 | 0.99 | 9.55 | 60 | 21.0 | 13 | 2 | 0
ไม่ผ่าน ZUBB | ไม่ผ่าน ZUBB | ไม่ผ่าน ZUBB | Mn, Mass/Meter |  | 890000001678 | 0010 | 1 | 86390506 | DBM1S402001000T | ข้ออ้อย 20มมx10มSD40(รญ) ตรง (T) | SD40 | 2026-07-15 | 2024-01-01 | 2958465 | 2024-01-01 | 2958465 | 0.19 | 0.17 | 0.43 | 0.034 | 0.03 | 0.27 | 10.0 | 2.390 | 13.62 | 1.22 | 12.61 | 63 | 20.0 | 13 | 2 | 0
ไม่ผ่าน ZUBB | ไม่ผ่าน ZUBB | ผ่าน | P, Ceq |  | INITDBC0005 | 0010 | 1 | 76700145 | DBC1S40120 | ข้ออ้อย 12มมxSD40 (Bar in Coil) | SD40 | 2024-10-31 | 2024-01-01 | 2958465 | 2024-01-01 | 2958465 | 0.31 | 0.26 | 1.04 | 0.002 | 0.028 | 0.48 |  | 0.862 | 7.93 | 0.62 | 6.62 | 58 | 20 | 12 | 2 | 0
ไม่ผ่าน ZUBB | ไม่ผ่าน ZUBB | ไม่ผ่าน ZUBB | P, Mass/Meter |  | INITDBC0008 | 0010 | 1 | 76700139 | DBC1S40120 | ข้ออ้อย 12มมxSD40 (Bar in Coil) | SD40 | 2024-10-31 | 2024-01-01 | 2958465 | 2024-01-01 | 2958465 | 0.31 | 0.29 | 1.08 | 0.003 | 0.029 | 0.49 |  | 0.855 | 7.93 | 0.56 | 7.11 | 58 | 21 | 12 | 2 | 0
ไม่ผ่าน ZUBB | ไม่ผ่าน ZUBB | ผ่าน | Mn, P |  | INITDBC0009 | 0010 | 1 | 76700140 | DBC1S40120 | ข้ออ้อย 12มมxSD40 (Bar in Coil) | SD40 | 2024-10-31 | 2024-01-01 | 2958465 | 2024-01-01 | 2958465 | 0.31 | 0.26 | 1.16 | 0.002 | 0.029 | 0.50 |  | 0.862 | 7.94 | 0.57 | 7.26 | 58 | 20 | 12 | 2 | 0
ไม่ผ่าน ZUBB | ไม่ผ่าน ZUBB | ไม่ผ่าน ZUBB | P, Mass/Meter |  | INITDBC0010 | 0010 | 1 | 76700135 | DBC1S40120 | ข้ออ้อย 12มมxSD40 (Bar in Coil) | SD40 | 2024-10-31 | 2024-01-01 | 2958465 | 2024-01-01 | 2958465 | 0.33 | 0.29 | 1.07 | 0.003 | 0.029 | 0.51 |  | 0.853 | 7.88 | 0.56 | 7.10 | 58 | 19 | 12 | 2 | 0
ไม่ผ่าน ZUBB | ไม่ผ่าน ZUBB | ผ่าน | Mn, P |  | INITDBC0013 | 0010 | 1 | 76700141 | DBC1S40120 | ข้ออ้อย 12มมxSD40 (Bar in Coil) | SD40 | 2024-10-31 | 2024-01-01 | 2958465 | 2024-01-01 | 2958465 | 0.3 | 0.24 | 1.16 | 0.004 | 0.027 | 0.49 |  | 0.859 | 7.93 | 0.58 | 7.30 | 58 | 20 | 12 | 2 | 0
ไม่ผ่าน ZUBB | ไม่ผ่าน ZUBB | ไม่ผ่าน ZUBB | Si, Mass/Meter |  | INITDBC0014 | 0010 | 1 | 76602058 | DBC1S40120 | ข้ออ้อย 12มมxSD40 (Bar in Coil) | SD40 | 2024-10-31 | 2024-01-01 | 2958465 | 2024-01-01 | 2958465 | 0.31 | 0.31 | 1.1 | 0.007 | 0.027 | 0.49 |  | 0.853 | 8.14 | 0.84 | 7.60 | 58 | 23 | 12 | 2 | 0
ไม่ผ่าน ZUBB | ไม่ผ่าน ZUBB | ไม่ผ่าน ZUBB | Mn, Mass/Meter |  | INITDBC0015 | 0010 | 1 | 76602057 | DBC1S40120 | ข้ออ้อย 12มมxSD40 (Bar in Coil) | SD40 | 2024-10-31 | 2024-01-01 | 2958465 | 2024-01-01 | 2958465 | 0.33 | 0.3 | 1.12 | 0.01 | 0.029 | 0.52 |  | 0.854 | 8.15 | 0.82 | 7.54 | 58 | 22 | 12 | 2 | 0
ไม่ผ่าน ZUBB | ไม่ผ่าน ZUBB | ไม่ผ่าน ZUBB | Mn, Mass/Meter |  | INITDBC0016 | 0010 | 1 | 76602055 | DBC1S40120 | ข้ออ้อย 12มมxSD40 (Bar in Coil) | SD40 | 2024-10-31 | 2024-01-01 | 2958465 | 2024-01-01 | 2958465 | 0.3 | 0.25 | 1.14 | 0.008 | 0.022 | 0.49 |  | 0.855 | 8.16 | 0.78 | 7.65 | 58 | 22 | 12 | 2 | 0
ไม่ผ่าน ZUBB | ไม่ผ่าน ZUBB | ไม่ผ่าน ZUBB | Mn, Mass/Meter |  | INITDBC0021 | 0010 | 1 | 76700151 | DBC1S40120 | ข้ออ้อย 12มมxSD40 (Bar in Coil) | SD40 | 2024-10-31 | 2024-01-01 | 2958465 | 2024-01-01 | 2958465 | 0.31 | 0.28 | 1.15 | 0.006 | 0.032 | 0.50 |  | 0.855 | 7.93 | 0.56 | 6.98 | 58 | 21 | 12 | 2 | 0
ไม่ผ่าน ZUBB | ไม่ผ่าน ZUBB | ผ่าน | Mn, P |  | INITDBC0023 | 0010 | 1 | 76700153 | DBC1S40120 | ข้ออ้อย 12มมxSD40 (Bar in Coil) | SD40 | 2024-10-31 | 2024-01-01 | 2958465 | 2024-01-01 | 2958465 | 0.32 | 0.3 | 1.17 | 0.003 | 0.026 | 0.52 |  | 0.861 | 7.93 | 0.54 | 6.98 | 58 | 19 | 12 | 2 | 0
ไม่ผ่าน ZUBB | ไม่ผ่าน ZUBB | ผ่าน | Mn, P |  | INITDBC0030 | 0010 | 1 | 76700160 | DBC1S40120 | ข้ออ้อย 12มมxSD40 (Bar in Coil) | SD40 | 2024-10-31 | 2024-01-01 | 2958465 | 2024-01-01 | 2958465 | 0.3 | 0.29 | 1.13 | 0.003 | 0.02 | 0.49 |  | 0.858 | 7.97 | 0.71 | 6.80 | 59 | 20 | 12 | 2 | 0
ไม่ผ่าน ZUBB | ไม่ผ่าน ZUBB | ผ่าน | Mn, P |  | INITDBC0033 | 0010 | 1 | 76601997 | DBC1S40120 | ข้ออ้อย 12มมxSD40 (Bar in Coil) | SD40 | 2024-10-31 | 2024-01-01 | 2958465 | 2024-01-01 | 2958465 | 0.3 | 0.29 | 1.13 | 0.003 | 0.02 | 0.49 |  | 0.858 | 7.97 | 0.71 | 6.80 | 59 | 20 | 12 | 2 | 0
ไม่ผ่าน ZUBB | ไม่ผ่าน ZUBB | ไม่ผ่าน ZUBB | P, Mass/Meter |  | INITDBF0003 | 0010 | 1 | 20603200 | DBF1S401001000 | ข้ออ้อย 10มมx10มSD40(รญ) พับ | SD40 | 2024-10-31 | 2024-01-01 | 2958465 | 2024-01-01 | 2958465 | 0.34 | 0.27 | 1.06 | 0.004 | 0.023 | 0.52 | 10 | 0.609 | 6.40 | 0.74 | 4.40 | 64 | 26 | 13 | 2 | 0
ไม่ผ่าน ZUBB | ไม่ผ่าน ZUBB | ไม่ผ่าน ZUBB | P, Mass/Meter |  | INITDBF0007 | 0010 | 1 | 20605230 | DBF1S401001000 | ข้ออ้อย 10มมx10มSD40(รญ) พับ | SD40 | 2024-10-31 | 2024-01-01 | 2958465 | 2024-01-01 | 2958465 | 0.34 | 0.27 | 1.06 | 0.004 | 0.023 | 0.52 | 10 | 0.609 | 6.40 | 0.74 | 4.40 | 64 | 26 | 13 | 2 | 0
ไม่ผ่าน ZUBB | ไม่ผ่าน ZUBB | ผ่าน | Mn, P |  | INITDBF0010 | 0010 | 1 | 20511251 | DBF1S401201000 | ข้ออ้อย 12มมx10มSD40(รญ) พับ | SD40 | 2024-10-31 | 2024-01-01 | 2958465 | 2024-01-01 | 2958465 | 0.3 | 0.29 | 1.17 | 0.004 | 0.029 | 0.50 | 10 | 0.860 | 8.20 | 0.69 | 7.28 | 59 | 20 | 13 | 2 | 0
ไม่ผ่าน ZUBB | ไม่ผ่าน ZUBB | ไม่ผ่าน ZUBB | P, Mass/Meter |  | INITDBF0011 | 0010 | 1 | 76601271 | DBF1S401201000 | ข้ออ้อย 12มมx10มSD40(รญ) พับ | SD40 | 2024-10-31 | 2024-01-01 | 2958465 | 2024-01-01 | 2958465 | 0.32 | 0.29 | 1.07 | 0.003 | 0.031 | 0.50 | 10 | 0.849 | 8.22 | 0.70 | 7.45 | 59 | 22 | 13 | 2 | 0
ไม่ผ่าน ZUBB | ไม่ผ่าน ZUBB | ไม่ผ่าน ZUBB | Si, Mass/Meter |  | INITDBF0022 | 0010 | 1 | 76600813 | DBF1S401201200T | ข้ออ้อย 12มมx12มSD40(รญ) พับ (T) | SD40T | 2024-10-31 | 2024-01-01 | 2958465 | 2024-01-01 | 2958465 | 0.17 | 0.26 | 0.56 | 0.036 | 0.038 | 0.26 | 12 | 0.850 | 8.09 | 0.66 | 7.29 | 59 | 23 | 13 | 2 | 0
ไม่ผ่าน ZUBB | ไม่ผ่าน ZUBB | ไม่ผ่าน ZUBB | Mn, Mass/Meter |  | INITDBF0024 | 0010 | 1 | 76302213 | DBF1S401601000 | ข้ออ้อย 16มมx10มSD40(รญ) พับ | SD40 | 2024-10-31 | 2024-01-01 | 2958465 | 2024-01-01 | 2958465 | 0.32 | 0.28 | 1.13 | 0.007 | 0.029 | 0.51 | 10 | 1.519 | 10.65 | 0.92 | 9.18 | 62 | 19 | 13 | 2 | 0
ไม่ผ่าน ZUBB | ไม่ผ่าน ZUBB | ผ่าน | Si, Mn |  | INITDBF0025 | 0010 | 1 | 76601129 | DBF1S401601000 | ข้ออ้อย 16มมx10มSD40(รญ) พับ | SD40 | 2024-10-31 | 2024-01-01 | 2958465 | 2024-01-01 | 2958465 | 0.32 | 0.32 | 1.11 | 0.011 | 0.018 | 0.51 | 10 | 1.530 | 10.64 | 0.96 | 9.24 | 62 | 20 | 13 | 2 | 0
ไม่ผ่าน ZUBB | ไม่ผ่าน ZUBB | ไม่ผ่าน ZUBB | Mn, Mass/Meter |  | INITDBF0026 | 0010 | 1 | 76601734 | DBF1S401601000 | ข้ออ้อย 16มมx10มSD40(รญ) พับ | SD40 | 2024-10-31 | 2024-01-01 | 2958465 | 2024-01-01 | 2958465 | 0.32 | 0.29 | 1.14 | 0.011 | 0.026 | 0.51 | 10 | 1.509 | 10.69 | 0.90 | 9.16 | 64 | 22 | 13 | 2 | 0
ไม่ผ่าน ZUBB | ไม่ผ่าน ZUBB | ไม่ผ่าน ZUBB | Mn, Mass/Meter |  | INITDBF0027 | 0010 | 1 | 86202064 | DBF1S401601000 | ข้ออ้อย 16มมx10มSD40(รญ) พับ | SD40 | 2024-10-31 | 2024-01-01 | 2958465 | 2024-01-01 | 2958465 | 0.32 | 0.29 | 1.14 | 0.011 | 0.026 | 0.51 | 10 | 1.509 | 10.69 | 0.90 | 9.16 | 64 | 22 | 13 | 2 | 0
ไม่ผ่าน ZUBB | ไม่ผ่าน ZUBB | ไม่ผ่าน ZUBB | Mn, Mass/Meter |  | INITDBF0028 | 0010 | 1 | 86402110 | DBF1S401601000 | ข้ออ้อย 16มมx10มSD40(รญ) พับ | SD40 | 2024-10-31 | 2024-01-01 | 2958465 | 2024-01-01 | 2958465 | 0.33 | 0.3 | 1.2 | 0.016 | 0.025 | 0.53 | 10 | 1.524 | 10.69 | 0.90 | 9.14 | 64 | 21 | 13 | 2 | 0
ไม่ผ่าน ZUBB | ไม่ผ่าน ZUBB | ไม่ผ่าน ZUBB | Mn, Mass/Meter |  | INITDBF0029 | 0010 | 1 | 86500079 | DBF1S401601000 | ข้ออ้อย 16มมx10มSD40(รญ) พับ | SD40 | 2024-10-31 | 2024-01-01 | 2958465 | 2024-01-01 | 2958465 | 0.3 | 0.26 | 1.34 | 0.016 | 0.025 | 0.52 | 10 | 1.517 | 10.66 | 0.89 | 9.20 | 64 | 21 | 13 | 2 | 0
ไม่ผ่าน ZUBB | ไม่ผ่าน ZUBB | ไม่ผ่าน ZUBB | Mn, Mass/Meter |  | INITDBF0030 | 0010 | 1 | 72021268 | DBF1S401601000T | ข้ออ้อย 16มมx10มSD40(รญ) พับ (T) | SD40 | 2024-10-31 | 2024-01-01 | 2958465 | 2024-01-01 | 2958465 | 0.18 | 0.18 | 0.47 | 0.021 | 0.02 | 0.26 | 10 | 1.515 | 10.70 | 1.05 | 9.42 | 55 | 20 | 13 | 2 | 0
ไม่ผ่าน ZUBB | ไม่ผ่าน ZUBB | ไม่ผ่าน ZUBB | P, Mass/Meter |  | INITDBF0043 | 0010 | 1 | 76601389 | DBF1S401601200 | ข้ออ้อย 16มมx12มSD40(รญ) พับ | SD40 | 2024-10-31 | 2024-01-01 | 2958465 | 2024-01-01 | 2958465 | 0.32 | 0.28 | 1.07 | 0.003 | 0.027 | 0.50 | 12 | 1.508 | 10.69 | 0.99 | 9.04 | 59 | 20.5 | 13 | 2 | 0
ไม่ผ่าน ZUBB | ไม่ผ่าน ZUBB | ไม่ผ่าน ZUBB | Ceq, Mass/Meter |  | INITDBF0044 | 0010 | 1 | 86200800 | DBF1S401601200 | ข้ออ้อย 16มมx12มSD40(รญ) พับ | SD40 | 2024-10-31 | 2024-01-01 | 2958465 | 2024-01-01 | 2958465 | 0.3 | 0.28 | 1.05 | 0.005 | 0.032 | 0.48 | 12 | 1.522 | 10.72 | 1.05 | 9.12 | 59 | 20 | 13 | 2 | 0
ไม่ผ่าน ZUBB | ไม่ผ่าน ZUBB | ไม่ผ่าน ZUBB | Mn, Mass/Meter |  | INITDBF0050 | 0010 | 1 | 86403480 | DBF1S402001000 | ข้ออ้อย 20มมx10มSD40(รญ) พับ | SD40 | 2024-10-31 | 2024-01-01 | 2958465 | 2024-01-01 | 2958465 | 0.31 | 0.28 | 1.11 | 0.016 | 0.03 | 0.50 | 10 | 2.430 | 13.09 | 1.54 | 13.61 | 65 | 19 | 13 | 2 | 0
ไม่ผ่าน ZUBB | ไม่ผ่าน ZUBB | ไม่ผ่าน ZUBB | Mn, Mass/Meter |  | INITDBF0051 | 0010 | 1 | 72120927 | DBF1S402001000T | ข้ออ้อย 20มมx10มSD40(รญ) พับ (T) | SD40 | 2024-10-31 | 2024-01-01 | 2958465 | 2024-01-01 | 2958465 | 0.18 | 0.2 | 0.43 | 0.021 | 0.016 | 0.25 | 10 | 2.390 | 13.11 | 1.43 | 12.38 | 64 | 20 | 13 | 2 | 0
ไม่ผ่าน ZUBB | ไม่ผ่าน ZUBB | ไม่ผ่าน ZUBB | Mn, Mass/Meter |  | INITDBF0052 | 0010 | 1 | 82120505 | DBF1S402001000T | ข้ออ้อย 20มมx10มSD40(รญ) พับ (T) | SD40 | 2024-10-31 | 2024-01-01 | 2958465 | 2024-01-01 | 2958465 | 0.18 | 0.21 | 0.46 | 0.03 | 0.01 | 0.26 | 10 | 2.379 | 13.04 | 1.40 | 12.50 | 64 | 21 | 13 | 2 | 0
ไม่ผ่าน ZUBB | ไม่ผ่าน ZUBB | ไม่ผ่าน ZUBB | Mn, Mass/Meter |  | INITDBF0054 | 0010 | 1 | 82320133 | DBF1S402001000T | ข้ออ้อย 20มมx10มSD40(รญ) พับ (T) | SD40 | 2024-10-31 | 2024-01-01 | 2958465 | 2024-01-01 | 2958465 | 0.18 | 0.21 | 0.46 | 0.03 | 0.01 | 0.26 | 10 | 2.379 | 13.04 | 1.40 | 12.50 | 64 | 21 | 13 | 2 | 0
ไม่ผ่าน ZUBB | ไม่ผ่าน ZUBB | ไม่ผ่าน ZUBB | P, Mass/Meter |  | INITDBF0057 | 0010 | 1 | 76200659 | DBF1S402001200 | ข้ออ้อย 20มมx12มSD40(รญ) พับ | SD40 | 2024-10-31 | 2024-01-01 | 2958465 | 2024-01-01 | 2958465 | 0.33 | 0.26 | 1.06 | 0.003 | 0.035 | 0.51 | 12 | 2.390 | 13.21 | 1.20 | 11.98 | 63 | 20 | 13 | 2 | 0
ไม่ผ่าน ZUBB | ไม่ผ่าน ZUBB | ไม่ผ่าน ZUBB | Mn, Mass/Meter |  | INITDBF0058 | 0010 | 1 | 76401463 | DBF1S402001200 | ข้ออ้อย 20มมx12มSD40(รญ) พับ | SD40 | 2024-10-31 | 2024-01-01 | 2958465 | 2024-01-01 | 2958465 | 0.31 | 0.27 | 1.19 | 0.005 | 0.031 | 0.51 | 12 | 2.379 | 13.23 | 1.21 | 11.98 | 63 | 20 | 13 | 2 | 0
ไม่ผ่าน ZUBB | ไม่ผ่าน ZUBB | ไม่ผ่าน ZUBB | P, Mass/Meter |  | INITDBF0059 | 0010 | 1 | 86100390 | DBF1S402001200 | ข้ออ้อย 20มมx12มSD40(รญ) พับ | SD40 | 2024-10-31 | 2024-01-01 | 2958465 | 2024-01-01 | 2958465 | 0.32 | 0.26 | 1.08 | 0.003 | 0.023 | 0.50 | 12 | 2.398 | 13.21 | 1.17 | 11.98 | 63 | 19 | 13 | 2 | 0
ไม่ผ่าน ZUBB | ไม่ผ่าน ZUBB | ไม่ผ่าน ZUBB | Mn, Mass/Meter |  | INITDBF0061 | 0010 | 1 | 86600077 | DBF1S402001200 | ข้ออ้อย 20มมx12มSD40(รญ) พับ | SD40 | 2024-10-31 | 2024-01-01 | 2958465 | 2024-01-01 | 2958465 | 0.32 | 0.28 | 1.3 | 0.005 | 0.022 | 0.54 | 12 | 2.397 | 13.23 | 1.20 | 12.13 | 63 | 20 | 13 | 2 | 0
ไม่ผ่าน ZUBB | ไม่ผ่าน ZUBB | ไม่ผ่าน ZUBB | Mn, Mass/Meter |  | INITDBF0062 | 0010 | 1 | 72120923 | DBF1S402001200T | ข้ออ้อย 20มมx12มSD40(รญ) พับ (T) | SD40 | 2024-10-31 | 2024-01-01 | 2958465 | 2024-01-01 | 2958465 | 0.16 | 0.2 | 0.49 | 0.016 | 0.011 | 0.24 | 12 | 2.394 | 13.19 | 1.62 | 13.34 | 65 | 21 | 13 | 2 | 0
ไม่ผ่าน ZUBB | ไม่ผ่าน ZUBB | ไม่ผ่าน ZUBB | Mn, Mass/Meter |  | INITDBF0065 | 0010 | 1 | 82121459 | DBF1S402001200T | ข้ออ้อย 20มมx12มSD40(รญ) พับ (T) | SD40 | 2024-10-31 | 2024-01-01 | 2958465 | 2024-01-01 | 2958465 | 0.16 | 0.2 | 0.45 | 0.011 | 0.01 | 0.24 | 12 | 2.391 | 13.10 | 1.51 | 13.16 | 65 | 21.5 | 13 | 2 | 0
ไม่ผ่าน ZUBB | ไม่ผ่าน ZUBB | ไม่ผ่าน ZUBB | P, Mass/Meter |  | INITDBF0067 | 0010 | 1 | 76202016 | DBF1S402501000 | ข้ออ้อย 25มมx10มSD40(รญ) พับ | SD40 | 2024-10-31 | 2024-01-01 | 2958465 | 2024-01-01 | 2958465 | 0.34 | 0.29 | 1.08 | 0.004 | 0.038 | 0.52 | 10 | 3.736 | 16.66 | 1.42 | 15.62 | 61 | 19 | 13 | 2 | 0
ไม่ผ่าน ZUBB | ไม่ผ่าน ZUBB | ไม่ผ่าน ZUBB | P, Mass/Meter |  | INITDBF0068 | 0010 | 1 | 86500046 | DBF1S402501000 | ข้ออ้อย 25มมx10มSD40(รญ) พับ | SD40 | 2024-10-31 | 2024-01-01 | 2958465 | 2024-01-01 | 2958465 | 0.34 | 0.29 | 1.08 | 0.004 | 0.038 | 0.52 | 10 | 3.736 | 16.66 | 1.42 | 15.62 | 61 | 19 | 13 | 2 | 0
ไม่ผ่าน ZUBB | ไม่ผ่าน ZUBB | ไม่ผ่าน ZUBB | P, Mass/Meter |  | INITDBF0069 | 0010 | 1 | 86502010 | DBF1S402501000 | ข้ออ้อย 25มมx10มSD40(รญ) พับ | SD40 | 2024-10-31 | 2024-01-01 | 2958465 | 2024-01-01 | 2958465 | 0.33 | 0.26 | 1.05 | 0.001 | 0.023 | 0.51 | 10 | 3.710 | 16.65 | 1.43 | 15.46 | 61 | 20 | 13 | 2 | 0
ไม่ผ่าน ZUBB | ไม่ผ่าน ZUBB | ไม่ผ่าน ZUBB | Mn, Mass/Meter |  | INITDBF0070 | 0010 | 1 | 72120746 | DBF1S402501000T | ข้ออ้อย 25มมx10มSD40(รญ) พับ (T) | SD40 | 2024-10-31 | 2024-01-01 | 2958465 | 2024-01-01 | 2958465 | 0.18 | 0.18 | 0.47 | 0.021 | 0.02 | 0.26 | 10 | 3.719 | 15.59 | 1.62 | 16.20 | 64 | 22 | 13 | 2 | 0
ไม่ผ่าน ZUBB | ไม่ผ่าน ZUBB | ไม่ผ่าน ZUBB | Si, Mass/Meter |  | INITDBF0082 | 0010 | 1 | 76600957 | DBF1S401201000T | ข้ออ้อย 12มมx10มSD40(รญ) พับ (T) | SD40T | 2024-10-31 | 2024-01-01 | 2958465 | 2024-01-01 | 2958465 | 0.17 | 0.28 | 0.63 | 0.038 | 0.037 | 0.28 | 10 | 0.853 | 8.07 | 0.65 | 7.78 | 59 | 22 | 13 | 2 | 0
ไม่ผ่าน ZUBB | ไม่ผ่าน ZUBB | ไม่ผ่าน ZUBB | P, Mass/Meter |  | INITDBM0003 | 0010 | 1 | 76700010 | DBM1S401201000 | ข้ออ้อย 12มมx10มSD40(รญ) ตรง | SD40 | 2024-10-31 | 2024-01-01 | 2958465 | 2024-01-01 | 2958465 | 0.34 | 0.27 | 1.06 | 0.004 | 0.023 | 0.52 | 10 | 0.854 | 8.08 | 0.74 | 7.10 | 59 | 22 | 13 | 2 | 0
ไม่ผ่าน ZUBB | ไม่ผ่าน ZUBB | ไม่ผ่าน ZUBB | Ceq, Mass/Meter |  | INITDBM0011 | 0010 | 1 | 76700019 | DBM1S401201000 | ข้ออ้อย 12มมx10มSD40(รญ) ตรง | SD40 | 2024-10-31 | 2024-01-01 | 2958465 | 2024-01-01 | 2958465 | 0.3 | 0.26 | 1.1 | 0.01 | 0.034 | 0.48 | 10 | 0.854 | 8.21 | 0.66 | 6.74 | 59 | 21 | 13 | 2 | 0
ไม่ผ่าน ZUBB | ไม่ผ่าน ZUBB | ไม่ผ่าน ZUBB | Mn, Mass/Meter |  | INITDBM0023 | 0010 | 1 | 76700030 | DBM1S401201000 | ข้ออ้อย 12มมx10มSD40(รญ) ตรง | SD40 | 2024-10-31 | 2024-01-01 | 2958465 | 2024-01-01 | 2958465 | 0.31 | 0.26 | 1.11 | 0.007 | 0.034 | 0.50 | 10 | 0.855 | 8.21 | 0.69 | 6.54 | 59 | 21 | 13 | 2 | 0
ไม่ผ่าน ZUBB | ไม่ผ่าน ZUBB | ไม่ผ่าน ZUBB | Mn, Mass/Meter |  | INITDBM0029 | 0010 | 1 | 76700036 | DBM1S401201000 | ข้ออ้อย 12มมx10มSD40(รญ) ตรง | SD40 | 2024-10-31 | 2024-01-01 | 2958465 | 2024-01-01 | 2958465 | 0.32 | 0.26 | 1.14 | 0.005 | 0.034 | 0.51 | 10 | 0.854 | 8.20 | 0.66 | 6.80 | 59 | 22 | 13 | 2 | 0
ไม่ผ่าน ZUBB | ไม่ผ่าน ZUBB | ไม่ผ่าน ZUBB | P, Mass/Meter |  | INITDBM0030 | 0010 | 1 | 76700038 | DBM1S401201000 | ข้ออ้อย 12มมx10มSD40(รญ) ตรง | SD40 | 2024-10-31 | 2024-01-01 | 2958465 | 2024-01-01 | 2958465 | 0.32 | 0.29 | 1.07 | 0.003 | 0.031 | 0.50 | 10 | 0.854 | 8.22 | 0.65 | 6.68 | 59 | 22 | 13 | 2 | 0
ไม่ผ่าน ZUBB | ไม่ผ่าน ZUBB | ไม่ผ่าน ZUBB | Mn, Mass/Meter |  | INITDBM0031 | 0010 | 1 | 76700039 | DBM1S401201000 | ข้ออ้อย 12มมx10มSD40(รญ) ตรง | SD40 | 2024-10-31 | 2024-01-01 | 2958465 | 2024-01-01 | 2958465 | 0.34 | 0.3 | 1.11 | 0.006 | 0.032 | 0.53 | 10 | 0.849 | 8.22 | 0.62 | 6.70 | 59 | 22 | 13 | 2 | 0
ไม่ผ่าน ZUBB | ไม่ผ่าน ZUBB | ไม่ผ่าน ZUBB | Si, Mass/Meter |  | INITDBM0048 | 0010 | 1 | 72320748 | DBM1S401201000T | ข้ออ้อย 12มมx10มSD40(รญ) ตรง (T) | SD40T | 2024-10-31 | 2024-01-01 | 2958465 | 2024-01-01 | 2958465 | 0.17 | 0.28 | 0.63 | 0.038 | 0.037 | 0.28 | 10 | 0.853 | 8.07 | 0.65 | 7.78 | 59 | 22 | 13 | 2 | 0
ไม่ผ่าน ZUBB | ไม่ผ่าน ZUBB | ไม่ผ่าน ZUBB | Mn, Mass/Meter |  | INITDBM0050 | 0010 | 1 | 72320841 | DBM1S401201000T | ข้ออ้อย 12มมx10มSD40(รญ) ตรง (T) | SD40T | 2024-10-31 | 2024-01-01 | 2958465 | 2024-01-01 | 2958465 | 0.19 | 0.21 | 0.45 | 0.017 | 0.014 | 0.27 | 10 | 0.867 | 7.80 | 0.60 | 6.92 | 58 | 21 | 13 | 2 | 0
ไม่ผ่าน ZUBB | ไม่ผ่าน ZUBB | ไม่ผ่าน ZUBB | Si, Mass/Meter |  | INITDBM0062 | 0010 | 1 | 76600828 | DBM1S401201000T | ข้ออ้อย 12มมx10มSD40(รญ) ตรง (T) | SD40T | 2024-10-31 | 2024-01-01 | 2958465 | 2024-01-01 | 2958465 | 0.16 | 0.15 | 0.63 | 0.01 | 0.026 | 0.27 | 10 | 0.848 | 7.99 | 0.68 | 6.40 | 60 | 22 | 13 | 2 | 0
ไม่ผ่าน ZUBB | ไม่ผ่าน ZUBB | ไม่ผ่าน ZUBB | Si, Mass/Meter |  | INITDBM0068 | 0010 | 1 | 76600957 | DBM1S401201000T | ข้ออ้อย 12มมx10มSD40(รญ) ตรง (T) | SD40T | 2024-10-31 | 2024-01-01 | 2958465 | 2024-01-01 | 2958465 | 0.16 | 0.15 | 0.63 | 0.01 | 0.026 | 0.27 | 10 | 0.852 | 7.83 | 0.72 | 6.37 | 60 | 22 | 13 | 2 | 0
ไม่ผ่าน ZUBB | ไม่ผ่าน ZUBB | ไม่ผ่าน ZUBB | Mn, Mass/Meter |  | INITDBM0071 | 0010 | 1 | 76601106 | DBM1S401201000T | ข้ออ้อย 12มมx10มSD40(รญ) ตรง (T) | SD40T | 2024-10-31 | 2024-01-01 | 2958465 | 2024-01-01 | 2958465 | 0.17 | 0.2 | 0.78 | 0.014 | 0.03 | 0.30 | 10 | 0.856 | 8.16 | 0.69 | 6.48 | 59 | 21 | 13 | 2 | 0
ไม่ผ่าน ZUBB | ไม่ผ่าน ZUBB | ไม่ผ่าน ZUBB | C, Mass/Meter |  | INITDBM0097 | 0010 | 1 | 76601329 | DBM1S401201000T | ข้ออ้อย 12มมx10มSD40(รญ) ตรง (T) | SD40T | 2024-10-31 | 2024-01-01 | 2958465 | 2024-01-01 | 2958465 | 0.14 | 0.22 | 0.67 | 0.005 | 0.023 | 0.25 | 10 | 0.846 | 7.92 | 0.76 | 6.08 | 60 | 21 | 13 | 2 | 0
ไม่ผ่าน ZUBB | ไม่ผ่าน ZUBB | ไม่ผ่าน ZUBB | Mn, Mass/Meter |  | INITDBM0112 | 0010 | 1 | 76700055 | DBM1S401201200 | ข้ออ้อย 12มมx12มSD40(รญ) ตรง | SD40 | 2024-10-31 | 2024-01-01 | 2958465 | 2024-01-01 | 2958465 | 0.31 | 0.27 | 1.16 | 0.01 | 0.025 | 0.50 | 12 | 0.846 | 8.23 | 0.68 | 7.03 | 59 | 20 | 13 | 2 | 0
ไม่ผ่าน ZUBB | ไม่ผ่าน ZUBB | ไม่ผ่าน ZUBB | P, Mass/Meter |  | INITDBM0113 | 0010 | 1 | 76700054 | DBM1S401201200 | ข้ออ้อย 12มมx12มSD40(รญ) ตรง | SD40 | 2024-10-31 | 2024-01-01 | 2958465 | 2024-01-01 | 2958465 | 0.32 | 0.29 | 1.07 | 0.003 | 0.031 | 0.50 | 12 | 0.845 | 8.22 | 0.69 | 7.01 | 59 | 24 | 13 | 2 | 0
ไม่ผ่าน ZUBB | ไม่ผ่าน ZUBB | ผ่าน | Si, Mn |  | INITDBM0125 | 0010 | 1 | 76700068 | DBM1S401201200 | ข้ออ้อย 12มมx12มSD40(รญ) ตรง | SD40 | 2024-10-31 | 2024-01-01 | 2958465 | 2024-01-01 | 2958465 | 0.31 | 0.34 | 1.14 | 0.005 | 0.031 | 0.50 | 12 | 0.862 | 8.22 | 0.64 | 6.90 | 58 | 22 | 13 | 2 | 0
ไม่ผ่าน ZUBB | ไม่ผ่าน ZUBB | ผ่าน | C, Ceq |  | INITDBM0128 | 0010 | 1 | 76700072 | DBM1S401201200 | ข้ออ้อย 12มมx12มSD40(รญ) ตรง | SD40 | 2024-10-31 | 2024-01-01 | 2958465 | 2024-01-01 | 2958465 | 0.29 | 0.26 | 1.09 | 0.006 | 0.028 | 0.47 | 12 | 0.859 | 8.19 | 0.67 | 6.79 | 58 | 21 | 13 | 2 | 0
ไม่ผ่าน ZUBB | ไม่ผ่าน ZUBB | ไม่ผ่าน ZUBB | Mn, Mass/Meter |  | INITDBM0139 | 0010 | 1 | 76700115 | DBM1S401201200 | ข้ออ้อย 12มมx12มSD40(รญ) ตรง | SD40 | 2024-10-31 | 2024-01-01 | 2958465 | 2024-01-01 | 2958465 | 0.3 | 0.3 | 1.22 | 0.005 | 0.028 | 0.50 | 12 | 0.854 | 8.20 | 0.64 | 6.28 | 58 | 21 | 13 | 2 | 0
ไม่ผ่าน ZUBB | ไม่ผ่าน ZUBB | ผ่าน | C, Mn |  | INITDBM0140 | 0010 | 1 | 76700116 | DBM1S401201200 | ข้ออ้อย 12มมx12มSD40(รญ) ตรง | SD40 | 2024-10-31 | 2024-01-01 | 2958465 | 2024-01-01 | 2958465 | 0.29 | 0.28 | 1.24 | 0.006 | 0.025 | 0.50 | 12 | 0.859 | 8.21 | 0.64 | 6.36 | 58 | 21 | 13 | 2 | 0
ไม่ผ่าน ZUBB | ไม่ผ่าน ZUBB | ผ่าน | Si, Mn |  | INITDBM0141 | 0010 | 1 | 76700117 | DBM1S401201200 | ข้ออ้อย 12มมx12มSD40(รญ) ตรง | SD40 | 2024-10-31 | 2024-01-01 | 2958465 | 2024-01-01 | 2958465 | 0.31 | 0.31 | 1.22 | 0.007 | 0.036 | 0.51 | 12 | 0.860 | 8.20 | 0.66 | 6.42 | 58 | 19 | 13 | 2 | 0
ไม่ผ่าน ZUBB | ไม่ผ่าน ZUBB | ไม่ผ่าน ZUBB | Mn, Mass/Meter |  | INITDBM0144 | 0010 | 1 | 76700120 | DBM1S401201200 | ข้ออ้อย 12มมx12มSD40(รญ) ตรง | SD40 | 2024-10-31 | 2024-01-01 | 2958465 | 2024-01-01 | 2958465 | 0.3 | 0.29 | 1.2 | 0.006 | 0.031 | 0.50 | 12 | 0.851 | 8.27 | 0.65 | 6.10 | 58 | 21 | 13 | 2 | 0
ไม่ผ่าน ZUBB | ไม่ผ่าน ZUBB | ผ่าน | Mn, P |  | INITDBM0145 | 0010 | 1 | 76700121 | DBM1S401201200 | ข้ออ้อย 12มมx12มSD40(รญ) ตรง | SD40 | 2024-10-31 | 2024-01-01 | 2958465 | 2024-01-01 | 2958465 | 0.32 | 0.3 | 1.17 | 0.003 | 0.026 | 0.52 | 12 | 0.859 | 8.22 | 0.63 | 6.24 | 58 | 20 | 13 | 2 | 0
ไม่ผ่าน ZUBB | ไม่ผ่าน ZUBB | ไม่ผ่าน ZUBB | P, Mass/Meter |  | INITDBM0148 | 0010 | 1 | 76700124 | DBM1S401201200 | ข้ออ้อย 12มมx12มSD40(รญ) ตรง | SD40 | 2024-10-31 | 2024-01-01 | 2958465 | 2024-01-01 | 2958465 | 0.33 | 0.3 | 1.1 | 0.004 | 0.024 | 0.51 | 12 | 0.855 | 8.22 | 0.63 | 6.40 | 58 | 22 | 13 | 2 | 0
ไม่ผ่าน ZUBB | ไม่ผ่าน ZUBB | ผ่าน | C, Ceq |  | INITDBM0149 | 0010 | 1 | 76700125 | DBM1S401201200 | ข้ออ้อย 12มมx12มSD40(รญ) ตรง | SD40 | 2024-10-31 | 2024-01-01 | 2958465 | 2024-01-01 | 2958465 | 0.28 | 0.27 | 1.09 | 0.005 | 0.028 | 0.46 | 12 | 0.859 | 8.21 | 0.60 | 6.26 | 58 | 21 | 13 | 2 | 0
ไม่ผ่าน ZUBB | ไม่ผ่าน ZUBB | ผ่าน | Mn, P |  | INITDBM0152 | 0010 | 1 | 76700128 | DBM1S401201200 | ข้ออ้อย 12มมx12มSD40(รญ) ตรง | SD40T | 2024-10-31 | 2024-01-01 | 2958465 | 2024-01-01 | 2958465 | 0.31 | 0.26 | 1.17 | 0.002 | 0.025 | 0.51 | 12 | 0.860 | 8.20 | 0.68 | 6.10 | 58 | 21 | 13 | 2 | 0
ไม่ผ่าน ZUBB | ไม่ผ่าน ZUBB | ผ่าน | C, Si |  | INITDBM0163 | 0010 | 1 | 76600811 | DBM1S401201200T | ข้ออ้อย 12มมx12มSD40(รญ) ตรง (T) | SD40T | 2024-10-31 | 2024-01-01 | 2958465 | 2024-01-01 | 2958465 | 0.14 | 0.15 | 0.51 | 0.011 | 0.029 | 0.23 | 12 | 0.860 | 8.14 | 0.76 | 6.65 | 59 | 21 | 13 | 2 | 0
ไม่ผ่าน ZUBB | ไม่ผ่าน ZUBB | ไม่ผ่าน ZUBB | C, Mass/Meter |  | INITDBM0166 | 0010 | 1 | 76600813 | DBM1S401201200T | ข้ออ้อย 12มมx12มSD40(รญ) ตรง (T) | SD40T | 2024-10-31 | 2024-01-01 | 2958465 | 2024-01-01 | 2958465 | 0.14 | 0.2 | 0.67 | 0.014 | 0.023 | 0.25 | 12 | 0.856 | 8.11 | 0.65 | 7.30 | 59 | 20 | 13 | 2 | 0
ไม่ผ่าน ZUBB | ไม่ผ่าน ZUBB | ไม่ผ่าน ZUBB | Mn, Mass/Meter |  | INITDBM0192 | 0010 | 1 | 76600928 | DBM1S401601000 | ข้ออ้อย 16มมx10มSD40(รญ) ตรง | SD40 | 2024-10-31 | 2024-01-01 | 2958465 | 2024-01-01 | 2958465 | 0.32 | 0.26 | 1.11 | 0.011 | 0.017 | 0.51 | 10 | 1.510 | 10.72 | 1.08 | 9.02 | 65 | 21 | 13 | 2 | 0
ไม่ผ่าน ZUBB | ไม่ผ่าน ZUBB | ไม่ผ่าน ZUBB | Mn, Mass/Meter |  | INITDBM0198 | 0010 | 1 | 76601124 | DBM1S401601000 | ข้ออ้อย 16มมx10มSD40(รญ) ตรง | SD40 | 2024-10-31 | 2024-01-01 | 2958465 | 2024-01-01 | 2958465 | 0.32 | 0.28 | 1.13 | 0.007 | 0.029 | 0.51 | 10 | 1.519 | 10.65 | 0.92 | 9.18 | 62 | 19 | 13 | 2 | 0
ไม่ผ่าน ZUBB | ไม่ผ่าน ZUBB | ผ่าน | Si, Mn |  | INITDBM0199 | 0010 | 1 | 76601126 | DBM1S401601000 | ข้ออ้อย 16มมx10มSD40(รญ) ตรง | SD40 | 2024-10-31 | 2024-01-01 | 2958465 | 2024-01-01 | 2958465 | 0.32 | 0.32 | 1.11 | 0.011 | 0.018 | 0.51 | 10 | 1.530 | 10.64 | 0.96 | 9.24 | 62 | 20 | 13 | 2 | 0
ไม่ผ่าน ZUBB | ไม่ผ่าน ZUBB | ไม่ผ่าน ZUBB | Mn, Mass/Meter |  | INITDBM0200 | 0010 | 1 | 76601129 | DBM1S401601000 | ข้ออ้อย 16มมx10มSD40(รญ) ตรง | SD40 | 2024-10-31 | 2024-01-01 | 2958465 | 2024-01-01 | 2958465 | 0.32 | 0.29 | 1.14 | 0.011 | 0.026 | 0.51 | 10 | 1.509 | 10.69 | 0.90 | 9.16 | 64 | 22 | 13 | 2 | 0
ไม่ผ่าน ZUBB | ไม่ผ่าน ZUBB | ไม่ผ่าน ZUBB | Mn, Mass/Meter |  | INITDBM0201 | 0010 | 1 | 76601132 | DBM1S401601000 | ข้ออ้อย 16มมx10มSD40(รญ) ตรง | SD40 | 2024-10-31 | 2024-01-01 | 2958465 | 2024-01-01 | 2958465 | 0.33 | 0.3 | 1.2 | 0.016 | 0.025 | 0.53 | 10 | 1.524 | 10.69 | 0.90 | 9.14 | 64 | 21 | 13 | 2 | 0
ไม่ผ่าน ZUBB | ไม่ผ่าน ZUBB | ไม่ผ่าน ZUBB | Mn, Mass/Meter |  | INITDBM0202 | 0010 | 1 | 76601133 | DBM1S401601000 | ข้ออ้อย 16มมx10มSD40(รญ) ตรง | SD40 | 2024-10-31 | 2024-01-01 | 2958465 | 2024-01-01 | 2958465 | 0.3 | 0.26 | 1.34 | 0.016 | 0.025 | 0.52 | 10 | 1.517 | 10.66 | 0.89 | 9.20 | 64 | 21 | 13 | 2 | 0
ไม่ผ่าน ZUBB | ไม่ผ่าน ZUBB | ไม่ผ่าน ZUBB | Mn, Mass/Meter |  | INITDBM0203 | 0010 | 1 | 76601266 | DBM1S401601000 | ข้ออ้อย 16มมx10มSD40(รญ) ตรง | SD40 | 2024-10-31 | 2024-01-01 | 2958465 | 2024-01-01 | 2958465 | 0.33 | 0.28 | 1.11 | 0.014 | 0.03 | 0.52 | 10 | 1.516 | 10.69 | 0.92 | 9.26 | 64 | 20 | 13 | 2 | 0
ไม่ผ่าน ZUBB | ไม่ผ่าน ZUBB | ไม่ผ่าน ZUBB | Mn, Mass/Meter |  | INITDBM0211 | 0010 | 1 | 76700164 | DBM1S401601000 | ข้ออ้อย 16มมx10มSD40(รญ) ตรง | SD40 | 2024-10-31 | 2024-01-01 | 2958465 | 2024-01-01 | 2958465 | 0.3 | 0.28 | 1.18 | 0.006 | 0.031 | 0.50 | 10 | 1.523 | 10.59 | 1.08 | 9.98 | 62 | 21 | 13 | 2 | 0
ไม่ผ่าน ZUBB | ไม่ผ่าน ZUBB | ไม่ผ่าน ZUBB | P, Mass/Meter |  | INITDBM0212 | 0010 | 1 | 76700176 | DBM1S401601000 | ข้ออ้อย 16มมx10มSD40(รญ) ตรง | SD40 | 2024-10-31 | 2024-01-01 | 2958465 | 2024-01-01 | 2958465 | 0.32 | 0.27 | 1.05 | 0.004 | 0.035 | 0.50 | 10 | 1.510 | 10.69 | 0.98 | 8.76 | 61 | 21 | 13 | 2 | 0
ไม่ผ่าน ZUBB | ไม่ผ่าน ZUBB | ไม่ผ่าน ZUBB | Ceq, Mass/Meter |  | INITDBM0218 | 0010 | 1 | 76700182 | DBM1S401601000 | ข้ออ้อย 16มมx10มSD40(รญ) ตรง | SD40 | 2024-10-31 | 2024-01-01 | 2958465 | 2024-01-01 | 2958465 | 0.3 | 0.24 | 0.92 | 0.006 | 0.025 | 0.45 | 10 | 1.560 | 10.64 | 0.99 | 9.42 | 61 | 21 | 13 | 2 | 0
ไม่ผ่าน ZUBB | ไม่ผ่าน ZUBB | ไม่ผ่าน ZUBB | Ceq, Mass/Meter |  | INITDBM0222 | 0010 | 1 | 76700186 | DBM1S401601000 | ข้ออ้อย 16มมx10มSD40(รญ) ตรง | SD40 | 2024-10-31 | 2024-01-01 | 2958465 | 2024-01-01 | 2958465 | 0.3 | 0.24 | 0.92 | 0.006 | 0.025 | 0.45 | 10 | 1.502 | 10.69 | 0.97 | 8.88 | 61 | 21 | 13 | 2 | 0
ไม่ผ่าน ZUBB | ไม่ผ่าน ZUBB | ไม่ผ่าน ZUBB | Ceq, Mass/Meter |  | INITDBM0227 | 0010 | 1 | 76700203 | DBM1S401601000 | ข้ออ้อย 16มมx10มSD40(รญ) ตรง | SD40 | 2024-10-31 | 2024-01-01 | 2958465 | 2024-01-01 | 2958465 | 0.3 | 0.26 | 1.06 | 0.008 | 0.036 | 0.48 | 10 | 1.516 | 10.59 | 0.99 | 9.92 | 62 | 21 | 13 | 2 | 0
ไม่ผ่าน ZUBB | ไม่ผ่าน ZUBB | ไม่ผ่าน ZUBB | Mn, Mass/Meter |  | INITDBM0239 | 0010 | 1 | 72321333 | DBM1S401601000T | ข้ออ้อย 16มมx10มSD40(รญ) ตรง (T) | SD40 | 2024-10-31 | 2024-01-01 | 2958465 | 2024-01-01 | 2958465 | 0.18 | 0.18 | 0.47 | 0.021 | 0.02 | 0.26 | 10 | 1.515 | 10.70 | 1.05 | 9.42 | 55 | 20 | 13 | 2 | 0
ไม่ผ่าน ZUBB | ไม่ผ่าน ZUBB | ไม่ผ่าน ZUBB | Si, Mass/Meter |  | INITDBM0267 | 0010 | 1 | 82320360 | DBM1S401601000T | ข้ออ้อย 16มมx10มSD40(รญ) ตรง (T) | SD40 | 2024-10-31 | 2024-01-01 | 2958465 | 2024-01-01 | 2958465 | 0.18 | 0.16 | 0.61 | 0.01 | 0.016 | 0.28 | 10 | 1.521 | 10.04 | 0.89 | 9.86 | 63 | 20 | 13 | 2 | 0
ไม่ผ่าน ZUBB | ไม่ผ่าน ZUBB | ไม่ผ่าน ZUBB | Si, Mass/Meter |  | INITDBM0270 | 0010 | 1 | 82320659 | DBM1S401601000T | ข้ออ้อย 16มมx10มSD40(รญ) ตรง (T) | SD40 | 2024-10-31 | 2024-01-01 | 2958465 | 2024-01-01 | 2958465 | 0.19 | 0.26 | 0.74 | 0.035 | 0.03 | 0.31 | 10 | 1.524 | 10.29 | 1.01 | 9.21 | 64 | 21 | 13 | 2 | 0
ไม่ผ่าน ZUBB | ไม่ผ่าน ZUBB | ไม่ผ่าน ZUBB | Si, Mass/Meter |  | INITDBM0279 | 0010 | 1 | 82320668 | DBM1S401601000T | ข้ออ้อย 16มมx10มSD40(รญ) ตรง (T) | SD40 | 2024-10-31 | 2024-01-01 | 2958465 | 2024-01-01 | 2958465 | 0.19 | 0.26 | 0.7 | 0.039 | 0.036 | 0.31 | 10 | 1.577 | 10.80 | 1.09 | 8.20 | 65 | 20 | 13 | 2 | 0
ไม่ผ่าน ZUBB | ไม่ผ่าน ZUBB | ไม่ผ่าน ZUBB | Si, Mass/Meter |  | INITDBM0285 | 0010 | 1 | 82320674 | DBM1S401601000T | ข้ออ้อย 16มมx10มSD40(รญ) ตรง (T) | SD40 | 2024-10-31 | 2024-01-01 | 2958465 | 2024-01-01 | 2958465 | 0.18 | 0.27 | 0.71 | 0.028 | 0.037 | 0.30 | 10 | 1.529 | 10.19 | 1.02 | 8.54 | 64 | 20 | 13 | 2 | 0
ไม่ผ่าน ZUBB | ไม่ผ่าน ZUBB | ไม่ผ่าน ZUBB | Mn, Mass/Meter |  | INITDBM0286 | 0010 | 1 | 82320675 | DBM1S401601000T | ข้ออ้อย 16มมx10มSD40(รญ) ตรง (T) | SD40 | 2024-10-31 | 2024-01-01 | 2958465 | 2024-01-01 | 2958465 | 0.2 | 0.22 | 0.76 | 0.034 | 0.035 | 0.33 | 10 | 1.514 | 10.24 | 0.99 | 8.56 | 64 | 20 | 13 | 2 | 0
ไม่ผ่าน ZUBB | ไม่ผ่าน ZUBB | ไม่ผ่าน ZUBB | P, Mass/Meter |  | INITDBM0291 | 0010 | 1 | 76700228 | DBM1S401601200 | ข้ออ้อย 16มมx12มSD40(รญ) ตรง | SD40 | 2024-10-31 | 2024-01-01 | 2958465 | 2024-01-01 | 2958465 | 0.33 | 0.28 | 1.07 | 0.003 | 0.027 | 0.51 | 12 | 1.518 | 10.70 | 0.99 | 8.92 | 61 | 20.5 | 13 | 2 | 0
ไม่ผ่าน ZUBB | ไม่ผ่าน ZUBB | ไม่ผ่าน ZUBB | Ceq, Mass/Meter |  | INITDBM0294 | 0010 | 1 | 76700233 | DBM1S401601200 | ข้ออ้อย 16มมx12มSD40(รญ) ตรง | SD40 | 2024-10-31 | 2024-01-01 | 2958465 | 2024-01-01 | 2958465 | 0.3 | 0.24 | 0.92 | 0.006 | 0.025 | 0.45 | 12 | 1.520 | 10.66 | 1.06 | 9.18 | 59 | 20 | 13 | 2 | 0
ไม่ผ่าน ZUBB | ไม่ผ่าน ZUBB | ไม่ผ่าน ZUBB | P, Mass/Meter |  | INITDBM0297 | 0010 | 1 | 76700239 | DBM1S401601200 | ข้ออ้อย 16มมx12มSD40(รญ) ตรง | SD40 | 2024-10-31 | 2024-01-01 | 2958465 | 2024-01-01 | 2958465 | 0.32 | 0.27 | 1.05 | 0.004 | 0.035 | 0.50 | 12 | 1.518 | 10.68 | 1.05 | 9.05 | 59 | 19.5 | 13 | 2 | 0
ไม่ผ่าน ZUBB | ไม่ผ่าน ZUBB | ไม่ผ่าน ZUBB | Ceq, Mass/Meter |  | INITDBM0300 | 0010 | 1 | 76700234 | DBM1S401601200 | ข้ออ้อย 16มมx12มSD40(รญ) ตรง | SD40 | 2024-10-31 | 2024-01-01 | 2958465 | 2024-01-01 | 2958465 | 0.32 | 0.24 | 0.94 | 0.005 | 0.025 | 0.48 | 12 | 1.502 | 10.67 | 0.99 | 9.02 | 59 | 21 | 13 | 2 | 0
ไม่ผ่าน ZUBB | ไม่ผ่าน ZUBB | ไม่ผ่าน ZUBB | Ceq, Mass/Meter |  | INITDBM0301 | 0010 | 1 | 76700238 | DBM1S401601200 | ข้ออ้อย 16มมx12มSD40(รญ) ตรง | SD40 | 2024-10-31 | 2024-01-01 | 2958465 | 2024-01-01 | 2958465 | 0.3 | 0.24 | 0.92 | 0.006 | 0.025 | 0.45 | 12 | 1.520 | 10.68 | 1.08 | 9.16 | 59 | 20 | 13 | 2 | 0
ไม่ผ่าน ZUBB | ไม่ผ่าน ZUBB | ผ่าน | P, Ceq |  | INITDBM0303 | 0010 | 1 | 76700235 | DBM1S401601200 | ข้ออ้อย 16มมx12มSD40(รญ) ตรง | SD40 | 2024-10-31 | 2024-01-01 | 2958465 | 2024-01-01 | 2958465 | 0.31 | 0.25 | 1.03 | 0.004 | 0.03 | 0.48 | 12 | 1.531 | 10.66 | 1.02 | 9.11 | 59 | 21 | 13 | 2 | 0
ไม่ผ่าน ZUBB | ไม่ผ่าน ZUBB | ไม่ผ่าน ZUBB | P, Mass/Meter |  | INITDBM0304 | 0010 | 1 | 76700244 | DBM1S401601200 | ข้ออ้อย 16มมx12มSD40(รญ) ตรง | SD40 | 2024-10-31 | 2024-01-01 | 2958465 | 2024-01-01 | 2958465 | 0.32 | 0.27 | 1.07 | 0.003 | 0.035 | 0.50 | 12 | 1.500 | 10.69 | 0.98 | 8.98 | 59 | 20.5 | 13 | 2 | 0
ไม่ผ่าน ZUBB | ไม่ผ่าน ZUBB | ไม่ผ่าน ZUBB | P, Mass/Meter |  | INITDBM0308 | 0010 | 1 | 76700243 | DBM1S401601200 | ข้ออ้อย 16มมx12มSD40(รญ) ตรง | SD40 | 2024-10-31 | 2024-01-01 | 2958465 | 2024-01-01 | 2958465 | 0.32 | 0.28 | 1.07 | 0.003 | 0.027 | 0.50 | 12 | 1.508 | 10.69 | 0.99 | 9.04 | 59 | 20.5 | 13 | 2 | 0
ไม่ผ่าน ZUBB | ไม่ผ่าน ZUBB | ไม่ผ่าน ZUBB | Mn, Mass/Meter |  | INITDBM0317 | 0010 | 1 | 76601407 | DBM1S401601200 | ข้ออ้อย 16มมx12มSD40(รญ) ตรง | SD40 | 2024-10-31 | 2024-01-01 | 2958465 | 2024-01-01 | 2958465 | 0.32 | 0.28 | 1.14 | 0.008 | 0.034 | 0.51 | 12 | 1.515 | 10.98 | 0.94 | 9.16 | 57 | 23 | 13 | 2 | 0
ไม่ผ่าน ZUBB | ไม่ผ่าน ZUBB | ไม่ผ่าน ZUBB | Ceq, Mass/Meter |  | INITDBM0318 | 0010 | 1 | 76601399 | DBM1S401601200 | ข้ออ้อย 16มมx12มSD40(รญ) ตรง | SD40 | 2024-10-31 | 2024-01-01 | 2958465 | 2024-01-01 | 2958465 | 0.3 | 0.25 | 1.06 | 0.006 | 0.031 | 0.48 | 12 | 1.524 | 10.74 | 0.98 | 9.27 | 59 | 21 | 13 | 2 | 0
ไม่ผ่าน ZUBB | ไม่ผ่าน ZUBB | ไม่ผ่าน ZUBB | Mn, Mass/Meter |  | INITDBM0345 | 0010 | 1 | 76601824 | DBM1S401601200T | ข้ออ้อย 16มมx12มSD40(รญ) ตรง (T) | SD40 | 2024-10-31 | 2024-01-01 | 2958465 | 2024-01-01 | 2958465 | 0.16 | 0.22 | 0.8 | 0.012 | 0.028 | 0.29 | 12 | 1.524 | 10.79 | 1.04 | 8.52 | 60 | 21 | 13 | 2 | 0
ไม่ผ่าน ZUBB | ไม่ผ่าน ZUBB | ไม่ผ่าน ZUBB | Si, Mass/Meter |  | INITDBM0346 | 0010 | 1 | 76601825 | DBM1S401601200T | ข้ออ้อย 16มมx12มSD40(รญ) ตรง (T) | SD40 | 2024-10-31 | 2024-01-01 | 2958465 | 2024-01-01 | 2958465 | 0.16 | 0.33 | 0.67 | 0.012 | 0.03 | 0.27 | 12 | 1.516 | 10.76 | 1.01 | 8.54 | 60 | 21 | 13 | 2 | 0
ไม่ผ่าน ZUBB | ไม่ผ่าน ZUBB | ไม่ผ่าน ZUBB | Mn, Mass/Meter |  | INITDBM0357 | 0010 | 1 | 86403493 | DBM1S402001000 | ข้ออ้อย 20มมx10มSD40(รญ) ตรง | SD40 | 2024-10-31 | 2024-01-01 | 2958465 | 2024-01-01 | 2958465 | 0.32 | 0.28 | 1.13 | 0.022 | 0.034 | 0.51 | 10 | 2.394 | 12.80 | 1.36 | 12.24 | 60 | 20 | 13 | 2 | 0
ไม่ผ่าน ZUBB | ไม่ผ่าน ZUBB | ไม่ผ่าน ZUBB | Mn, Mass/Meter |  | INITDBM0359 | 0010 | 1 | 86600086 | DBM1S402001000 | ข้ออ้อย 20มมx10มSD40(รญ) ตรง | SD40 | 2024-10-31 | 2024-01-01 | 2958465 | 2024-01-01 | 2958465 | 0.31 | 0.28 | 1.11 | 0.016 | 0.03 | 0.50 | 10 | 2.430 | 13.09 | 1.54 | 13.61 | 65 | 19 | 13 | 2 | 0
ไม่ผ่าน ZUBB | ไม่ผ่าน ZUBB | ไม่ผ่าน ZUBB | Mn, Mass/Meter |  | INITDBM0362 | 0010 | 1 | 86403503 | DBM1S402001000 | ข้ออ้อย 20มมx10มSD40(รญ) ตรง | SD40 | 2024-10-31 | 2024-01-01 | 2958465 | 2024-01-01 | 2958465 | 0.32 | 0.27 | 1.13 | 0.014 | 0.019 | 0.51 | 10 | 2.393 | 12.83 | 1.18 | 12.26 | 60 | 19 | 13 | 2 | 0
ไม่ผ่าน ZUBB | ไม่ผ่าน ZUBB | ไม่ผ่าน ZUBB | Mn, Mass/Meter |  | INITDBM0365 | 0010 | 1 | 86403502 | DBM1S402001000 | ข้ออ้อย 20มมx10มSD40(รญ) ตรง | SD40 | 2024-10-31 | 2024-01-01 | 2958465 | 2024-01-01 | 2958465 | 0.32 | 0.28 | 1.11 | 0.011 | 0.026 | 0.51 | 10 | 2.403 | 12.86 | 1.24 | 12.30 | 60 | 20 | 13 | 2 | 0
ไม่ผ่าน ZUBB | ไม่ผ่าน ZUBB | ไม่ผ่าน ZUBB | Mn, Mass/Meter |  | INITDBM0366 | 0010 | 1 | 86403506 | DBM1S402001000 | ข้ออ้อย 20มมx10มSD40(รญ) ตรง | SD40 | 2024-10-31 | 2024-01-01 | 2958465 | 2024-01-01 | 2958465 | 0.31 | 0.3 | 1.11 | 0.017 | 0.026 | 0.50 | 10 | 2.393 | 12.80 | 1.18 | 12.32 | 60 | 19 | 13 | 2 | 0
ไม่ผ่าน ZUBB | ไม่ผ่าน ZUBB | ไม่ผ่าน ZUBB | Mn, Mass/Meter |  | INITDBM0367 | 0010 | 1 | 86403507 | DBM1S402001000 | ข้ออ้อย 20มมx10มSD40(รญ) ตรง | SD40 | 2024-10-31 | 2024-01-01 | 2958465 | 2024-01-01 | 2958465 | 0.32 | 0.29 | 1.24 | 0.028 | 0.021 | 0.53 | 10 | 2.399 | 12.80 | 1.18 | 12.32 | 60 | 19 | 13 | 2 | 0
ไม่ผ่าน ZUBB | ไม่ผ่าน ZUBB | ไม่ผ่าน ZUBB | Si, Mass/Meter |  | INITDBM0370 | 0010 | 1 | 86600090 | DBM1S402001000 | ข้ออ้อย 20มมx10มSD40(รญ) ตรง | SD40 | 2024-10-31 | 2024-01-01 | 2958465 | 2024-01-01 | 2958465 | 0.31 | 0.32 | 1.06 | 0.009 | 0.029 | 0.49 | 10 | 2.402 | 13.20 | 1.56 | 13.59 | 65 | 21 | 13 | 2 | 0
ไม่ผ่าน ZUBB | ไม่ผ่าน ZUBB | ไม่ผ่าน ZUBB | Ceq, Mass/Meter |  | INITDBM0371 | 0010 | 1 | 86600091 | DBM1S402001000 | ข้ออ้อย 20มมx10มSD40(รญ) ตรง | SD40 | 2024-10-31 | 2024-01-01 | 2958465 | 2024-01-01 | 2958465 | 0.3 | 0.29 | 1.06 | 0.018 | 0.03 | 0.48 | 10 | 2.400 | 13.21 | 1.51 | 13.62 | 65 | 20 | 13 | 2 | 0
ไม่ผ่าน ZUBB | ไม่ผ่าน ZUBB | ไม่ผ่าน ZUBB | Mn, Mass/Meter |  | INITDBM0374 | 0010 | 1 | 86600085 | DBM1S402001000 | ข้ออ้อย 20มมx10มSD40(รญ) ตรง | SD40 | 2024-10-31 | 2024-01-01 | 2958465 | 2024-01-01 | 2958465 | 0.33 | 0.27 | 1.12 | 0.019 | 0.025 | 0.52 | 10 | 2.400 | 13.09 | 1.52 | 13.61 | 65 | 19 | 13 | 2 | 0
ไม่ผ่าน ZUBB | ไม่ผ่าน ZUBB | ไม่ผ่าน ZUBB | Mn, Mass/Meter |  | INITDBM0375 | 0010 | 1 | 86403542 | DBM1S402001000 | ข้ออ้อย 20มมx10มSD40(รญ) ตรง | SD40 | 2024-10-31 | 2024-01-01 | 2958465 | 2024-01-01 | 2958465 | 0.32 | 0.28 | 1.18 | 0.019 | 0.028 | 0.52 | 10 | 2.379 | 12.82 | 1.18 | 12.34 | 60 | 18 | 13 | 2 | 0
ไม่ผ่าน ZUBB | ไม่ผ่าน ZUBB | ไม่ผ่าน ZUBB | Mn, Mass/Meter |  | INITDBM0377 | 0010 | 1 | 86403546 | DBM1S402001000 | ข้ออ้อย 20มมx10มSD40(รญ) ตรง | SD40 | 2024-10-31 | 2024-01-01 | 2958465 | 2024-01-01 | 2958465 | 0.31 | 0.27 | 1.13 | 0.024 | 0.021 | 0.50 | 10 | 2.391 | 12.81 | 1.16 | 12.26 | 60 | 20 | 13 | 2 | 0
ไม่ผ่าน ZUBB | ไม่ผ่าน ZUBB | ไม่ผ่าน ZUBB | Mn, Mass/Meter |  | INITDBM0378 | 0010 | 1 | 86403547 | DBM1S402001000 | ข้ออ้อย 20มมx10มSD40(รญ) ตรง | SD40 | 2024-10-31 | 2024-01-01 | 2958465 | 2024-01-01 | 2958465 | 0.33 | 0.26 | 1.18 | 0.026 | 0.024 | 0.53 | 10 | 2.393 | 12.80 | 1.14 | 12.32 | 60 | 19 | 13 | 2 | 0
ไม่ผ่าน ZUBB | ไม่ผ่าน ZUBB | ไม่ผ่าน ZUBB | Mn, Mass/Meter |  | INITDBM0379 | 0010 | 1 | 86403548 | DBM1S402001000 | ข้ออ้อย 20มมx10มSD40(รญ) ตรง | SD40 | 2024-10-31 | 2024-01-01 | 2958465 | 2024-01-01 | 2958465 | 0.32 | 0.3 | 1.17 | 0.02 | 0.02 | 0.52 | 10 | 2.390 | 12.81 | 1.19 | 12.40 | 60 | 18 | 13 | 2 | 0
ไม่ผ่าน ZUBB | ไม่ผ่าน ZUBB | ไม่ผ่าน ZUBB | Mn, Mass/Meter |  | INITDBM0386 | 0010 | 1 | 86600163 | DBM1S402001000 | ข้ออ้อย 20มมx10มSD40(รญ) ตรง | SD40 | 2024-10-31 | 2024-01-01 | 2958465 | 2024-01-01 | 2958465 | 0.3 | 0.27 | 1.16 | 0.009 | 0.025 | 0.49 | 10 | 2.394 | 12.92 | 1.57 | 12.80 | 64 | 21 | 13 | 2 | 0
ไม่ผ่าน ZUBB | ไม่ผ่าน ZUBB | ไม่ผ่าน ZUBB | Ceq, Mass/Meter |  | INITDBM0391 | 0010 | 1 | 86600158 | DBM1S402001000 | ข้ออ้อย 20มมx10มSD40(รญ) ตรง | SD40 | 2024-10-31 | 2024-01-01 | 2958465 | 2024-01-01 | 2958465 | 0.3 | 0.28 | 1.1 | 0.008 | 0.024 | 0.48 | 10 | 2.397 | 12.92 | 1.60 | 13.10 | 64 | 22 | 13 | 2 | 0
ไม่ผ่าน ZUBB | ไม่ผ่าน ZUBB | ไม่ผ่าน ZUBB | Ceq, Mass/Meter |  | INITDBM0395 | 0010 | 1 | 86403483 | DBM1S402001000 | ข้ออ้อย 20มมx10มSD40(รญ) ตรง | SD40 | 2024-10-31 | 2024-01-01 | 2958465 | 2024-01-01 | 2958465 | 0.3 | 0.25 | 1.06 | 0.011 | 0.026 | 0.48 | 10 | 2.401 | 12.81 | 1.22 | 13.12 | 60 | 19 | 13 | 2 | 0
ไม่ผ่าน ZUBB | ไม่ผ่าน ZUBB | ไม่ผ่าน ZUBB | Mn, Mass/Meter |  | INITDBM0397 | 0010 | 1 | 82320821 | DBF1S402001000T | ข้ออ้อย 20มมx10มSD40(รญ) ตรง (T) | SD40 | 2024-10-31 | 2024-01-01 | 2958465 | 2024-01-01 | 2958465 | 0.18 | 0.2 | 0.43 | 0.021 | 0.016 | 0.25 | 10 | 2.390 | 13.11 | 1.43 | 12.38 | 64 | 20 | 13 | 2 | 0
ไม่ผ่าน ZUBB | ไม่ผ่าน ZUBB | ไม่ผ่าน ZUBB | Mn, Mass/Meter |  | INITDBM0398 | 0010 | 1 | 82320822 | DBM1S402001000T | ข้ออ้อย 20มมx10มSD40(รญ) ตรง (T) | SD40 | 2024-10-31 | 2024-01-01 | 2958465 | 2024-01-01 | 2958465 | 0.18 | 0.21 | 0.46 | 0.03 | 0.01 | 0.26 | 10 | 2.379 | 13.04 | 1.40 | 12.50 | 64 | 21 | 13 | 2 | 0
ไม่ผ่าน ZUBB | ไม่ผ่าน ZUBB | ไม่ผ่าน ZUBB | Mn, Mass/Meter |  | INITDBM0400 | 0010 | 1 | 82320826 | DBM1S402001000T | ข้ออ้อย 20มมx10มSD40(รญ) ตรง (T) | SD40 | 2024-10-31 | 2024-01-01 | 2958465 | 2024-01-01 | 2958465 | 0.18 | 0.18 | 0.46 | 0.018 | 0.021 | 0.26 | 10 | 2.390 | 13.05 | 1.35 | 12.41 | 64 | 22 | 13 | 2 | 0
ไม่ผ่าน ZUBB | ไม่ผ่าน ZUBB | ไม่ผ่าน ZUBB | Mn, Mass/Meter |  | INITDBM0402 | 0010 | 1 | 82320817 | DBM1S402001000T | ข้ออ้อย 20มมx10มSD40(รญ) ตรง (T) | SD40 | 2024-10-31 | 2024-01-01 | 2958465 | 2024-01-01 | 2958465 | 0.18 | 0.21 | 0.46 | 0.03 | 0.01 | 0.26 | 10 | 2.394 | 13.04 | 1.38 | 12.41 | 64 | 22 | 13 | 2 | 0
ไม่ผ่าน ZUBB | ไม่ผ่าน ZUBB | ไม่ผ่าน ZUBB | Mn, Mass/Meter |  | INITDBM0403 | 0010 | 1 | 82320825 | DBM1S402001000T | ข้ออ้อย 20มมx10มSD40(รญ) ตรง (T) | SD40 | 2024-10-31 | 2024-01-01 | 2958465 | 2024-01-01 | 2958465 | 0.17 | 0.22 | 0.47 | 0.026 | 0.011 | 0.25 | 10 | 2.380 | 13.05 | 1.38 | 12.37 | 64 | 20 | 13 | 2 | 0
ไม่ผ่าน ZUBB | ไม่ผ่าน ZUBB | ไม่ผ่าน ZUBB | Mn, Mass/Meter |  | INITDBM0404 | 0010 | 1 | 82320824 | DBM1S402001000T | ข้ออ้อย 20มมx10มSD40(รญ) ตรง (T) | SD40 | 2024-10-31 | 2024-01-01 | 2958465 | 2024-01-01 | 2958465 | 0.17 | 0.19 | 0.44 | 0.018 | 0.014 | 0.24 | 10 | 2.402 | 13.03 | 1.36 | 12.40 | 64 | 20 | 13 | 2 | 0
ไม่ผ่าน ZUBB | ไม่ผ่าน ZUBB | ไม่ผ่าน ZUBB | Mn, Mass/Meter |  | INITDBM0405 | 0010 | 1 | 82320823 | DBM1S402001000T | ข้ออ้อย 20มมx10มSD40(รญ) ตรง (T) | SD40 | 2024-10-31 | 2024-01-01 | 2958465 | 2024-01-01 | 2958465 | 0.17 | 0.17 | 0.47 | 0.017 | 0.02 | 0.25 | 10 | 2.391 | 13.06 | 1.32 | 12.41 | 64 | 21 | 13 | 2 | 0
ไม่ผ่าน ZUBB | ไม่ผ่าน ZUBB | ไม่ผ่าน ZUBB | Si, Mass/Meter |  | INITDBM0407 | 0010 | 1 | 82320816 | DBM1S402001000T | ข้ออ้อย 20มมx10มSD40(รญ) ตรง (T) | SD40 | 2024-10-31 | 2024-01-01 | 2958465 | 2024-01-01 | 2958465 | 0.17 | 0.26 | 0.58 | 0.029 | 0.038 | 0.27 | 10 | 2.382 | 13.05 | 1.40 | 12.38 | 64 | 22 | 13 | 2 | 0
ไม่ผ่าน ZUBB | ไม่ผ่าน ZUBB | ไม่ผ่าน ZUBB | P, Mass/Meter |  | INITDBM0412 | 0010 | 1 | 76700169 | DBM1S402001200 | ข้ออ้อย 20มมx12มSD40(รญ) ตรง | SD40 | 2024-10-31 | 2024-01-01 | 2958465 | 2024-01-01 | 2958465 | 0.32 | 0.26 | 1.08 | 0.003 | 0.023 | 0.50 | 12 | 2.398 | 13.21 | 1.17 | 11.98 | 63 | 19 | 13 | 2 | 0
ไม่ผ่าน ZUBB | ไม่ผ่าน ZUBB | ไม่ผ่าน ZUBB | Mn, Mass/Meter |  | INITDBM0414 | 0010 | 1 | 76700171 | DBM1S402001200 | ข้ออ้อย 20มมx12มSD40(รญ) ตรง | SD40 | 2024-10-31 | 2024-01-01 | 2958465 | 2024-01-01 | 2958465 | 0.32 | 0.28 | 1.3 | 0.005 | 0.022 | 0.54 | 12 | 2.397 | 13.23 | 1.20 | 12.13 | 63 | 20 | 13 | 2 | 0
ไม่ผ่าน ZUBB | ไม่ผ่าน ZUBB | ผ่าน | Mn, P |  | INITDBM0417 | 0010 | 1 | 76700190 | DBM1S402001200 | ข้ออ้อย 20มมx12มSD40(รญ) ตรง | SD40 | 2024-10-31 | 2024-01-01 | 2958465 | 2024-01-01 | 2958465 | 0.35 | 0.28 | 1.12 | 0.004 | 0.025 | 0.54 | 12 | 2.424 | 13.04 | 1.54 | 12.94 | 61 | 21 | 13 | 2 | 0
ไม่ผ่าน ZUBB | ไม่ผ่าน ZUBB | ไม่ผ่าน ZUBB | P, Mass/Meter |  | INITDBM0418 | 0010 | 1 | 76700191 | DBM1S402001200 | ข้ออ้อย 20มมx12มSD40(รญ) ตรง | SD40 | 2024-10-31 | 2024-01-01 | 2958465 | 2024-01-01 | 2958465 | 0.32 | 0.3 | 1.06 | 0.002 | 0.025 | 0.50 | 12 | 2.392 | 13.05 | 1.50 | 12.68 | 61 | 20.5 | 13 | 2 | 0
ไม่ผ่าน ZUBB | ไม่ผ่าน ZUBB | ไม่ผ่าน ZUBB | P, Mass/Meter |  | INITDBM0422 | 0010 | 1 | 76700196 | DBM1S402001200 | ข้ออ้อย 20มมx12มSD40(รญ) ตรง | SD40 | 2024-10-31 | 2024-01-01 | 2958465 | 2024-01-01 | 2958465 | 0.31 | 0.27 | 1.07 | 0.003 | 0.035 | 0.49 | 12 | 2.394 | 13.05 | 1.44 | 12.25 | 61 | 20.5 | 13 | 2 | 0
ไม่ผ่าน ZUBB | ไม่ผ่าน ZUBB | ไม่ผ่าน ZUBB | P, Mass/Meter |  | INITDBM0423 | 0010 | 1 | 76700197 | DBM1S402001200 | ข้ออ้อย 20มมx12มSD40(รญ) ตรง | SD40 | 2024-10-31 | 2024-01-01 | 2958465 | 2024-01-01 | 2958465 | 0.33 | 0.28 | 1.07 | 0.003 | 0.027 | 0.51 | 12 | 2.386 | 13.05 | 1.42 | 12.32 | 61 | 21 | 13 | 2 | 0
ไม่ผ่าน ZUBB | ไม่ผ่าน ZUBB | ไม่ผ่าน ZUBB | Mn, Mass/Meter |  | INITDBM0428 | 0010 | 1 | 82320335 | DBM1S402001200T | ข้ออ้อย 20มมx12มSD40(รญ) ตรง (T) | SD40 | 2024-10-31 | 2024-01-01 | 2958465 | 2024-01-01 | 2958465 | 0.16 | 0.2 | 0.49 | 0.016 | 0.011 | 0.24 | 12 | 2.394 | 13.19 | 1.62 | 13.34 | 65 | 21 | 13 | 2 | 0
ไม่ผ่าน ZUBB | ไม่ผ่าน ZUBB | ไม่ผ่าน ZUBB | Mn, Mass/Meter |  | INITDBM0431 | 0010 | 1 | 82320331 | DBM1S402001200T | ข้ออ้อย 20มมx12มSD40(รญ) ตรง (T) | SD40 | 2024-10-31 | 2024-01-01 | 2958465 | 2024-01-01 | 2958465 | 0.16 | 0.2 | 0.45 | 0.011 | 0.01 | 0.24 | 12 | 2.391 | 13.10 | 1.51 | 13.16 | 65 | 21.5 | 13 | 2 | 0
ไม่ผ่าน ZUBB | ไม่ผ่าน ZUBB | ไม่ผ่าน ZUBB | Mn, Mass/Meter |  | INITDBM0432 | 0010 | 1 | 82320330 | DBM1S402001200T | ข้ออ้อย 20มมx12มSD40(รญ) ตรง (T) | SD40 | 2024-10-31 | 2024-01-01 | 2958465 | 2024-01-01 | 2958465 | 0.16 | 0.2 | 0.44 | 0.011 | 0.011 | 0.23 | 12 | 2.390 | 13.20 | 1.62 | 13.16 | 65 | 22 | 13 | 2 | 0
ไม่ผ่าน ZUBB | ไม่ผ่าน ZUBB | ไม่ผ่าน ZUBB | Mn, Mass/Meter |  | INITDBM0435 | 0010 | 1 | 82320333 | DBM1S402001200T | ข้ออ้อย 20มมx12มSD40(รญ) ตรง (T) | SD40 | 2024-10-31 | 2024-01-01 | 2958465 | 2024-01-01 | 2958465 | 0.17 | 0.24 | 0.46 | 0.007 | 0.01 | 0.25 | 12 | 2.394 | 13.10 | 1.44 | 13.19 | 65 | 21 | 13 | 2 | 0
ไม่ผ่าน ZUBB | ไม่ผ่าน ZUBB | ไม่ผ่าน ZUBB | Mn, Mass/Meter |  | INITDBM0436 | 0010 | 1 | 82320332 | DBM1S402001200T | ข้ออ้อย 20มมx12มSD40(รญ) ตรง (T) | SD40 | 2024-10-31 | 2024-01-01 | 2958465 | 2024-01-01 | 2958465 | 0.17 | 0.24 | 0.46 | 0.008 | 0.011 | 0.25 | 12 | 2.387 | 13.16 | 1.47 | 13.21 | 65 | 22 | 13 | 2 | 0
ไม่ผ่าน ZUBB | ไม่ผ่าน ZUBB | ไม่ผ่าน ZUBB | Mn, Mass/Meter |  | INITDBM0437 | 0010 | 1 | 82320334 | DBM1S402001200T | ข้ออ้อย 20มมx12มSD40(รญ) ตรง (T) | SD40 | 2024-10-31 | 2024-01-01 | 2958465 | 2024-01-01 | 2958465 | 0.16 | 0.2 | 0.49 | 0.017 | 0.012 | 0.24 | 12 | 2.402 | 13.16 | 1.74 | 13.20 | 65 | 21.5 | 13 | 2 | 0
ไม่ผ่าน ZUBB | ไม่ผ่าน ZUBB | ไม่ผ่าน ZUBB | Mn, Mass/Meter |  | INITDBM0438 | 0010 | 1 | 82320358 | DBM1S402001200T | ข้ออ้อย 20มมx12มSD40(รญ) ตรง (T) | SD40 | 2024-10-31 | 2024-01-01 | 2958465 | 2024-01-01 | 2958465 | 0.18 | 0.2 | 0.48 | 0.02 | 0.014 | 0.26 | 12 | 2.385 | 13.19 | 1.52 | 12.31 | 64 | 22 | 13 | 2 | 0
ไม่ผ่าน ZUBB | ไม่ผ่าน ZUBB | ไม่ผ่าน ZUBB | P, Mass/Meter |  | INITDBM0440 | 0010 | 1 | 76700003 | DBM1S402501000 | ข้ออ้อย 25มมx10มSD40(รญ) ตรง | SD40 | 2024-10-31 | 2024-01-01 | 2958465 | 2024-01-01 | 2958465 | 0.34 | 0.29 | 1.08 | 0.004 | 0.038 | 0.52 | 10 | 3.736 | 16.66 | 1.42 | 15.62 | 61 | 19 | 13 | 2 | 0
ไม่ผ่าน ZUBB | ไม่ผ่าน ZUBB | ไม่ผ่าน ZUBB | P, Mass/Meter |  | INITDBM0441 | 0010 | 1 | 76700004 | DBM1S402501000 | ข้ออ้อย 25มมx10มSD40(รญ) ตรง | SD40 | 2024-10-31 | 2024-01-01 | 2958465 | 2024-01-01 | 2958465 | 0.33 | 0.26 | 1.05 | 0.001 | 0.023 | 0.51 | 10 | 3.710 | 16.65 | 1.43 | 15.46 | 61 | 20 | 13 | 2 | 0
ไม่ผ่าน ZUBB | ไม่ผ่าน ZUBB | ไม่ผ่าน ZUBB | P, Mass/Meter |  | INITDBM0442 | 0010 | 1 | 76700005 | DBM1S402501000 | ข้ออ้อย 25มมx10มSD40(รญ) ตรง | SD40 | 2024-10-31 | 2024-01-01 | 2958465 | 2024-01-01 | 2958465 | 0.33 | 0.26 | 1.03 | 0.003 | 0.025 | 0.50 | 10 | 3.760 | 16.64 | 1.38 | 15.26 | 61 | 21 | 13 | 2 | 0
ไม่ผ่าน ZUBB | ไม่ผ่าน ZUBB | ไม่ผ่าน ZUBB | P, Mass/Meter |  | INITDBM0443 | 0010 | 1 | 76700006 | DBM1S402501000 | ข้ออ้อย 25มมx10มSD40(รญ) ตรง | SD40 | 2024-10-31 | 2024-01-01 | 2958465 | 2024-01-01 | 2958465 | 0.32 | 0.25 | 1.03 | 0.002 | 0.024 | 0.49 | 10 | 3.729 | 16.65 | 1.40 | 15.96 | 61 | 19 | 13 | 2 | 0
ไม่ผ่าน ZUBB | ไม่ผ่าน ZUBB | ไม่ผ่าน ZUBB | P, Mass/Meter |  | INITDBM0447 | 0010 | 1 | 76700274 | DBM1S402501000 | ข้ออ้อย 25มมx10มSD40(รญ) ตรง | SD40 | 2024-10-31 | 2024-01-01 | 2958465 | 2024-01-01 | 2958465 | 0.32 | 0.27 | 1.07 | 0.004 | 0.04 | 0.50 | 10 | 3.709 | 16.62 | 1.40 | 16.04 | 60 | 20 | 13 | 2 | 0
ไม่ผ่าน ZUBB | ไม่ผ่าน ZUBB | ไม่ผ่าน ZUBB | P, Mass/Meter |  | INITDBM0451 | 0010 | 1 | 76700278 | DBM1S402501000 | ข้ออ้อย 25มมx10มSD40(รญ) ตรง | SD40 | 2024-10-31 | 2024-01-01 | 2958465 | 2024-01-01 | 2958465 | 0.33 | 0.28 | 1.08 | 0.004 | 0.035 | 0.51 | 10 | 3.760 | 16.61 | 1.42 | 16.10 | 60 | 20 | 13 | 2 | 0
ไม่ผ่าน ZUBB | ไม่ผ่าน ZUBB | ไม่ผ่าน ZUBB | P, Mass/Meter |  | INITDBM0457 | 0010 | 1 | 86402837 | DBM1S402501000 | ข้ออ้อย 25มมx10มSD40(รญ) ตรง | SD40 | 2024-10-31 | 2024-01-01 | 2958465 | 2024-01-01 | 2958465 | 0.31 | 0.27 | 1.07 | 0.003 | 0.035 | 0.49 | 10 | 3.719 | 16.29 | 2.04 | 15.72 | 62 | 21 | 13 | 2 | 0
ไม่ผ่าน ZUBB | ไม่ผ่าน ZUBB | ไม่ผ่าน ZUBB | Mn, Mass/Meter |  | INITDBM0458 | 0010 | 1 | 86600741 | DBM1S402501000 | ข้ออ้อย 25มมx10มSD40(รญ) ตรง | SD40 | 2024-10-31 | 2024-01-01 | 2958465 | 2024-01-01 | 2958465 | 0.31 | 0.27 | 1.15 | 0.048 | 0.025 | 0.50 | 10 | 3.766 | 16.36 | 2.24 | 15.79 | 62 | 21 | 13 | 2 | 0
ไม่ผ่าน ZUBB | ไม่ผ่าน ZUBB | ไม่ผ่าน ZUBB | Mn, Mass/Meter |  | INITDBM0460 | 0010 | 1 | 86402833 | DBM1S402501000 | ข้ออ้อย 25มมx10มSD40(รญ) ตรง | SD40 | 2024-10-31 | 2024-01-01 | 2958465 | 2024-01-01 | 2958465 | 0.31 | 0.28 | 1.32 | 0.022 | 0.014 | 0.53 | 10 | 3.749 | 16.44 | 2.04 | 15.52 | 62 | 22 | 13 | 2 | 0
ไม่ผ่าน ZUBB | ไม่ผ่าน ZUBB | ไม่ผ่าน ZUBB | Mn, Mass/Meter |  | INITDBM0461 | 0010 | 1 | 86600748 | DBM1S402501000 | ข้ออ้อย 25มมx10มSD40(รญ) ตรง | SD40 | 2024-10-31 | 2024-01-01 | 2958465 | 2024-01-01 | 2958465 | 0.32 | 0.28 | 1.11 | 0.022 | 0.022 | 0.51 | 10 | 3.736 | 16.45 | 2.09 | 15.44 | 62 | 20 | 13 | 2 | 0
ไม่ผ่าน ZUBB | ไม่ผ่าน ZUBB | ไม่ผ่าน ZUBB | Mn, Mass/Meter |  | INITDBM0462 | 0010 | 1 | 86600750 | DBM1S402501000 | ข้ออ้อย 25มมx10มSD40(รญ) ตรง | SD40 | 2024-10-31 | 2024-01-01 | 2958465 | 2024-01-01 | 2958465 | 0.31 | 0.28 | 1.11 | 0.027 | 0.022 | 0.50 | 10 | 3.759 | 16.44 | 2.11 | 15.60 | 62 | 20 | 13 | 2 | 0
ไม่ผ่าน ZUBB | ไม่ผ่าน ZUBB | ไม่ผ่าน ZUBB | Mn, Mass/Meter |  | INITDBM0463 | 0010 | 1 | 72321333 | DBM1S402501000T | ข้ออ้อย 25มมx10มSD40(รญ) ตรง (T) | SD40 | 2024-10-31 | 2024-01-01 | 2958465 | 2024-01-01 | 2958465 | 0.18 | 0.18 | 0.47 | 0.021 | 0.02 | 0.26 | 10 | 3.719 | 15.59 | 1.62 | 16.20 | 64 | 22 | 13 | 2 | 0
ไม่ผ่าน ZUBB | ไม่ผ่าน ZUBB | ไม่ผ่าน ZUBB | Mn, Mass/Meter |  | INITDBM0476 | 0010 | 1 | 76601567 | DBM1S402501000T | ข้ออ้อย 25มมx10มSD40(รญ) ตรง (T) | SD40 | 2024-10-31 | 2024-01-01 | 2958465 | 2024-01-01 | 2958465 | 0.2 | 0.19 | 0.77 | 0.015 | 0.024 | 0.33 | 10 | 3.739 | 15.54 | 1.90 | 16.09 | 64 | 21 | 13 | 2 | 0
ไม่ผ่าน ZUBB | ไม่ผ่าน ZUBB | ไม่ผ่าน ZUBB | Mn, Mass/Meter |  | INITDBM0492 | 0010 | 1 | 82320829 | DBM1S402501000T | ข้ออ้อย 25มมx10มSD40(รญ) ตรง (T) | SD40 | 2024-10-31 | 2024-01-01 | 2958465 | 2024-01-01 | 2958465 | 0.17 | 0.22 | 0.45 | 0.021 | 0.014 | 0.25 | 10 | 3.744 | 16.30 | 2.01 | 16.24 | 62 | 20 | 13 | 2 | 0
ไม่ผ่าน ZUBB | ไม่ผ่าน ZUBB | ไม่ผ่าน ZUBB | Si, Mass/Meter |  | INITDBM0497 | 0010 | 1 | 82320834 | DBM1S402501000T | ข้ออ้อย 25มมx10มSD40(รญ) ตรง (T) | SD40 | 2024-10-31 | 2024-01-01 | 2958465 | 2024-01-01 | 2958465 | 0.16 | 0.28 | 0.59 | 0.025 | 0.028 | 0.26 | 10 | 3.733 | 16.22 | 1.78 | 15.62 | 62 | 20 | 13 | 2 | 0
ไม่ผ่าน ZUBB | ไม่ผ่าน ZUBB | ไม่ผ่าน ZUBB | Si, Mass/Meter |  | INITDBM0498 | 0010 | 1 | 82320835 | DBM1S402501000T | ข้ออ้อย 25มมx10มSD40(รญ) ตรง (T) | SD40 | 2024-10-31 | 2024-01-01 | 2958465 | 2024-01-01 | 2958465 | 0.19 | 0.27 | 0.73 | 0.033 | 0.032 | 0.31 | 10 | 3.730 | 16.24 | 1.82 | 15.46 | 62 | 20 | 13 | 2 | 0
ไม่ผ่าน ZUBB | ไม่ผ่าน ZUBB | ไม่ผ่าน ZUBB | Si, Mass/Meter |  | INITDBM0499 | 0010 | 1 | 82320836 | DBM1S402501000T | ข้ออ้อย 25มมx10มSD40(รญ) ตรง (T) | SD40 | 2024-10-31 | 2024-01-01 | 2958465 | 2024-01-01 | 2958465 | 0.15 | 0.3 | 0.59 | 0.024 | 0.029 | 0.25 | 10 | 3.746 | 16.22 | 1.79 | 15.81 | 62 | 22 | 13 | 2 | 0
ไม่ผ่าน ZUBB | ไม่ผ่าน ZUBB | ไม่ผ่าน ZUBB | Si, Mass/Meter |  | INITDBM0500 | 0010 | 1 | 82320837 | DBM1S402501000T | ข้ออ้อย 25มมx10มSD40(รญ) ตรง (T) | SD40 | 2024-10-31 | 2024-01-01 | 2958465 | 2024-01-01 | 2958465 | 0.18 | 0.26 | 0.69 | 0.025 | 0.033 | 0.30 | 10 | 3.731 | 16.21 | 1.84 | 15.72 | 62 | 21 | 13 | 2 | 0
ไม่ผ่าน ZUBB | ไม่ผ่าน ZUBB | ไม่ผ่าน ZUBB | Si, Mass/Meter |  | INITDBM0501 | 0010 | 1 | 82320838 | DBM1S402501000T | ข้ออ้อย 25มมx10มSD40(รญ) ตรง (T) | SD40 | 2024-10-31 | 2024-01-01 | 2958465 | 2024-01-01 | 2958465 | 0.19 | 0.27 | 0.71 | 0.031 | 0.032 | 0.31 | 10 | 3.740 | 16.22 | 1.76 | 15.42 | 62 | 21 | 13 | 2 | 0
ไม่ผ่าน ZUBB | ไม่ผ่าน ZUBB | ไม่ผ่าน ZUBB | Mn, Mass/Meter |  | INITDBM0502 | 0010 | 1 | 76601980 | DBM1S402501200 | ข้ออ้อย 25มมx12มSD40(รญ) ตรง | SD40 | 2024-10-31 | 2024-01-01 | 2958465 | 2024-01-01 | 2958465 | 0.33 | 0.26 | 1.18 | 0.012 | 0.026 | 0.53 | 12 | 3.750 | 15.31 | 1.58 | 15.72 | 62 | 20 | 13 | 2 | 0
ไม่ผ่าน ZUBB | ไม่ผ่าน ZUBB | ไม่ผ่าน ZUBB | P, Mass/Meter |  | INITDBM0505 | 0010 | 1 | 76700243 | DBM1S402501200 | ข้ออ้อย 25มมx12มSD40(รญ) ตรง | SD40 | 2024-10-31 | 2024-01-01 | 2958465 | 2024-01-01 | 2958465 | 0.33 | 0.28 | 1.07 | 0.003 | 0.027 | 0.51 | 12 | 3.700 | 16.50 | 1.78 | 15.44 | 63 | 19 | 13 | 2 | 0
ไม่ผ่าน ZUBB | ไม่ผ่าน ZUBB | ไม่ผ่าน ZUBB | P, Mass/Meter |  | INITDBM0506 | 0010 | 1 | 76700244 | DBM1S402501200 | ข้ออ้อย 25มมx12มSD40(รญ) ตรง | SD40 | 2024-10-31 | 2024-01-01 | 2958465 | 2024-01-01 | 2958465 | 0.32 | 0.27 | 1.07 | 0.003 | 0.035 | 0.50 | 12 | 3.728 | 16.50 | 1.82 | 15.45 | 63 | 19.5 | 13 | 2 | 0
ไม่ผ่าน ZUBB | ไม่ผ่าน ZUBB | ไม่ผ่าน ZUBB | Mn, Mass/Meter |  | INITDBM0508 | 0010 | 1 | 76700248 | DBM1S402501200 | ข้ออ้อย 25มมx12มSD40(รญ) ตรง | SD40 | 2024-10-31 | 2024-01-01 | 2958465 | 2024-01-01 | 2958465 | 0.31 | 0.26 | 1.13 | 0.008 | 0.023 | 0.50 | 12 | 3.741 | 16.51 | 1.91 | 15.80 | 63 | 19 | 13 | 2 | 0
ไม่ผ่าน ZUBB | ไม่ผ่าน ZUBB | ไม่ผ่าน ZUBB | Ceq, Mass/Meter |  | INITDBM0510 | 0010 | 1 | 76700251 | DBM1S402501200 | ข้ออ้อย 25มมx12มSD40(รญ) ตรง | SD40 | 2024-10-31 | 2024-01-01 | 2958465 | 2024-01-01 | 2958465 | 0.31 | 0.24 | 1.04 | 0.006 | 0.024 | 0.48 | 12 | 3.702 | 16.51 | 1.79 | 15.74 | 63 | 19 | 13 | 2 | 0
ไม่ผ่าน ZUBB | ไม่ผ่าน ZUBB | ไม่ผ่าน ZUBB | P, Mass/Meter |  | INITDBM0511 | 0010 | 1 | 76700252 | DBM1S402501200 | ข้ออ้อย 25มมx12มSD40(รญ) ตรง | SD40 | 2024-10-31 | 2024-01-01 | 2958465 | 2024-01-01 | 2958465 | 0.32 | 0.28 | 1 | 0.004 | 0.031 | 0.49 | 12 | 3.709 | 16.50 | 1.80 | 15.70 | 63 | 19 | 13 | 2 | 0
ไม่ผ่าน ZUBB | ไม่ผ่าน ZUBB | ไม่ผ่าน ZUBB | P, Mass/Meter |  | INITDBM0512 | 0010 | 1 | 76700263 | DBM1S402501200 | ข้ออ้อย 25มมx12มSD40(รญ) ตรง | SD40 | 2024-10-31 | 2024-01-01 | 2958465 | 2024-01-01 | 2958465 | 0.32 | 0.28 | 1 | 0.004 | 0.031 | 0.49 | 12 | 3.706 | 16.54 | 1.38 | 14.61 | 60 | 20 | 13 | 2 | 0
ไม่ผ่าน ZUBB | ไม่ผ่าน ZUBB | ไม่ผ่าน ZUBB | Ceq, Mass/Meter |  | INITDBM0517 | 0010 | 1 | 76700268 | DBM1S402501200 | ข้ออ้อย 25มมx12มSD40(รญ) ตรง | SD40 | 2024-10-31 | 2024-01-01 | 2958465 | 2024-01-01 | 2958465 | 0.31 | 0.28 | 1.04 | 0.005 | 0.037 | 0.48 | 12 | 3.736 | 16.50 | 1.38 | 15.24 | 60 | 19 | 13 | 2 | 0
ไม่ผ่าน ZUBB | ไม่ผ่าน ZUBB | ไม่ผ่าน ZUBB | P, Mass/Meter |  | INITDBM0520 | 0010 | 1 | 76601565 | DBM1S402501200T | ข้ออ้อย 25มมx12มSD40(รญ) ตรง (T) | SD40 | 2024-10-31 | 2024-01-01 | 2958465 | 2024-01-01 | 2958465 | 0.16 | 0.19 | 0.6 | 0.003 | 0.02 | 0.26 | 12 | 3.721 | 16.34 | 1.87 | 15.29 | 67 | 20 | 13 | 2 | 0
ไม่ผ่าน ZUBB | ไม่ผ่าน ZUBB | ไม่ผ่าน ZUBB | P, Mass/Meter |  | INITDBM0521 | 0010 | 1 | 76601568 | DBM1S402501200T | ข้ออ้อย 25มมx12มSD40(รญ) ตรง (T) | SD40 | 2024-10-31 | 2024-01-01 | 2958465 | 2024-01-01 | 2958465 | 0.16 | 0.21 | 0.64 | 0.003 | 0.019 | 0.27 | 12 | 3.734 | 16.32 | 1.89 | 15.31 | 67 | 20 | 13 | 2 | 0
ไม่ผ่าน ZUBB | ไม่ผ่าน ZUBB | ไม่ผ่าน ZUBB | Mn, Mass/Meter |  | INITDBM0544 | 0010 | 1 | 82320338 | DBM1S402501200T | ข้ออ้อย 25มมx12มSD40(รญ) ตรง (T) | SD40 | 2024-10-31 | 2024-01-01 | 2958465 | 2024-01-01 | 2958465 | 0.18 | 0.22 | 0.47 | 0.009 | 0.014 | 0.26 | 12 | 3.726 | 16.21 | 1.56 | 15.76 | 62 | 20 | 13 | 2 | 0
ไม่ผ่าน ZUBB | ไม่ผ่าน ZUBB | ไม่ผ่าน ZUBB | Mn, Mass/Meter |  | INITDBM0545 | 0010 | 1 | 82320339 | DBM1S402501200T | ข้ออ้อย 25มมx12มSD40(รญ) ตรง (T) | SD40 | 2024-10-31 | 2024-01-01 | 2958465 | 2024-01-01 | 2958465 | 0.18 | 0.21 | 0.46 | 0.018 | 0.009 | 0.26 | 12 | 3.731 | 16.25 | 1.59 | 15.77 | 62 | 20 | 13 | 2 | 0
ไม่ผ่าน ZUBB | ไม่ผ่าน ZUBB | ไม่ผ่าน ZUBB | Mn, Mass/Meter |  | INITDBM0546 | 0010 | 1 | 82320340 | DBM1S402501200T | ข้ออ้อย 25มมx12มSD40(รญ) ตรง (T) | SD40 | 2024-10-31 | 2024-01-01 | 2958465 | 2024-01-01 | 2958465 | 0.16 | 0.21 | 0.49 | 0.025 | 0.009 | 0.24 | 12 | 3.720 | 16.20 | 2.12 | 14.92 | 63 | 20 | 13 | 2 | 0
ไม่ผ่าน ZUBB | ไม่ผ่าน ZUBB | ไม่ผ่าน ZUBB | Mn, Mass/Meter |  | INITDBM0547 | 0010 | 1 | 82320341 | DBM1S402501200T | ข้ออ้อย 25มมx12มSD40(รญ) ตรง (T) | SD40 | 2024-10-31 | 2024-01-01 | 2958465 | 2024-01-01 | 2958465 | 0.17 | 0.18 | 0.47 | 0.02 | 0.011 | 0.25 | 12 | 3.770 | 16.32 | 1.89 | 14.20 | 65 | 20 | 13 | 2 | 0
ไม่ผ่าน ZUBB | ไม่ผ่าน ZUBB | ไม่ผ่าน ZUBB | Mn, Mass/Meter |  | INITDBM0548 | 0010 | 1 | 82320342 | DBM1S402501200T | ข้ออ้อย 25มมx12มSD40(รญ) ตรง (T) | SD40 | 2024-10-31 | 2024-01-01 | 2958465 | 2024-01-01 | 2958465 | 0.18 | 0.22 | 0.45 | 0.02 | 0.009 | 0.26 | 12 | 3.830 | 16.37 | 1.93 | 14.34 | 65 | 19 | 13 | 2 | 0
ไม่ผ่าน ZUBB | ไม่ผ่าน ZUBB | ไม่ผ่าน ZUBB | Mn, Mass/Meter |  | INITDBM0549 | 0010 | 1 | 82320343 | DBM1S402501200T | ข้ออ้อย 25มมx12มSD40(รญ) ตรง (T) | SD40 | 2024-10-31 | 2024-01-01 | 2958465 | 2024-01-01 | 2958465 | 0.17 | 0.21 | 0.45 | 0.011 | 0.011 | 0.25 | 12 | 3.720 | 16.42 | 1.87 | 14.81 | 65 | 20 | 13 | 2 | 0
ไม่ผ่าน ZUBB | ไม่ผ่าน ZUBB | ผ่าน | Si, Mn |  | INITDBM0551 | 0010 | 1 | 76502019 | DBM1S402500800 | ข้ออ้อย 25มมx8มSD40(รญ) ตรง | SD40 | 2024-10-31 | 2024-01-01 | 2958465 | 2024-01-01 | 2958465 | 0.31 | 0.31 | 1.12 | 0.01 | 0.025 | 0.50 | 8 | 3.768 | 17.15 | 1.55 | 15.50 | 63 | 19 | 13 | 2 | 0
ไม่ผ่าน ZUBB | ไม่ผ่าน ZUBB | ไม่ผ่าน ZUBB | Mn, Mass/Meter |  | INITDBM0563 | 0010 | 1 | 76601970 | DBM1S402801200 | ข้ออ้อย 28มมx12มSD40(รญ) ตรง | SD40 | 2024-10-31 | 2024-01-01 | 2958465 | 2024-01-01 | 2958465 | 0.3 | 0.3 | 1.12 | 0.009 | 0.023 | 0.49 | 12 | 4.686 | 18.37 | 1.82 | 17.60 | 60 | 20 | 13 | 2 | 0
ไม่ผ่าน ZUBB | ไม่ผ่าน ZUBB | ไม่ผ่าน ZUBB | Mn, Mass/Meter |  | INITDBM0575 | 0010 | 1 | 76601533 | DBM1S402801200T | ข้ออ้อย 28มมx12มSD40(รญ) ตรง (T) | SD40 | 2024-10-31 | 2024-01-01 | 2958465 | 2024-01-01 | 2958465 | 0.16 | 0.2 | 0.79 | 0.008 | 0.027 | 0.29 | 12 | 4.680 | 18.37 | 2.00 | 20.14 | 63 | 21 | 13 | 2 | 0
ไม่ผ่าน ZUBB | ไม่ผ่าน ZUBB | ไม่ผ่าน ZUBB | Ceq, Mass/Meter |  | INITDBM0582 | 0010 | 1 | 76202037 | DBM1S502801200T | ข้ออ้อย 28มมx12มSD50(รญ) ตรง (T) | SD50 | 2024-10-31 | 2024-01-01 | 2958465 | 2024-01-01 | 2958465 | 0.3 | 0.23 | 0.66 | 0.006 | 0.022 | 0.41 | 12 | 4.694 | 18.94 | 1.53 | 15.06 | 60 | 20 | 13 | 2 | 0
ไม่ผ่าน ZUBB | ไม่ผ่าน ZUBB | ไม่ผ่าน ZUBB | Ceq, Mass/Meter |  | INITDBM0589 | 0010 | 1 | 76201593 | DBM1S403201000 | ข้ออ้อย 32มมx10มSD40(รญ) ตรง | SD40 | 2024-10-31 | 2024-01-01 | 2958465 | 2024-01-01 | 2958465 | 0.3 | 0.27 | 1.02 | 0.01 | 0.036 | 0.47 | 10 | 6.191 | 20.44 | 2.17 | 20.32 | 62 | 19 | 13 | 2 | 0
ไม่ผ่าน ZUBB | ไม่ผ่าน ZUBB | ไม่ผ่าน ZUBB | Si, Mass/Meter |  | INITDBM0595 | 0010 | 1 | 76403527 | DBM1S403201000 | ข้ออ้อย 32มมx10มSD40(รญ) ตรง | SD40 | 2024-10-31 | 2024-01-01 | 2958465 | 2024-01-01 | 2958465 | 0.32 | 0.32 | 1.08 | 0.011 | 0.025 | 0.50 | 10 | 6.214 | 20.77 | 1.89 | 19.77 | 63 | 19 | 13 | 2 | 0
ไม่ผ่าน ZUBB | ไม่ผ่าน ZUBB | ไม่ผ่าน ZUBB | Mn, Mass/Meter |  | INITDBM0597 | 0010 | 1 | 76403530 | DBM1S403201000 | ข้ออ้อย 32มมx10มSD40(รญ) ตรง | SD40 | 2024-10-31 | 2024-01-01 | 2958465 | 2024-01-01 | 2958465 | 0.33 | 0.27 | 1.21 | 0.023 | 0.021 | 0.53 | 10 | 6.201 | 20.74 | 1.99 | 19.90 | 63 | 20 | 13 | 2 | 0
ไม่ผ่าน ZUBB | ไม่ผ่าน ZUBB | ไม่ผ่าน ZUBB | Mn, Mass/Meter |  | INITDBM0601 | 0010 | 1 | 76404099 | DBM1S403201000 | ข้ออ้อย 32มมx10มSD40(รญ) ตรง | SD40 | 2024-10-31 | 2024-01-01 | 2958465 | 2024-01-01 | 2958465 | 0.33 | 0.29 | 1.11 | 0.012 | 0.026 | 0.52 | 10 | 6.142 | 20.82 | 1.87 | 19.79 | 63 | 19 | 13 | 2 | 0
ไม่ผ่าน ZUBB | ไม่ผ่าน ZUBB | ไม่ผ่าน ZUBB | Mn, Mass/Meter |  | INITDBM0602 | 0010 | 1 | 76404100 | DBM1S403201000 | ข้ออ้อย 32มมx10มSD40(รญ) ตรง | SD40 | 2024-10-31 | 2024-01-01 | 2958465 | 2024-01-01 | 2958465 | 0.33 | 0.29 | 1.12 | 0.011 | 0.026 | 0.52 | 10 | 6.150 | 20.79 | 1.84 | 19.82 | 63 | 19 | 13 | 2 | 0
ไม่ผ่าน ZUBB | ไม่ผ่าน ZUBB | ไม่ผ่าน ZUBB | Mn, Mass/Meter |  | INITDBM0603 | 0010 | 1 | 76404101 | DBM1S403201000 | ข้ออ้อย 32มมx10มSD40(รญ) ตรง | SD40 | 2024-10-31 | 2024-01-01 | 2958465 | 2024-01-01 | 2958465 | 0.33 | 0.29 | 1.14 | 0.013 | 0.027 | 0.52 | 10 | 6.160 | 20.80 | 1.85 | 19.80 | 63 | 20 | 13 | 2 | 0
ไม่ผ่าน ZUBB | ไม่ผ่าน ZUBB | ไม่ผ่าน ZUBB | Mn, Mass/Meter |  | INITDBM0606 | 0010 | 1 | 76403536 | DBM1S403201200 | ข้ออ้อย 32มมx12มSD40(รญ) ตรง | SD40 | 2024-10-31 | 2024-01-01 | 2958465 | 2024-01-01 | 2958465 | 0.31 | 0.26 | 1.21 | 0.03 | 0.027 | 0.51 | 12 | 6.159 | 19.70 | 1.95 | 20.19 | 63 | 20 | 13 | 2 | 0
ไม่ผ่าน ZUBB | ไม่ผ่าน ZUBB | ไม่ผ่าน ZUBB | Mn, Mass/Meter |  | INITDBM0607 | 0010 | 1 | 76403537 | DBM1S403201200 | ข้ออ้อย 32มมx12มSD40(รญ) ตรง | SD40 | 2024-10-31 | 2024-01-01 | 2958465 | 2024-01-01 | 2958465 | 0.33 | 0.29 | 1.17 | 0.025 | 0.028 | 0.53 | 12 | 6.146 | 19.79 | 1.89 | 20.21 | 63 | 21 | 13 | 2 | 0
ไม่ผ่าน ZUBB | ไม่ผ่าน ZUBB | ไม่ผ่าน ZUBB | Ceq, Mass/Meter |  | INITDBM0608 | 0010 | 1 | 76403931 | DBM1S403201200 | ข้ออ้อย 32มมx12มSD40(รญ) ตรง | SD40 | 2024-10-31 | 2024-01-01 | 2958465 | 2024-01-01 | 2958465 | 0.3 | 0.26 | 1.06 | 0.021 | 0.038 | 0.48 | 12 | 6.152 | 19.86 | 1.90 | 20.16 | 62 | 20 | 13 | 2 | 0
ไม่ผ่าน ZUBB | ไม่ผ่าน ZUBB | ไม่ผ่าน ZUBB | Si, Mass/Meter |  | INITDBM0609 | 0010 | 1 | 76404095 | DBM1S403201200 | ข้ออ้อย 32มมx12มSD40(รญ) ตรง | SD40 | 2024-10-31 | 2024-01-01 | 2958465 | 2024-01-01 | 2958465 | 0.32 | 0.32 | 1.08 | 0.014 | 0.018 | 0.50 | 12 | 6.169 | 19.79 | 2.04 | 20.19 | 62 | 19 | 13 | 2 | 0
ไม่ผ่าน ZUBB | ไม่ผ่าน ZUBB | ไม่ผ่าน ZUBB | Ceq, Mass/Meter |  | INITDBM0613 | 0010 | 1 | 76404255 | DBM1S403201200 | ข้ออ้อย 32มมx12มSD40(รญ) ตรง | SD40 | 2024-10-31 | 2024-01-01 | 2958465 | 2024-01-01 | 2958465 | 0.3 | 0.26 | 1.07 | 0.015 | 0.025 | 0.48 | 12 | 6.160 | 19.81 | 1.89 | 20.22 | 62 | 19 | 13 | 2 | 0
ไม่ผ่าน ZUBB | ไม่ผ่าน ZUBB | ไม่ผ่าน ZUBB | P, Mass/Meter |  | INITDBM0615 | 0010 | 1 | 20605270 | DBM1S401001000 | ข้ออ้อย 10มมx10มSD40(รญ) ตรง | SD40 | 2024-10-31 | 2024-01-01 | 2958465 | 2024-01-01 | 2958465 | 0.34 | 0.27 | 1.06 | 0.004 | 0.023 | 0.52 | 10 | 0.609 | 6.40 | 0.74 | 4.40 | 64 | 26 | 13 | 2 | 0
ไม่ผ่าน ZUBB | ไม่ผ่าน ZUBB | ไม่ผ่าน ZUBB | P, Mass/Meter |  | INITDBM0615 | 0010 | 1 | 2060527 | DBF1S401001000 | ข้ออ้อย 10มมx10มSD40(รญ) ตรง | SD40 | 2024-10-31 | 2024-01-01 | 2958465 | 2024-01-01 | 2958465 | 0.34 | 0.27 | 1.06 | 0.004 | 0.023 | 0.52 | 10 | 0.609 | 6.40 | 0.74 | 4.40 | 64 | 26 | 13 | 2 | 0
ไม่ผ่าน ZUBB | ไม่ผ่าน ZUBB | ผ่าน | Mn, P |  | INITDBM0619 | 0010 | 1 | 76602464 | DBM1S401201000 | ข้ออ้อย 12มมx10มSD40(รญ) ตรง | SD40 | 2024-10-31 | 2024-01-01 | 2958465 | 2024-01-01 | 2958465 | 0.3 | 0.29 | 1.17 | 0.004 | 0.029 | 0.50 | 10 | 0.860 | 8.20 | 0.69 | 7.28 | 59 | 20 | 13 | 2 | 0
ไม่ผ่าน ZUBB | ไม่ผ่าน ZUBB | ไม่ผ่าน ZUBB | P, Mass/Meter |  | INITDBM0620 | 0010 | 1 | 76700012 | DBM1S401201000 | ข้ออ้อย 12มมx10มSD40(รญ) ตรง | SD40 | 2024-10-31 | 2024-01-01 | 2958465 | 2024-01-01 | 2958465 | 0.32 | 0.29 | 1.07 | 0.003 | 0.031 | 0.50 | 10 | 0.849 | 8.22 | 0.70 | 7.45 | 59 | 22 | 13 | 2 | 0
ไม่ผ่าน ZUBB | ไม่ผ่าน ZUBB | ไม่ผ่าน ZUBB | Ceq, Mass/Meter |  | INITDBM0623 | 0010 | 1 | 76700015 | DBM1S401201000 | ข้ออ้อย 12มมx10มSD40(รญ) ตรง | SD40 | 2024-10-31 | 2024-01-01 | 2958465 | 2024-01-01 | 2958465 | 0.3 | 0.26 | 1.1 | 0.01 | 0.034 | 0.48 | 10 | 0.854 | 8.21 | 0.66 | 6.74 | 59 | 21 | 13 | 2 | 0
ไม่ผ่าน ZUBB | ไม่ผ่าน ZUBB | ไม่ผ่าน ZUBB | Ceq, Mass/Meter |  | INITDBM0625 | 0010 | 1 | 76700023 | DBM1S401201000 | ข้ออ้อย 12มมx10มSD40(รญ) ตรง | SD40 | 2024-10-31 | 2024-01-01 | 2958465 | 2024-01-01 | 2958465 | 0.3 | 0.26 | 1.1 | 0.007 | 0.036 | 0.48 | 10 | 0.855 | 8.21 | 0.64 | 6.70 | 59 | 22 | 13 | 2 | 0
ไม่ผ่าน ZUBB | ไม่ผ่าน ZUBB | ไม่ผ่าน ZUBB | Si, Mass/Meter |  | INITDBM0646 | 0010 | 1 | 76601700 | DBM1S401201000T | ข้ออ้อย 12มมx10มSD40(รญ) ตรง (T) | SD40T | 2024-10-31 | 2024-01-01 | 2958465 | 2024-01-01 | 2958465 | 0.16 | 0.15 | 0.63 | 0.01 | 0.026 | 0.27 | 10 | 0.852 | 7.83 | 0.72 | 6.37 | 60 | 22 | 13 | 2 | 0
ไม่ผ่าน ZUBB | ไม่ผ่าน ZUBB | ไม่ผ่าน ZUBB | Mn, Mass/Meter |  | INITDBM0649 | 0010 | 1 | 76601703 | DBM1S401201000T | ข้ออ้อย 12มมx10มSD40(รญ) ตรง (T) | SD40T | 2024-10-31 | 2024-01-01 | 2958465 | 2024-01-01 | 2958465 | 0.17 | 0.2 | 0.78 | 0.014 | 0.03 | 0.30 | 10 | 0.856 | 8.16 | 0.69 | 6.48 | 59 | 21 | 13 | 2 | 0
ไม่ผ่าน ZUBB | ไม่ผ่าน ZUBB | ไม่ผ่าน ZUBB | Mn, Mass/Meter |  | INITDBM0656 | 0010 | 1 | 76602457 | DBM1S401201200 | ข้ออ้อย 12มมx12มSD40(รญ) ตรง | SD40 | 2024-10-31 | 2024-01-01 | 2958465 | 2024-01-01 | 2958465 | 0.31 | 0.27 | 1.16 | 0.01 | 0.025 | 0.50 | 12 | 0.846 | 8.23 | 0.68 | 7.03 | 59 | 20 | 13 | 2 | 0
ไม่ผ่าน ZUBB | ไม่ผ่าน ZUBB | ไม่ผ่าน ZUBB | P, Mass/Meter |  | INITDBM0657 | 0010 | 1 | 76602458 | DBM1S401201200 | ข้ออ้อย 12มมx12มSD40(รญ) ตรง | SD40 | 2024-10-31 | 2024-01-01 | 2958465 | 2024-01-01 | 2958465 | 0.32 | 0.29 | 1.07 | 0.003 | 0.031 | 0.50 | 12 | 0.845 | 8.22 | 0.69 | 7.01 | 59 | 24 | 13 | 2 | 0
ไม่ผ่าน ZUBB | ไม่ผ่าน ZUBB | ไม่ผ่าน ZUBB | Mn, Mass/Meter |  | INITDBM0659 | 0010 | 1 | 76700057 | DBM1S401201200 | ข้ออ้อย 12มมx12มSD40(รญ) ตรง | SD40 | 2024-10-31 | 2024-01-01 | 2958465 | 2024-01-01 | 2958465 | 0.32 | 0.26 | 1.13 | 0.011 | 0.034 | 0.51 | 12 | 0.854 | 8.23 | 0.73 | 6.90 | 59 | 21 | 13 | 2 | 0
ไม่ผ่าน ZUBB | ไม่ผ่าน ZUBB | ไม่ผ่าน ZUBB | Mn, Mass/Meter |  | INITDBM0660 | 0010 | 1 | 76700058 | DBM1S401201200 | ข้ออ้อย 12มมx12มSD40(รญ) ตรง | SD40 | 2024-10-31 | 2024-01-01 | 2958465 | 2024-01-01 | 2958465 | 0.33 | 0.28 | 1.19 | 0.01 | 0.026 | 0.53 | 12 | 0.855 | 8.24 | 0.74 | 6.91 | 59 | 22 | 13 | 2 | 0
ไม่ผ่าน ZUBB | ไม่ผ่าน ZUBB | ผ่าน | C, Mn |  | INITDBM0662 | 0010 | 1 | 76700060 | DBM1S401201200 | ข้ออ้อย 12มมx12มSD40(รญ) ตรง | SD40 | 2024-10-31 | 2024-01-01 | 2958465 | 2024-01-01 | 2958465 | 0.28 | 0.3 | 1.3 | 0.009 | 0.03 | 0.50 | 12 | 0.858 | 8.22 | 0.68 | 7.60 | 59 | 23 | 13 | 2 | 0
ไม่ผ่าน ZUBB | ไม่ผ่าน ZUBB | ผ่าน | C, Mn |  | INITDBM0663 | 0010 | 1 | 76700061 | DBM1S401201200 | ข้ออ้อย 12มมx12มSD40(รญ) ตรง | SD40 | 2024-10-31 | 2024-01-01 | 2958465 | 2024-01-01 | 2958465 | 0.28 | 0.3 | 1.3 | 0.008 | 0.029 | 0.50 | 12 | 0.860 | 8.23 | 0.69 | 7.62 | 59 | 24 | 13 | 2 | 0
ไม่ผ่าน ZUBB | ไม่ผ่าน ZUBB | ไม่ผ่าน ZUBB | Mn, Mass/Meter |  | INITDBM0664 | 0010 | 1 | 76700062 | DBM1S401201200 | ข้ออ้อย 12มมx12มSD40(รญ) ตรง | SD40 | 2024-10-31 | 2024-01-01 | 2958465 | 2024-01-01 | 2958465 | 0.33 | 0.3 | 1.16 | 0.006 | 0.03 | 0.52 | 12 | 0.854 | 8.20 | 0.70 | 7.24 | 59 | 22 | 13 | 2 | 0
ไม่ผ่าน ZUBB | ไม่ผ่าน ZUBB | ผ่าน | Si, Mn |  | INITDBM0669 | 0010 | 1 | 76700070 | DBM1S401201200 | ข้ออ้อย 12มมx12มSD40(รญ) ตรง | SD40 | 2024-10-31 | 2024-01-01 | 2958465 | 2024-01-01 | 2958465 | 0.31 | 0.34 | 1.14 | 0.005 | 0.031 | 0.50 | 12 | 0.862 | 8.22 | 0.64 | 6.90 | 58 | 22 | 13 | 2 | 0
ไม่ผ่าน ZUBB | ไม่ผ่าน ZUBB | ผ่าน | Si, Mn |  | INITDBM0670 | 0010 | 1 | 76700071 | DBM1S401201200 | ข้ออ้อย 12มมx12มSD40(รญ) ตรง | SD40 | 2024-10-31 | 2024-01-01 | 2958465 | 2024-01-01 | 2958465 | 0.32 | 0.34 | 1.17 | 0.005 | 0.031 | 0.52 | 12 | 0.858 | 8.20 | 0.63 | 6.81 | 58 | 21 | 13 | 2 | 0
ไม่ผ่าน ZUBB | ไม่ผ่าน ZUBB | ผ่าน | C, Ceq |  | INITDBM0672 | 0010 | 1 | 76700103 | DBM1S401201200 | ข้ออ้อย 12มมx12มSD40(รญ) ตรง | SD40 | 2024-10-31 | 2024-01-01 | 2958465 | 2024-01-01 | 2958465 | 0.29 | 0.26 | 1.09 | 0.006 | 0.028 | 0.47 | 12 | 0.859 | 8.19 | 0.67 | 6.79 | 58 | 21 | 13 | 2 | 0
ไม่ผ่าน ZUBB | ไม่ผ่าน ZUBB | ไม่ผ่าน ZUBB | Si, Mass/Meter |  | INITDBM0684 | 0010 | 1 | 72320841 | DBM1S401201200T | ข้ออ้อย 12มมx12มSD40(รญ) ตรง (T) | SD40T | 2024-10-31 | 2024-01-01 | 2958465 | 2024-01-01 | 2958465 | 0.17 | 0.26 | 0.56 | 0.036 | 0.038 | 0.26 | 12 | 0.850 | 8.09 | 0.66 | 7.29 | 59 | 23 | 13 | 2 | 0
ไม่ผ่าน ZUBB | ไม่ผ่าน ZUBB | ไม่ผ่าน ZUBB | Mn, Mass/Meter |  | INITDBM0695 | 0010 | 1 | 76700224 | DBM1S401601000 | ข้ออ้อย 16มมx10มSD40(รญ) ตรง | SD40 | 2024-10-31 | 2024-01-01 | 2958465 | 2024-01-01 | 2958465 | 0.32 | 0.29 | 1.14 | 0.011 | 0.026 | 0.51 | 10 | 1.509 | 10.69 | 0.90 | 9.16 | 64 | 22 | 13 | 2 | 0
ไม่ผ่าน ZUBB | ไม่ผ่าน ZUBB | ไม่ผ่าน ZUBB | Mn, Mass/Meter |  | INITDBM0696 | 0010 | 1 | 76700226 | DBM1S401601000 | ข้ออ้อย 16มมx10มSD40(รญ) ตรง | SD40 | 2024-10-31 | 2024-01-01 | 2958465 | 2024-01-01 | 2958465 | 0.33 | 0.3 | 1.2 | 0.016 | 0.025 | 0.53 | 10 | 1.524 | 10.69 | 0.90 | 9.14 | 64 | 21 | 13 | 2 | 0
ไม่ผ่าน ZUBB | ไม่ผ่าน ZUBB | ไม่ผ่าน ZUBB | Mn, Mass/Meter |  | INITDBM0697 | 0010 | 1 | 76700227 | DBM1S401601000 | ข้ออ้อย 16มมx10มSD40(รญ) ตรง | SD40 | 2024-10-31 | 2024-01-01 | 2958465 | 2024-01-01 | 2958465 | 0.3 | 0.26 | 1.34 | 0.016 | 0.025 | 0.52 | 10 | 1.517 | 10.66 | 0.89 | 9.20 | 64 | 21 | 13 | 2 | 0
ไม่ผ่าน ZUBB | ไม่ผ่าน ZUBB | ไม่ผ่าน ZUBB | Mn, Mass/Meter |  | INITDBM0698 | 0010 | 1 | 76601459 | DBM1S401601000T | ข้ออ้อย 16มมx10มSD40(รญ) ตรง (T) | SD40T | 2024-10-31 | 2024-01-01 | 2958465 | 2024-01-01 | 2958465 | 0.18 | 0.18 | 0.47 | 0.021 | 0.02 | 0.26 | 10 | 1.515 | 10.70 | 1.05 | 9.42 | 55 | 20 | 13 | 2 | 0
ไม่ผ่าน ZUBB | ไม่ผ่าน ZUBB | ไม่ผ่าน ZUBB | P, Mass/Meter |  | INITDBM0711 | 0010 | 1 | 76600920 | DBM1S401601200 | ข้ออ้อย 16มมx12มSD40(รญ) ตรง | SD40 | 2024-10-31 | 2024-01-01 | 2958465 | 2024-01-01 | 2958465 | 0.32 | 0.28 | 1.07 | 0.003 | 0.027 | 0.50 | 12 | 1.508 | 10.69 | 0.99 | 9.04 | 59 | 20.5 | 13 | 2 | 0
ไม่ผ่าน ZUBB | ไม่ผ่าน ZUBB | ไม่ผ่าน ZUBB | Ceq, Mass/Meter |  | INITDBM0712 | 0010 | 1 | 76600930 | DBM1S401601200 | ข้ออ้อย 16มมx12มSD40(รญ) ตรง | SD40 | 2024-10-31 | 2024-01-01 | 2958465 | 2024-01-01 | 2958465 | 0.3 | 0.28 | 1.05 | 0.005 | 0.032 | 0.48 | 12 | 1.522 | 10.72 | 1.05 | 9.12 | 59 | 20 | 13 | 2 | 0
ไม่ผ่าน ZUBB | ไม่ผ่าน ZUBB | ไม่ผ่าน ZUBB | Si, Mass/Meter |  | INITDBM0717 | 0010 | 1 | 76600944 | DBM1S401601200 | ข้ออ้อย 16มมx12มSD40(รญ) ตรง | SD40 | 2024-10-31 | 2024-01-01 | 2958465 | 2024-01-01 | 2958465 | 0.33 | 0.34 | 0.98 | 0.039 | 0.038 | 0.49 | 12 | 1.516 | 10.78 | 0.81 | 9.26 | 56 | 21 | 13 | 2 | 0
ไม่ผ่าน ZUBB | ไม่ผ่าน ZUBB | ไม่ผ่าน ZUBB | Mn, Mass/Meter |  | INITDBM0720 | 0010 | 1 | 76601403 | DBM1S401601200 | ข้ออ้อย 16มมx12มSD40(รญ) ตรง | SD40 | 2024-10-31 | 2024-01-01 | 2958465 | 2024-01-01 | 2958465 | 0.32 | 0.28 | 1.14 | 0.008 | 0.034 | 0.51 | 12 | 1.515 | 10.98 | 0.94 | 9.16 | 57 | 23 | 13 | 2 | 0
ไม่ผ่าน ZUBB | ไม่ผ่าน ZUBB | ไม่ผ่าน ZUBB | Ceq, Mass/Meter |  | INITDBM0721 | 0010 | 1 | 76601912 | DBM1S401601200 | ข้ออ้อย 16มมx12มSD40(รญ) ตรง | SD40 | 2024-10-31 | 2024-01-01 | 2958465 | 2024-01-01 | 2958465 | 0.3 | 0.25 | 1.06 | 0.006 | 0.031 | 0.48 | 12 | 1.524 | 10.74 | 0.98 | 9.27 | 59 | 21 | 13 | 2 | 0
ไม่ผ่าน ZUBB | ไม่ผ่าน ZUBB | ไม่ผ่าน ZUBB | Mn, Mass/Meter |  | INITDBM0743 | 0010 | 1 | 86600162 | DBM1S402001000 | ข้ออ้อย 20มมx10มSD40(รญ) ตรง | SD40 | 2024-10-31 | 2024-01-01 | 2958465 | 2024-01-01 | 2958465 | 0.32 | 0.28 | 1.13 | 0.022 | 0.034 | 0.51 | 10 | 2.394 | 12.80 | 1.36 | 12.24 | 60 | 20 | 13 | 2 | 0
ไม่ผ่าน ZUBB | ไม่ผ่าน ZUBB | ไม่ผ่าน ZUBB | Mn, Mass/Meter |  | INITDBM0745 | 0010 | 1 | 86600167 | DBM1S402001000 | ข้ออ้อย 20มมx10มSD40(รญ) ตรง | SD40 | 2024-10-31 | 2024-01-01 | 2958465 | 2024-01-01 | 2958465 | 0.31 | 0.28 | 1.11 | 0.016 | 0.03 | 0.50 | 10 | 2.430 | 13.09 | 1.54 | 13.61 | 65 | 19 | 13 | 2 | 0
ไม่ผ่าน ZUBB | ไม่ผ่าน ZUBB | ไม่ผ่าน ZUBB | Mn, Mass/Meter |  | INITDBM0747 | 0010 | 1 | 82320818 | DBM1S402001000T | ข้ออ้อย 20มมx10มSD40(รญ) ตรง (T) | SD40 | 2024-10-31 | 2024-01-01 | 2958465 | 2024-01-01 | 2958465 | 0.18 | 0.21 | 0.46 | 0.03 | 0.01 | 0.26 | 10 | 2.379 | 13.04 | 1.40 | 12.50 | 64 | 21 | 13 | 2 | 0
ไม่ผ่าน ZUBB | ไม่ผ่าน ZUBB | ไม่ผ่าน ZUBB | P, Mass/Meter |  | INITDBM0751 | 0010 | 1 | 76700166 | DBM1S402001200 | ข้ออ้อย 20มมx12มSD40(รญ) ตรง | SD40 | 2024-10-31 | 2024-01-01 | 2958465 | 2024-01-01 | 2958465 | 0.33 | 0.26 | 1.06 | 0.003 | 0.035 | 0.51 | 12 | 2.390 | 13.21 | 1.20 | 11.98 | 63 | 20 | 13 | 2 | 0
ไม่ผ่าน ZUBB | ไม่ผ่าน ZUBB | ไม่ผ่าน ZUBB | Mn, Mass/Meter |  | INITDBM0752 | 0010 | 1 | 76700167 | DBM1S402001200 | ข้ออ้อย 20มมx12มSD40(รญ) ตรง | SD40 | 2024-10-31 | 2024-01-01 | 2958465 | 2024-01-01 | 2958465 | 0.31 | 0.27 | 1.19 | 0.005 | 0.031 | 0.51 | 12 | 2.379 | 13.23 | 1.21 | 11.98 | 63 | 20 | 13 | 2 | 0
ไม่ผ่าน ZUBB | ไม่ผ่าน ZUBB | ไม่ผ่าน ZUBB | P, Mass/Meter |  | INITDBM0753 | 0010 | 1 | 76700168 | DBM1S402001200 | ข้ออ้อย 20มมx12มSD40(รญ) ตรง | SD40 | 2024-10-31 | 2024-01-01 | 2958465 | 2024-01-01 | 2958465 | 0.32 | 0.26 | 1.08 | 0.003 | 0.023 | 0.50 | 12 | 2.398 | 13.21 | 1.17 | 11.98 | 63 | 19 | 13 | 2 | 0
ไม่ผ่าน ZUBB | ไม่ผ่าน ZUBB | ไม่ผ่าน ZUBB | Mn, Mass/Meter |  | INITDBM0755 | 0010 | 1 | 76700194 | DBM1S402001200 | ข้ออ้อย 20มมx12มSD40(รญ) ตรง | SD40 | 2024-10-31 | 2024-01-01 | 2958465 | 2024-01-01 | 2958465 | 0.32 | 0.28 | 1.3 | 0.005 | 0.022 | 0.54 | 12 | 2.397 | 13.23 | 1.20 | 12.13 | 63 | 20 | 13 | 2 | 0
ไม่ผ่าน ZUBB | ไม่ผ่าน ZUBB | ไม่ผ่าน ZUBB | Mn, Mass/Meter |  | INITDBM0758 | 0010 | 1 | 82121453 | DBM1S402001200T | ข้ออ้อย 20มมx12มSD40(รญ) ตรง (T) | SD40 | 2024-10-31 | 2024-01-01 | 2958465 | 2024-01-01 | 2958465 | 0.16 | 0.2 | 0.49 | 0.016 | 0.011 | 0.24 | 12 | 2.394 | 13.19 | 1.62 | 13.34 | 65 | 21 | 13 | 2 | 0
ไม่ผ่าน ZUBB | ไม่ผ่าน ZUBB | ไม่ผ่าน ZUBB | Mn, Mass/Meter |  | INITDBM0761 | 0010 | 1 | 82221624 | DBM1S402001200T | ข้ออ้อย 20มมx12มSD40(รญ) ตรง (T) | SD40 | 2024-10-31 | 2024-01-01 | 2958465 | 2024-01-01 | 2958465 | 0.16 | 0.2 | 0.45 | 0.011 | 0.01 | 0.24 | 12 | 2.391 | 13.10 | 1.51 | 13.16 | 65 | 21.5 | 13 | 2 | 0
ไม่ผ่าน ZUBB | ไม่ผ่าน ZUBB | ไม่ผ่าน ZUBB | Mn, Mass/Meter |  | INITDBM0762 | 0010 | 1 | 82221625 | DBM1S402001200T | ข้ออ้อย 20มมx12มSD40(รญ) ตรง (T) | SD40 | 2024-10-31 | 2024-01-01 | 2958465 | 2024-01-01 | 2958465 | 0.16 | 0.2 | 0.44 | 0.011 | 0.011 | 0.23 | 12 | 2.390 | 13.20 | 1.62 | 13.16 | 65 | 22 | 13 | 2 | 0
ไม่ผ่าน ZUBB | ไม่ผ่าน ZUBB | ไม่ผ่าน ZUBB | Mn, Mass/Meter |  | INITDBM0765 | 0010 | 1 | 82320132 | DBM1S402001200T | ข้ออ้อย 20มมx12มSD40(รญ) ตรง (T) | SD40 | 2024-10-31 | 2024-01-01 | 2958465 | 2024-01-01 | 2958465 | 0.17 | 0.24 | 0.46 | 0.007 | 0.01 | 0.25 | 12 | 2.394 | 13.10 | 1.44 | 13.19 | 65 | 21 | 13 | 2 | 0
ไม่ผ่าน ZUBB | ไม่ผ่าน ZUBB | ไม่ผ่าน ZUBB | Mn, Mass/Meter |  | INITDBM0766 | 0010 | 1 | 82320133 | DBM1S402001200T | ข้ออ้อย 20มมx12มSD40(รญ) ตรง (T) | SD40 | 2024-10-31 | 2024-01-01 | 2958465 | 2024-01-01 | 2958465 | 0.17 | 0.24 | 0.46 | 0.008 | 0.011 | 0.25 | 12 | 2.387 | 13.16 | 1.47 | 13.21 | 65 | 22 | 13 | 2 | 0
ไม่ผ่าน ZUBB | ไม่ผ่าน ZUBB | ไม่ผ่าน ZUBB | Mn, Mass/Meter |  | INITDBM0767 | 0010 | 1 | 82320357 | DBM1S402001200T | ข้ออ้อย 20มมx12มSD40(รญ) ตรง (T) | SD40 | 2024-10-31 | 2024-01-01 | 2958465 | 2024-01-01 | 2958465 | 0.16 | 0.2 | 0.49 | 0.017 | 0.012 | 0.24 | 12 | 2.402 | 13.16 | 1.74 | 13.20 | 65 | 21.5 | 13 | 2 | 0
ไม่ผ่าน ZUBB | ไม่ผ่าน ZUBB | ไม่ผ่าน ZUBB | Si, Mass/Meter |  | INITDBM0769 | 0010 | 1 | 560132-2 | DBM1S502001200 | ข้ออ้อย 20มมx12มSD50(รญ) ตรง | SD50 | 2024-10-31 | 2024-01-01 | 2958465 | 2024-01-01 | 2958465 | 0.35 | 0.36 | 1.34 | 0.011 | 0.031 | 0.53 | 12 | 2.402 | 13.20 | 1.80 | 13.00 | 60 | 19 | 13 | 2 | 0
ไม่ผ่าน ZUBB | ไม่ผ่าน ZUBB | ไม่ผ่าน ZUBB | P, Mass/Meter |  | INITDBM0771 | 0010 | 1 | 76700076 | DBM1S402501000 | ข้ออ้อย 25มมx10มSD40(รญ) ตรง | SD40 | 2024-10-31 | 2024-01-01 | 2958465 | 2024-01-01 | 2958465 | 0.34 | 0.29 | 1.08 | 0.004 | 0.038 | 0.52 | 10 | 3.736 | 16.66 | 1.42 | 15.62 | 61 | 19 | 13 | 2 | 0
ไม่ผ่าน ZUBB | ไม่ผ่าน ZUBB | ไม่ผ่าน ZUBB | P, Mass/Meter |  | INITDBM0772 | 0010 | 1 | 86600753 | DBM1S402501000 | ข้ออ้อย 25มมx10มSD40(รญ) ตรง | SD40 | 2024-10-31 | 2024-01-01 | 2958465 | 2024-01-01 | 2958465 | 0.33 | 0.26 | 1.05 | 0.001 | 0.023 | 0.51 | 10 | 3.710 | 16.65 | 1.43 | 15.46 | 61 | 20 | 13 | 2 | 0
ไม่ผ่าน ZUBB | ไม่ผ่าน ZUBB | ไม่ผ่าน ZUBB | Mn, Mass/Meter |  | INITDBM0773 | 0010 | 1 | 76601518 | DBM1S402501000T | ข้ออ้อย 25มมx10มSD40(รญ) ตรง (T) | SD40 | 2024-10-31 | 2024-01-01 | 2958465 | 2024-01-01 | 2958465 | 0.18 | 0.18 | 0.47 | 0.021 | 0.02 | 0.26 | 10 | 3.719 | 15.59 | 1.62 | 16.20 | 64 | 22 | 13 | 2 | 0
ไม่ผ่าน ZUBB | ไม่ผ่าน ZUBB | ไม่ผ่าน ZUBB | Mn, Mass/Meter |  | INITDBM0786 | 0010 | 1 | 76601584 | DBM1S402501000T | ข้ออ้อย 25มมx10มSD40(รญ) ตรง (T) | SD40 | 2024-10-31 | 2024-01-01 | 2958465 | 2024-01-01 | 2958465 | 0.2 | 0.19 | 0.77 | 0.015 | 0.024 | 0.33 | 10 | 3.739 | 15.54 | 1.90 | 16.09 | 64 | 21 | 13 | 2 | 0
ไม่ผ่าน ZUBB | ไม่ผ่าน ZUBB | ไม่ผ่าน ZUBB | Mn, Mass/Meter |  | INITDBM0790 | 0010 | 1 | 76601553 | DBM1S402501200 | ข้ออ้อย 25มมx12มSD40(รญ) ตรง | SD40 | 2024-10-31 | 2024-01-01 | 2958465 | 2024-01-01 | 2958465 | 0.33 | 0.26 | 1.18 | 0.012 | 0.026 | 0.53 | 12 | 3.750 | 15.31 | 1.58 | 15.72 | 62 | 20 | 13 | 2 | 0
ไม่ผ่าน ZUBB | ไม่ผ่าน ZUBB | ไม่ผ่าน ZUBB | P, Mass/Meter |  | INITDBM0793 | 0010 | 1 | 76601979 | DBM1S402501200 | ข้ออ้อย 25มมx12มSD40(รญ) ตรง | SD40 | 2024-10-31 | 2024-01-01 | 2958465 | 2024-01-01 | 2958465 | 0.33 | 0.28 | 1.07 | 0.003 | 0.027 | 0.51 | 12 | 3.700 | 16.50 | 1.78 | 15.44 | 63 | 19 | 13 | 2 | 0
ไม่ผ่าน ZUBB | ไม่ผ่าน ZUBB | ไม่ผ่าน ZUBB | P, Mass/Meter |  | INITDBM0794 | 0010 | 1 | 76700241 | DBM1S402501200 | ข้ออ้อย 25มมx12มSD40(รญ) ตรง | SD40 | 2024-10-31 | 2024-01-01 | 2958465 | 2024-01-01 | 2958465 | 0.32 | 0.27 | 1.07 | 0.003 | 0.035 | 0.50 | 12 | 3.728 | 16.50 | 1.82 | 15.45 | 63 | 19.5 | 13 | 2 | 0
ไม่ผ่าน ZUBB | ไม่ผ่าน ZUBB | ไม่ผ่าน ZUBB | Mn, Mass/Meter |  | INITDBM0796 | 0010 | 1 | 76700250 | DBM1S402501200 | ข้ออ้อย 25มมx12มSD40(รญ) ตรง | SD40 | 2024-10-31 | 2024-01-01 | 2958465 | 2024-01-01 | 2958465 | 0.31 | 0.26 | 1.13 | 0.008 | 0.023 | 0.50 | 12 | 3.741 | 16.51 | 1.91 | 15.80 | 63 | 19 | 13 | 2 | 0
ไม่ผ่าน ZUBB | ไม่ผ่าน ZUBB | ไม่ผ่าน ZUBB | P, Mass/Meter |  | INITDBM0799 | 0010 | 1 | 76601595 | DBM1S402501200T | ข้ออ้อย 25มมx12มSD40(รญ) ตรง (T) | SD40 | 2024-10-31 | 2024-01-01 | 2958465 | 2024-01-01 | 2958465 | 0.16 | 0.19 | 0.6 | 0.003 | 0.02 | 0.26 | 12 | 3.721 | 16.34 | 1.87 | 15.29 | 67 | 20 | 13 | 2 | 0
ไม่ผ่าน ZUBB | ไม่ผ่าน ZUBB | ไม่ผ่าน ZUBB | P, Mass/Meter |  | INITDBM0800 | 0010 | 1 | 76601596 | DBM1S402501200T | ข้ออ้อย 25มมx12มSD40(รญ) ตรง (T) | SD40 | 2024-10-31 | 2024-01-01 | 2958465 | 2024-01-01 | 2958465 | 0.16 | 0.21 | 0.64 | 0.003 | 0.019 | 0.27 | 12 | 3.734 | 16.32 | 1.89 | 15.31 | 67 | 20 | 13 | 2 | 0
ไม่ผ่าน ZUBB | ไม่ผ่าน ZUBB | ไม่ผ่าน ZUBB | Mn, Mass/Meter |  | INITDBM0812 | 0010 | 1 | 76601908 | DBM1S402801200 | ข้ออ้อย 28มมx12มSD40(รญ) ตรง | SD40 | 2024-10-31 | 2024-01-01 | 2958465 | 2024-01-01 | 2958465 | 0.33 | 0.3 | 1.12 | 0.009 | 0.025 | 0.52 | 12 | 4.699 | 18.34 | 1.86 | 18.00 | 60 | 20 | 13 | 2 | 0
ไม่ผ่าน ZUBB | ไม่ผ่าน ZUBB | ไม่ผ่าน ZUBB | Si, Mass/Meter |  | INITDBM0813 | 0010 | 1 | 76601909 | DBM1S402801200 | ข้ออ้อย 28มมx12มSD40(รญ) ตรง | SD40 | 2024-10-31 | 2024-01-01 | 2958465 | 2024-01-01 | 2958465 | 0.33 | 0.31 | 1.09 | 0.012 | 0.022 | 0.51 | 12 | 4.686 | 18.34 | 1.84 | 18.10 | 60 | 20 | 13 | 2 | 0
ไม่ผ่าน ZUBB | ไม่ผ่าน ZUBB | ไม่ผ่าน ZUBB | Si, Mass/Meter |  | INITDBM0814 | 0010 | 1 | 76601910 | DBM1S402801200 | ข้ออ้อย 28มมx12มSD40(รญ) ตรง | SD40 | 2024-10-31 | 2024-01-01 | 2958465 | 2024-01-01 | 2958465 | 0.33 | 0.31 | 1.1 | 0.012 | 0.025 | 0.51 | 12 | 4.680 | 18.35 | 1.82 | 17.98 | 60 | 20 | 13 | 2 | 0
ไม่ผ่าน ZUBB | ไม่ผ่าน ZUBB | ไม่ผ่าน ZUBB | Ceq, Mass/Meter |  | INITDBM0817 | 0010 | 1 | 76403525 | DBM1S403201000 | ข้ออ้อย 32มมx10มSD40(รญ) ตรง | SD40 | 2024-10-31 | 2024-01-01 | 2958465 | 2024-01-01 | 2958465 | 0.3 | 0.27 | 1.02 | 0.01 | 0.036 | 0.47 | 10 | 6.191 | 20.44 | 2.17 | 20.32 | 62 | 19 | 13 | 2 | 0
ไม่ผ่าน ZUBB | ผ่าน | ไม่ผ่าน ZUBB | Mass/Meter |  | 40000000740 | 0010 | 2 | 79980674 | DBM1S401201200T | ข้ออ้อย 12มมx12มSD40(รญ) ตรง (T) | SD40 T | 2025-06-17 | 2024-01-01 | 2958465 | 2024-01-01 | 2958465 | 0.18 | 0.19 | 0.67 | 0.005 | 0.012 | 0.29 | 12 | 0.876 | 8.02 | 0.61 | 7.12 | 60 | 21.0 | 13 | 1 | 0
ไม่ผ่าน ZUBB | ผ่าน | ไม่ผ่าน ZUBB | Mass/Meter |  | 40000000740 | 0010 | 3 | 79980675 | DBM1S401201200T | ข้ออ้อย 12มมx12มSD40(รญ) ตรง (T) | SD40 T | 2025-06-17 | 2024-01-01 | 2958465 | 2024-01-01 | 2958465 | 0.20 | 0.21 | 0.65 | 0.005 | 0.015 | 0.31 | 12 | 0.872 | 8.02 | 0.63 | 7.09 | 60 | 21.0 | 13 | 1 | 0
ไม่ผ่าน ZUBB | ผ่าน | ไม่ผ่าน ZUBB | Mass/Meter |  | 40000000740 | 0010 | 5 | 79980677 | DBM1S401201200T | ข้ออ้อย 12มมx12มSD40(รญ) ตรง (T) | SD40 T | 2025-06-17 | 2024-01-01 | 2958465 | 2024-01-01 | 2958465 | 0.20 | 0.18 | 0.68 | 0.006 | 0.015 | 0.31 | 12 | 0.869 | 8.03 | 0.59 | 7.12 | 60 | 20.0 | 13 | 1 | 0
ไม่ผ่าน ZUBB | ผ่าน | ไม่ผ่าน ZUBB | Mass/Meter |  | 40000000740 | 0010 | 8 | 79980691 | DBM1S401201200T | ข้ออ้อย 12มมx12มSD40(รญ) ตรง (T) | SD40 T | 2025-06-18 | 2024-01-01 | 2958465 | 2024-01-01 | 2958465 | 0.20 | 0.20 | 0.67 | 0.005 | 0.014 | 0.31 | 12.0 | 0.872 | 8.02 | 0.64 | 7.11 | 61 | 20.0 | 13 | 1 | 0
ไม่ผ่าน ZUBB | ผ่าน | ไม่ผ่าน ZUBB | Mass/Meter |  | 40000000740 | 0010 | 9 | 79980692 | DBM1S401201200T | ข้ออ้อย 12มมx12มSD40(รญ) ตรง (T) | SD40 T | 2025-06-18 | 2024-01-01 | 2958465 | 2024-01-01 | 2958465 | 0.20 | 0.18 | 0.67 | 0.005 | 0.013 | 0.32 | 12.0 | 0.870 | 8.01 | 0.60 | 7.06 | 61 | 19.0 | 13 | 1 | 0
ไม่ผ่าน ZUBB | ผ่าน | ไม่ผ่าน ZUBB | Mass/Meter |  | 40000000740 | 0010 | 11 | 79980694 | DBM1S401201200T | ข้ออ้อย 12มมx12มSD40(รญ) ตรง (T) | SD40 T | 2025-06-18 | 2024-01-01 | 2958465 | 2024-01-01 | 2958465 | 0.19 | 0.19 | 0.67 | 0.005 | 0.015 | 0.30 | 12.0 | 0.869 | 8.02 | 0.59 | 6.98 | 61 | 21.0 | 13 | 1 | 0
ไม่ผ่าน ZUBB | ผ่าน | ไม่ผ่าน ZUBB | Mass/Meter |  | 40000000740 | 0010 | 12 | 79980695 | DBM1S401201200T | ข้ออ้อย 12มมx12มSD40(รญ) ตรง (T) | SD40 T | 2025-06-18 | 2024-01-01 | 2958465 | 2024-01-01 | 2958465 | 0.19 | 0.20 | 0.68 | 0.007 | 0.025 | 0.30 | 12.0 | 0.872 | 8.03 | 0.62 | 7.02 | 61 | 20.0 | 13 | 1 | 0
ไม่ผ่าน ZUBB | ไม่ผ่าน ZUBB | ผ่าน | Mn |  | 40000000740 | 0010 | 16 | 73480606 | DBM1S401201200T | ข้ออ้อย 12มมx12มSD40(รญ) ตรง (T) | SD40 T | 2025-06-18 | 2024-01-01 | 2958465 | 2024-01-01 | 2958465 | 0.18 | 0.24 | 0.45 | 0.018 | 0.016 | 0.26 | 12.0 | 0.863 | 8.01 | 0.59 | 7.09 | 61 | 22.0 | 13 | 1 | 0
ไม่ผ่าน ZUBB | ผ่าน | ไม่ผ่าน ZUBB | Mass/Meter |  | 40000000740 | 0010 | 17 | 79980680 | DBM1S401201200T | ข้ออ้อย 12มมx12มSD40(รญ) ตรง (T) | SD40 T | 2025-06-19 | 2024-01-01 | 2958465 | 2024-01-01 | 2958465 | 0.19 | 0.18 | 0.65 | 0.005 | 0.014 | 0.30 | 12.0 | 0.876 | 8.03 | 0.62 | 7.17 | 60 | 21.0 | 13 | 1 | 0
ไม่ผ่าน ZUBB | ผ่าน | ไม่ผ่าน ZUBB | Mass/Meter |  | 40000000740 | 0010 | 18 | 79980681 | DBM1S401201200T | ข้ออ้อย 12มมx12มSD40(รญ) ตรง (T) | SD40 T | 2025-06-19 | 2024-01-01 | 2958465 | 2024-01-01 | 2958465 | 0.20 | 0.20 | 0.68 | 0.006 | 0.015 | 0.31 | 12.0 | 0.871 | 8.03 | 0.62 | 7.14 | 60 | 19.5 | 13 | 1 | 0
ไม่ผ่าน ZUBB | ผ่าน | ไม่ผ่าน ZUBB | Mass/Meter |  | 40000000740 | 0010 | 19 | 79980682 | DBM1S401201200T | ข้ออ้อย 12มมx12มSD40(รญ) ตรง (T) | SD40 T | 2025-06-19 | 2024-01-01 | 2958465 | 2024-01-01 | 2958465 | 0.19 | 0.18 | 0.60 | 0.006 | 0.014 | 0.29 | 12.0 | 0.873 | 8.02 | 0.62 | 7.13 | 60 | 21.0 | 13 | 1 | 0
ไม่ผ่าน ZUBB | ไม่ผ่าน ZUBB | ผ่าน | Mn |  | 40000000859 | 0010 | 3 | 71080113 | DBM1S401201000T | ข้ออ้อย 12มมx10มSD40(รญ) ตรง (T) | SD40 T | 2025-06-16 | 2024-01-01 | 2958465 | 2024-01-01 | 2958465 | 0.18 | 0.21 | 0.44 | 0.012 | 0.007 | 0.25 | 10.0 | 0.860 | 8.02 | 0.59 | 7.34 | 60 | 23.5 | 13 | 1 | 0
ไม่ผ่าน ZUBB | ไม่ผ่าน ZUBB | ผ่าน | Mn |  | 40000000859 | 0010 | 4 | 71080113-1 | DBM1S401201000T | ข้ออ้อย 12มมx10มSD40(รญ) ตรง (T) | SD40 T | 2025-06-16 | 2024-01-01 | 2958465 | 2024-01-01 | 2958465 | 0.19 | 0.23 | 0.46 | 0.005 | 0.01 | 0.27 | 10.0 | 0.864 | 8.03 | 0.60 | 7.21 | 60 | 20.0 | 13 | 1 | 0
ไม่ผ่าน ZUBB | ไม่ผ่าน ZUBB | ผ่าน | Mn |  | 40000000859 | 0010 | 5 | 72322241 | DBM1S401201000T | ข้ออ้อย 12มมx10มSD40(รญ) ตรง (T) | SD40 T | 2025-06-16 | 2024-01-01 | 2958465 | 2024-01-01 | 2958465 | 0.18 | 0.22 | 0.47 | 0.01 | 0.006 | 0.26 | 10.0 | 0.865 | 8.02 | 0.62 | 7.19 | 60 | 21.0 | 13 | 1 | 0
ไม่ผ่าน ZUBB | ผ่าน | ไม่ผ่าน ZUBB | Mass/Meter |  | 40000000859 | 0010 | 6 | 79980667 | DBM1S401201000T | ข้ออ้อย 12มมx10มSD40(รญ) ตรง (T) | SD40 T | 2025-06-16 | 2024-01-01 | 2958465 | 2024-01-01 | 2958465 | 0.20 | 0.21 | 0.74 | 0.007 | 0.017 | 0.32 | 10.0 | 0.875 | 8.03 | 0.60 | 7.22 | 60 | 19.0 | 13 | 1 | 0
ไม่ผ่าน ZUBB | ผ่าน | ไม่ผ่าน ZUBB | Mass/Meter |  | 40000000859 | 0010 | 7 | 79980666 | DBM1S401201000T | ข้ออ้อย 12มมx10มSD40(รญ) ตรง (T) | SD40 T | 2025-06-16 | 2024-01-01 | 2958465 | 2024-01-01 | 2958465 | 0.19 | 0.22 | 0.73 | 0.006 | 0.016 | 0.31 | 10.0 | 0.869 | 8.02 | 0.58 | 7.31 | 60 | 21.0 | 13 | 1 | 0
ไม่ผ่าน ZUBB | ผ่าน | ไม่ผ่าน ZUBB | Mass/Meter |  | 40000000859 | 0010 | 8 | 79980665 | DBM1S401201000T | ข้ออ้อย 12มมx10มSD40(รญ) ตรง (T) | SD40 T | 2025-06-16 | 2024-01-01 | 2958465 | 2024-01-01 | 2958465 | 0.17 | 0.19 | 0.60 | 0.005 | 0.015 | 0.27 | 10.0 | 0.880 | 8.01 | 0.64 | 7.24 | 60 | 20.0 | 13 | 1 | 0
ไม่ผ่าน ZUBB | ผ่าน | ไม่ผ่าน ZUBB | Mass/Meter |  | 40000000859 | 0010 | 9 | 79980664 | DBM1S401201000T | ข้ออ้อย 12มมx10มSD40(รญ) ตรง (T) | SD40 T | 2025-06-16 | 2024-01-01 | 2958465 | 2024-01-01 | 2958465 | 0.17 | 0.17 | 0.62 | 0.006 | 0.012 | 0.27 | 10.0 | 0.894 | 8.02 | 0.62 | 7.24 | 60 | 20.0 | 13 | 1 | 0
ไม่ผ่าน ZUBB | ผ่าน | ไม่ผ่าน ZUBB | Mass/Meter |  | 40000000859 | 0010 | 10 | 79980663 | DBM1S401201000T | ข้ออ้อย 12มมx10มSD40(รญ) ตรง (T) | SD40 T | 2025-06-16 | 2024-01-01 | 2958465 | 2024-01-01 | 2958465 | 0.19 | 0.23 | 0.66 | 0.007 | 0.011 | 0.29 | 10.0 | 0.885 | 8.04 | 0.61 | 7.23 | 60 | 20.0 | 13 | 1 | 0
ไม่ผ่าน ZUBB | ผ่าน | ไม่ผ่าน ZUBB | Mass/Meter |  | 40000000859 | 0010 | 11 | 79980662 | DBM1S401201000T | ข้ออ้อย 12มมx10มSD40(รญ) ตรง (T) | SD40 T | 2025-06-16 | 2024-01-01 | 2958465 | 2024-01-01 | 2958465 | 0.17 | 0.17 | 0.62 | 0.006 | 0.014 | 0.27 | 10.0 | 0.875 | 8.02 | 0.61 | 7.21 | 60 | 20.0 | 13 | 1 | 0
ไม่ผ่าน ZUBB | ผ่าน | ไม่ผ่าน ZUBB | Mass/Meter |  | 40000000859 | 0010 | 12 | 79980661 | DBM1S401201000T | ข้ออ้อย 12มมx10มSD40(รญ) ตรง (T) | SD40 T | 2025-06-16 | 2024-01-01 | 2958465 | 2024-01-01 | 2958465 | 0.17 | 0.18 | 0.64 | 0.005 | 0.012 | 0.27 | 10.0 | 0.878 | 8.01 | 0.62 | 7.23 | 60 | 20.0 | 13 | 1 | 0
ไม่ผ่าน ZUBB | ผ่าน | ไม่ผ่าน ZUBB | Mass/Meter |  | 40000000859 | 0010 | 13 | 79980660 | DBM1S401201000T | ข้ออ้อย 12มมx10มSD40(รญ) ตรง (T) | SD40 T | 2025-06-16 | 2024-01-01 | 2958465 | 2024-01-01 | 2958465 | 0.18 | 0.20 | 0.64 | 0.005 | 0.013 | 0.28 | 10.0 | 0.884 | 8.04 | 0.61 | 7.21 | 60 | 20.0 | 13 | 1 | 0
ไม่ผ่าน ZUBB | ผ่าน | ไม่ผ่าน ZUBB | Mass/Meter |  | 40000000859 | 0010 | 15 | 79980669 | DBM1S401201000T | ข้ออ้อย 12มมx10มSD40(รญ) ตรง (T) | SD40 T | 2025-06-17 | 2024-01-01 | 2958465 | 2024-01-01 | 2958465 | 0.20 | 0.20 | 0.66 | 0.006 | 0.014 | 0.31 | 10.0 | 0.870 | 8.00 | 0.64 | 7.24 | 60 | 20.0 | 13 | 1 | 0
ไม่ผ่าน ZUBB | ผ่าน | ไม่ผ่าน ZUBB | Mass/Meter |  | 40000000859 | 0010 | 16 | 79980670 | DBM1S401201000T | ข้ออ้อย 12มมx10มSD40(รญ) ตรง (T) | SD40 T | 2025-06-17 | 2024-01-01 | 2958465 | 2024-01-01 | 2958465 | 0.19 | 0.22 | 0.71 | 0.006 | 0.016 | 0.31 | 10.0 | 0.872 | 8.01 | 0.61 | 7.14 | 60 | 21.0 | 13 | 1 | 0
ไม่ผ่าน ZUBB | ผ่าน | ไม่ผ่าน ZUBB | Mass/Meter |  | 40000000859 | 0010 | 17 | 79980671 | DBM1S401201000T | ข้ออ้อย 12มมx10มSD40(รญ) ตรง (T) | SD40 T | 2025-06-17 | 2024-01-01 | 2958465 | 2024-01-01 | 2958465 | 0.20 | 0.19 | 0.68 | 0.005 | 0.015 | 0.31 | 10.0 | 0.877 | 8.02 | 0.59 | 7.22 | 60 | 20.0 | 13 | 1 | 0
ไม่ผ่าน ZUBB | ผ่าน | ไม่ผ่าน ZUBB | Mass/Meter |  | 40000000859 | 0010 | 18 | 79980672 | DBM1S401201000T | ข้ออ้อย 12มมx10มSD40(รญ) ตรง (T) | SD40 T | 2025-06-17 | 2024-01-01 | 2958465 | 2024-01-01 | 2958465 | 0.18 | 0.22 | 0.71 | 0.006 | 0.013 | 0.30 | 10.0 | 0.871 | 8.02 | 0.62 | 7.09 | 60 | 60.0 | 13 | 1 | 0
ไม่ผ่าน ZUBB | ผ่าน | ไม่ผ่าน ZUBB | Mass/Meter |  | 40000000859 | 0010 | 20 | 79980659 | DBM1S401201000T | ข้ออ้อย 12มมx10มSD40(รญ) ตรง (T) | SD40 T | 2025-06-17 | 2024-01-01 | 2958465 | 2024-01-01 | 2958465 | 0.17 | 0.18 | 0.65 | 0.006 | 0.016 | 0.28 | 10.0 | 0.879 | 8.03 | 0.64 | 7.13 | 60 | 60.0 | 13 | 1 | 0
ไม่ผ่าน ZUBB | ผ่าน | ไม่ผ่าน ZUBB | Mass/Meter |  | 40000000859 | 0010 | 21 | 79980658 | DBM1S401201000T | ข้ออ้อย 12มมx10มSD40(รญ) ตรง (T) | SD40 T | 2025-06-17 | 2024-01-01 | 2958465 | 2024-01-01 | 2958465 | 0.16 | 0.18 | 0.67 | 0.005 | 0.015 | 0.27 | 10.0 | 0.883 | 8.03 | 0.64 | 7.11 | 60 | 60.0 | 13 | 1 | 0
ไม่ผ่าน ZUBB | ผ่าน | ไม่ผ่าน ZUBB | Mass/Meter |  | 40000000859 | 0010 | 22 | 79980657 | DBM1S401201000T | ข้ออ้อย 12มมx10มSD40(รญ) ตรง (T) | SD40 T | 2025-06-17 | 2024-01-01 | 2958465 | 2024-01-01 | 2958465 | 0.16 | 0.19 | 0.70 | 0.005 | 0.016 | 0.27 | 10.0 | 0.869 | 8.02 | 0.63 | 7.22 | 60 | 20.0 | 13 | 1 | 0
ไม่ผ่าน ZUBB | ผ่าน | ไม่ผ่าน ZUBB | Mass/Meter |  | 40000000859 | 0010 | 23 | 79980656 | DBM1S401201000T | ข้ออ้อย 12มมx10มSD40(รญ) ตรง (T) | SD40 T | 2025-06-17 | 2024-01-01 | 2958465 | 2024-01-01 | 2958465 | 0.16 | 0.18 | 0.71 | 0.007 | 0.017 | 0.28 | 10.0 | 0.873 | 8.04 | 0.61 | 7.21 | 60 | 20.0 | 13 | 1 | 0
ไม่ผ่าน ZUBB | ผ่าน | ไม่ผ่าน ZUBB | Mass/Meter |  | 40000000859 | 0010 | 24 | 76700318 | DBM1S401201000T | ข้ออ้อย 12มมx10มSD40(รญ) ตรง (T) | SD40 T | 2025-06-17 | 2024-01-01 | 2958465 | 2024-01-01 | 2958465 | 0.19 | 0.20 | 0.72 | 0.008 | 0.028 | 0.31 | 10.0 | 0.876 | 8.03 | 0.62 | 7.21 | 60 | 20.0 | 13 | 1 | 0
ไม่ผ่าน ZUBB | ผ่าน | ไม่ผ่าน ZUBB | Mass/Meter |  | 40000000859 | 0010 | 27 | 73480641 | DBM1S401201000T | ข้ออ้อย 12มมx10มSD40(รญ) ตรง (T) | SD40 T | 2025-06-30 | 2024-01-01 | 2958465 | 2024-01-01 | 2958465 | 0.17 | 0.23 | 0.54 | 0.035 | 0.019 | 0.26 | 10.0 | 0.855 | 8.09 | 0.59 | 6.70 | 60 | 21.0 | 13 | 1 | 0
ไม่ผ่าน ZUBB | ผ่าน | ไม่ผ่าน ZUBB | Mass/Meter |  | 40000000859 | 0010 | 29 | 73480639 | DBM1S401201000T | ข้ออ้อย 12มมx10มSD40(รญ) ตรง (T) | SD40 T | 2025-06-30 | 2024-01-01 | 2958465 | 2024-01-01 | 2958465 | 0.19 | 0.23 | 0.52 | 0.017 | 0.016 | 0.28 | 10.0 | 0.870 | 8.07 | 0.60 | 6.71 | 60 | 20.0 | 13 | 1 | 0
ไม่ผ่าน ZUBB | ผ่าน | ไม่ผ่าน ZUBB | Mass/Meter |  | 40000000859 | 0010 | 30 | 73480638 | DBM1S401201000T | ข้ออ้อย 12มมx10มSD40(รญ) ตรง (T) | SD40 T | 2025-06-30 | 2024-01-01 | 2958465 | 2024-01-01 | 2958465 | 0.16 | 0.22 | 0.51 | 0.02 | 0.014 | 0.25 | 10.0 | 0.871 | 8.07 | 0.60 | 6.70 | 60 | 20.0 | 13 | 1 | 0
ไม่ผ่าน ZUBB | ผ่าน | ไม่ผ่าน ZUBB | Mass/Meter |  | 40000000872 | 0010 | 7 | 799806B6 | DBM1S402501000 | ข้ออ้อย 25มมx10มSD40(รญ) ตรง | SD40 | 2025-06-19 | 2024-01-01 | 2958465 | 2024-01-01 | 2958465 | 0.32 | 0.28 | 1.10 | 0.007 | 0.032 | 0.50 | 10.0 | 3.827 | 16.56 | 1.60 | 15.19 | 62 | 17.0 | 13 | 1 | 0
ไม่ผ่าน ZUBB | ผ่าน | ไม่ผ่าน ZUBB | Mass/Meter |  | 40000000878 | 0010 | 4 | 79980637 | DBM1S402501200 | ข้ออ้อย 25มมx12มSD40(รญ) ตรง | SD40 | 2025-06-21 | 2024-01-01 | 2958465 | 2024-01-01 | 2958465 | 0.32 | 0.26 | 1.03 | 0.008 | 0.033 | 0.49 | 12.0 | 3.751 | 16.74 | 1.63 | 15.36 | 62 | 18.0 | 13 | 1 | 0
ไม่ผ่าน ZUBB | ไม่ผ่าน ZUBB | ผ่าน | Ceq |  | 40000000878 | 0010 | 11 | 79980630 | DBM1S402501200 | ข้ออ้อย 25มมx12มSD40(รญ) ตรง | SD40 | 2025-06-21 | 2024-01-01 | 2958465 | 2024-01-01 | 2958465 | 0.30 | 0.24 | 0.92 | 0.006 | 0.025 | 0.45 | 12.0 | 3.791 | 16.71 | 1.62 | 15.30 | 62 | 18.0 | 13 | 1 | 0
ไม่ผ่าน ZUBB | ไม่ผ่าน ZUBB | ผ่าน | P |  | 40000000878 | 0010 | 12 | 79980629 | DBM1S402501200 | ข้ออ้อย 25มมx12มSD40(รญ) ตรง | SD40 | 2025-06-21 | 2024-01-01 | 2958465 | 2024-01-01 | 2958465 | 0.32 | 0.27 | 1.05 | 0.004 | 0.035 | 0.50 | 12.0 | 3.789 | 16.73 | 1.61 | 15.27 | 62 | 17.0 | 13 | 1 | 0
ไม่ผ่าน ZUBB | ผ่าน | ไม่ผ่าน ZUBB | Mass/Meter |  | 40000000915 | 0010 | 1 | 89806156 | DBM1S402501000T | ข้ออ้อย 25มมx10มSD40(รญ) ตรง (T) | SD40 T | 2025-06-27 | 2024-01-01 | 2958465 | 2024-01-01 | 2958465 | 0.26 | 0.23 | 0.73 | 0.009 | 0.029 | 0.38 | 10.0 | 3.774 | 16.54 | 1.59 | 15.86 | 59 | 20.0 | 13 | 1 | 0
ไม่ผ่าน ZUBB | ไม่ผ่าน ZUBB | ผ่าน | Si |  | 40000000915 | 0010 | 7 | 89806150 | DBM1S402501000T | ข้ออ้อย 25มมx10มSD40(รญ) ตรง (T) | SD40 T | 2025-06-27 | 2024-01-01 | 2958465 | 2024-01-01 | 2958465 | 0.23 | 0.26 | 0.75 | 0.007 | 0.023 | 0.35 | 10.0 | 3.790 | 16.54 | 1.56 | 15.16 | 59 | 20.0 | 13 | 1 | 0
ไม่ผ่าน ZUBB | ผ่าน | ไม่ผ่าน ZUBB | Mass/Meter |  | 40000000915 | 0010 | 10 | 89806147 | DBM1S402501000T | ข้ออ้อย 25มมx10มSD40(รญ) ตรง (T) | SD40 T | 2025-06-27 | 2024-01-01 | 2958465 | 2024-01-01 | 2958465 | 0.26 | 0.19 | 0.72 | 0.007 | 0.027 | 0.38 | 10.0 | 3.771 | 16.54 | 1.57 | 15.79 | 59 | 20.0 | 13 | 1 | 0
ไม่ผ่าน ZUBB | ไม่ผ่าน ZUBB | ผ่าน | Mn |  | 40000000915 | 0010 | 17 | 89806140 | DBM1S402501000T | ข้ออ้อย 25มมx10มSD40(รญ) ตรง (T) | SD40 T | 2025-06-27 | 2024-01-01 | 2958465 | 2024-01-01 | 2958465 | 0.23 | 0.25 | 0.87 | 0.012 | 0.019 | 0.37 | 10.0 | 3.786 | 16.76 | 1.63 | 15.81 | 59 | 20.0 | 13 | 1 | 0
ไม่ผ่าน ZUBB | ไม่ผ่าน ZUBB | ผ่าน | Mn |  | 40000000919 | 0010 | 1 | 86180643 | DBM1S402001000 | ข้ออ้อย 20มมx10มSD40(รญ) ตรง | SD40 | 2025-07-14 | 2024-01-01 | 2958465 | 2024-01-01 | 2958465 | 0.30 | 0.26 | 1.20 | 0.018 | 0.025 | 0.50 | 10.0 | 2.42 | 13.50 | 1.26 | 12.45 | 63 | 20.0 | 13 | 1 | 0
ไม่ผ่าน ZUBB | ไม่ผ่าน ZUBB | ผ่าน | Mn |  | 40000000949 | 0010 | 1 | 86180605 | DBM1S402501200 | ข้ออ้อย 25มมx12มSD40(รญ) ตรง | SD40 | 2025-07-04 | 2024-01-01 | 2958465 | 2024-01-01 | 2958465 | 0.33 | 0.29 | 1.15 | 0.019 | 0.038 | 0.52 | 12.0 | 3.782 | 16.41 | 1.60 | 17.15 | 61 | 20.0 | 13 | 1 | 0
ไม่ผ่าน ZUBB | ไม่ผ่าน ZUBB | ผ่าน | Mn |  | 40000000949 | 0010 | 2 | 86180606 | DBM1S402501200 | ข้ออ้อย 25มมx12มSD40(รญ) ตรง | SD40 | 2025-07-04 | 2024-01-01 | 2958465 | 2024-01-01 | 2958465 | 0.31 | 0.24 | 1.14 | 0.031 | 0.033 | 0.5 | 12.0 | 3.811 | 16.40 | 1.60 | 17.14 | 61 | 19.0 | 13 | 1 | 0
ไม่ผ่าน ZUBB | ไม่ผ่าน ZUBB | ผ่าน | Mn |  | 40000000949 | 0010 | 3 | 86180607 | DBM1S402501200 | ข้ออ้อย 25มมx12มSD40(รญ) ตรง | SD40 | 2025-07-04 | 2024-01-01 | 2958465 | 2024-01-01 | 2958465 | 0.33 | 0.28 | 1.12 | 0.019 | 0.034 | 0.52 | 12.0 | 3.786 | 16.41 | 1.57 | 17.13 | 61 | 19.0 | 13 | 1 | 0
ไม่ผ่าน ZUBB | ไม่ผ่าน ZUBB | ผ่าน | Mn |  | 40000000949 | 0010 | 4 | 86180608 | DBM1S402501200 | ข้ออ้อย 25มมx12มSD40(รญ) ตรง | SD40 | 2025-07-04 | 2024-01-01 | 2958465 | 2024-01-01 | 2958465 | 0.32 | 0.27 | 1.24 | 0.033 | 0.026 | 0.53 | 12.0 | 3.781 | 16.43 | 1.61 | 17.14 | 61 | 20.0 | 13 | 1 | 0
ไม่ผ่าน ZUBB | ไม่ผ่าน ZUBB | ผ่าน | Mn |  | 40000000949 | 0010 | 5 | 86180609 | DBM1S402501200 | ข้ออ้อย 25มมx12มSD40(รญ) ตรง | SD40 | 2025-07-04 | 2024-01-01 | 2958465 | 2024-01-01 | 2958465 | 0.31 | 0.28 | 1.13 | 0.019 | 0.036 | 0.5 | 12.0 | 3.782 | 16.40 | 1.60 | 17.14 | 61 | 19.0 | 13 | 1 | 0
ไม่ผ่าน ZUBB | ไม่ผ่าน ZUBB | ผ่าน | Mn |  | 40000000949 | 0010 | 6 | 86180610 | DBM1S402501200 | ข้ออ้อย 25มมx12มSD40(รญ) ตรง | SD40 | 2025-07-04 | 2024-01-01 | 2958465 | 2024-01-01 | 2958465 | 0.30 | 0.26 | 1.17 | 0.028 | 0.024 | 0.5 | 12.0 | 3.786 | 16.41 | 1.60 | 17.13 | 61 | 20.0 | 13 | 1 | 0
ไม่ผ่าน ZUBB | ไม่ผ่าน ZUBB | ผ่าน | Mn |  | 40000000949 | 0010 | 7 | 86180611 | DBM1S402501200 | ข้ออ้อย 25มมx12มSD40(รญ) ตรง | SD40 | 2025-07-04 | 2024-01-01 | 2958465 | 2024-01-01 | 2958465 | 0.32 | 0.24 | 1.11 | 0.029 | 0.028 | 0.51 | 12.0 | 3.782 | 16.40 | 1.59 | 17.14 | 61 | 19.0 | 13 | 1 | 0
ไม่ผ่าน ZUBB | ไม่ผ่าน ZUBB | ผ่าน | Mn |  | 40000000949 | 0010 | 8 | 86180612 | DBM1S402501200 | ข้ออ้อย 25มมx12มSD40(รญ) ตรง | SD40 | 2025-07-04 | 2024-01-01 | 2958465 | 2024-01-01 | 2958465 | 0.33 | 0.25 | 1.20 | 0.022 | 0.030 | 0.53 | 12.0 | 3.786 | 16.42 | 1.59 | 17.13 | 61 | 20.0 | 13 | 1 | 0
ไม่ผ่าน ZUBB | ผ่าน | ไม่ผ่าน ZUBB | Mass/Meter |  | 40000000973 | 0010 | 1 | 86180624 | DBM1S402801200 | ข้ออ้อย 28มมx12มSD40(รญ) ตรง | SD40 | 2025-07-07 | 2024-01-01 | 2958465 | 2024-01-01 | 2958465 | 0.33 | 0.24 | 1.10 | 0.030 | 0.017 | 0.51 | 12.0 | 4.810 | 19.16 | 1.70 | 20.61 | 60 | 20.0 | 13 | 1 | 0
ไม่ผ่าน ZUBB | ไม่ผ่าน ZUBB | ผ่าน | Mn |  | 40000000973 | 0010 | 4 | 86180627 | DBM1S402801200 | ข้ออ้อย 28มมx12มSD40(รญ) ตรง | SD40 | 2025-07-07 | 2024-01-01 | 2958465 | 2024-01-01 | 2958465 | 0.32 | 0.27 | 1.19 | 0.029 | 0.021 | 0.52 | 12.0 | 4.785 | 19.17 | 1.71 | 20.61 | 60 | 20.0 | 13 | 1 | 0
ไม่ผ่าน ZUBB | ไม่ผ่าน ZUBB | ผ่าน | Mn |  | 40000000973 | 0010 | 5 | 86180628 | DBM1S402801200 | ข้ออ้อย 28มมx12มSD40(รญ) ตรง | SD40 | 2025-07-07 | 2024-01-01 | 2958465 | 2024-01-01 | 2958465 | 0.33 | 0.25 | 1.13 | 0.029 | 0.018 | 0.52 | 12.0 | 4.783 | 19.16 | 1.70 | 20.60 | 60 | 20.0 | 13 | 1 | 0
ไม่ผ่าน ZUBB | ไม่ผ่าน ZUBB | ผ่าน | Mn |  | 40000000973 | 0010 | 6 | 86180629 | DBM1S402801200 | ข้ออ้อย 28มมx12มSD40(รญ) ตรง | SD40 | 2025-07-07 | 2024-01-01 | 2958465 | 2024-01-01 | 2958465 | 0.31 | 0.23 | 1.11 | 0.021 | 0.019 | 0.5 | 12.0 | 4.739 | 19.20 | 1.72 | 20.71 | 60 | 20.0 | 13 | 1 | 0
ไม่ผ่าน ZUBB | ไม่ผ่าน ZUBB | ผ่าน | Mn |  | 40000000973 | 0010 | 7 | 86180630 | DBM1S402801200 | ข้ออ้อย 28มมx12มSD40(รญ) ตรง | SD40 | 2025-07-07 | 2024-01-01 | 2958465 | 2024-01-01 | 2958465 | 0.33 | 0.24 | 1.14 | 0.023 | 0.019 | 0.52 | 12.0 | 4.760 | 19.17 | 1.74 | 20.58 | 60 | 21.0 | 13 | 1 | 0
ไม่ผ่าน ZUBB | ไม่ผ่าน ZUBB | ผ่าน | Mn |  | 40000000973 | 0010 | 8 | 86180631 | DBM1S402801200 | ข้ออ้อย 28มมx12มSD40(รญ) ตรง | SD40 | 2025-07-07 | 2024-01-01 | 2958465 | 2024-01-01 | 2958465 | 0.31 | 0.27 | 1.14 | 0.016 | 0.029 | 0.5 | 12.0 | 4.751 | 19.18 | 1.78 | 20.71 | 60 | 19.0 | 13 | 1 | 0
ไม่ผ่าน ZUBB | ไม่ผ่าน ZUBB | ผ่าน | Mn |  | 40000000973 | 0010 | 11 | 86180634 | DBM1S402801200 | ข้ออ้อย 28มมx12มSD40(รญ) ตรง | SD40 | 2025-07-07 | 2024-01-01 | 2958465 | 2024-01-01 | 2958465 | 0.32 | 0.22 | 1.14 | 0.026 | 0.017 | 0.51 | 12.0 | 4.741 | 19.18 | 1.80 | 20.62 | 60 | 20.0 | 13 | 1 | 0
ไม่ผ่าน ZUBB | ไม่ผ่าน ZUBB | ผ่าน | Mn |  | 40000000974 | 0010 | 1 | 86180636 | DBM1S402801000 | ข้ออ้อย 28มมx10มSD40(รญ) ตรง | SD40 | 2025-07-07 | 2024-01-01 | 2958465 | 2024-01-01 | 2958465 | 0.31 | 0.26 | 1.16 | 0.024 | 0.022 | 0.5 | 10.0 | 4.785 | 19.17 | 1.79 | 20.69 | 60 | 20.0 | 13 | 1 | 0
ไม่ผ่าน ZUBB | ไม่ผ่าน ZUBB | ผ่าน | Mn |  | 40000000974 | 0010 | 3 | 86180638 | DBM1S402801000 | ข้ออ้อย 28มมx10มSD40(รญ) ตรง | SD40 | 2025-07-07 | 2024-01-01 | 2958465 | 2024-01-01 | 2958465 | 0.32 | 0.25 | 1.15 | 0.022 | 0.022 | 0.51 | 10.0 | 4.740 | 19.17 | 1.79 | 20.70 | 60 | 20.0 | 13 | 1 | 0
ไม่ผ่าน ZUBB | ผ่าน | ไม่ผ่าน ZUBB | Mass/Meter |  | 40000000974 | 0010 | 6 | 86180641 | DBM1S402801000 | ข้ออ้อย 28มมx10มSD40(รญ) ตรง | SD40 | 2025-07-07 | 2024-01-01 | 2958465 | 2024-01-01 | 2958465 | 0.34 | 0.24 | 1.10 | 0.023 | 0.018 | 0.52 | 10.0 | 4.736 | 19.16 | 1.78 | 20.69 | 60 | 20.0 | 13 | 1 | 0
ไม่ผ่าน ZUBB | ไม่ผ่าน ZUBB | ผ่าน | Mn |  | 40000000974 | 0010 | 8 | 86180643 | DBM1S402801000 | ข้ออ้อย 28มมx10มSD40(รญ) ตรง | SD40 | 2025-07-07 | 2024-01-01 | 2958465 | 2024-01-01 | 2958465 | 0.31 | 0.23 | 1.13 | 0.040 | 0.017 | 0.50 | 10.0 | 4.740 | 19.16 | 1.80 | 20.84 | 60 | 20.0 | 13 | 1 | 0
ไม่ผ่าน ZUBB | ผ่าน | ไม่ผ่าน ZUBB | Mass/Meter |  | 40000000978 | 0010 | 1 | 79980697 | DBM1S401601200T | ข้ออ้อย 16มมx12มSD40(รญ) ตรง (T) | SD40 T | 2025-07-07 | 2024-01-01 | 2958465 | 2024-01-01 | 2958465 | 0.18 | 0.20 | 0.65 | 0.007 | 0.030 | 0.29 | 12.0 | 1.547 | 10.74 | 0.89 | 9.68 | 61 | 20.0 | 13 | 1 | 0
ไม่ผ่าน ZUBB | ไม่ผ่าน ZUBB | ผ่าน | Mn |  | 40000000978 | 0010 | 2 | 79980676 | DBM1S401601200T | ข้ออ้อย 16มมx12มSD40(รญ) ตรง (T) | SD40 T | 2025-07-07 | 2024-01-01 | 2958465 | 2024-01-01 | 2958465 | 0.18 | 0.22 | 0.76 | 0.007 | 0.031 | 0.31 | 12.0 | 1.545 | 10.73 | 0.88 | 9.68 | 61 | 21.0 | 13 | 1 | 0
ไม่ผ่าน ZUBB | ผ่าน | ไม่ผ่าน ZUBB | Mass/Meter |  | 40000000978 | 0010 | 6 | 79807023 | DBM1S401601200T | ข้ออ้อย 16มมx12มSD40(รญ) ตรง (T) | SD40 T | 2025-07-07 | 2024-01-01 | 2958465 | 2024-01-01 | 2958465 | 0.16 | 0.23 | 0.70 | 0.010 | 0.027 | 0.28 | 12.0 | 1.551 | 10.66 | 0.90 | 9.68 | 61 | 21.0 | 13 | 1 | 0
ไม่ผ่าน ZUBB | ผ่าน | ไม่ผ่าน ZUBB | Mass/Meter |  | 40000000978 | 0010 | 8 | 79807025 | DBM1S401601200T | ข้ออ้อย 16มมx12มSD40(รญ) ตรง (T) | SD40 T | 2025-07-07 | 2024-01-01 | 2958465 | 2024-01-01 | 2958465 | 0.18 | 0.19 | 0.67 | 0.008 | 0.027 | 0.29 | 12.0 | 1.549 | 10.67 | 0.91 | 9.66 | 61 | 21.0 | 13 | 1 | 0
ไม่ผ่าน ZUBB | ผ่าน | ไม่ผ่าน ZUBB | Mass/Meter |  | 40000000978 | 0010 | 9 | 79807026 | DBM1S401601200T | ข้ออ้อย 16มมx12มSD40(รญ) ตรง (T) | SD40 T | 2025-07-07 | 2024-01-01 | 2958465 | 2024-01-01 | 2958465 | 0.18 | 0.21 | 0.66 | 0.007 | 0.024 | 0.29 | 12.0 | 1.547 | 10.67 | 0.86 | 9.56 | 61 | 20.0 | 13 | 1 | 0
ไม่ผ่าน ZUBB | ผ่าน | ไม่ผ่าน ZUBB | Mass/Meter |  | 40000000978 | 0010 | 10 | 79807027 | DBM1S401601200T | ข้ออ้อย 16มมx12มSD40(รญ) ตรง (T) | SD40 T | 2025-07-07 | 2024-01-01 | 2958465 | 2024-01-01 | 2958465 | 0.15 | 0.20 | 0.63 | 0.007 | 0.025 | 0.26 | 12.0 | 1.551 | 10.66 | 0.90 | 9.61 | 61 | 22.0 | 13 | 1 | 0
ไม่ผ่าน ZUBB | ผ่าน | ไม่ผ่าน ZUBB | Mass/Meter |  | 40000000978 | 0010 | 12 | 79807029 | DBM1S401601200T | ข้ออ้อย 16มมx12มSD40(รญ) ตรง (T) | SD40 T | 2025-07-07 | 2024-01-01 | 2958465 | 2024-01-01 | 2958465 | 0.18 | 0.20 | 0.63 | 0.008 | 0.022 | 0.29 | 12.0 | 1.560 | 10.68 | 0.88 | 9.52 | 61 | 21.0 | 13 | 1 | 0
ไม่ผ่าน ZUBB | ผ่าน | ไม่ผ่าน ZUBB | Mass/Meter |  | 40000000978 | 0010 | 13 | 79807030 | DBM1S401601200T | ข้ออ้อย 16มมx12มSD40(รญ) ตรง (T) | SD40 T | 2025-07-07 | 2024-01-01 | 2958465 | 2024-01-01 | 2958465 | 0.18 | 0.21 | 0.69 | 0.009 | 0.025 | 0.30 | 12.0 | 1.561 | 10.67 | 0.86 | 9.61 | 61 | 20.0 | 13 | 1 | 0
ไม่ผ่าน ZUBB | ผ่าน | ไม่ผ่าน ZUBB | Mass/Meter |  | 40000000978 | 0010 | 14 | 79807048 | DBM1S401601200T | ข้ออ้อย 16มมx12มSD40(รญ) ตรง (T) | SD40 T | 2025-07-10 | 2024-01-01 | 2958465 | 2024-01-01 | 2958465 | 0.21 | 0.18 | 0.60 | 0.011 | 0.025 | 0.31 | 12.0 | 1.548 | 10.78 | 0.86 | 9.20 | 60 | 19.0 | 13 | 1 | 0
ไม่ผ่าน ZUBB | ไม่ผ่าน ZUBB | ผ่าน | Si |  | 40000000978 | 0010 | 16 | 79807050 | DBM1S401601200T | ข้ออ้อย 16มมx12มSD40(รญ) ตรง (T) | SD40 T | 2025-07-10 | 2024-01-01 | 2958465 | 2024-01-01 | 2958465 | 0.17 | 0.16 | 0.54 | 0.010 | 0.027 | 0.26 | 12.0 | 1.546 | 10.77 | 0.83 | 9.51 | 60 | 20.0 | 13 | 1 | 0
ไม่ผ่าน ZUBB | ไม่ผ่าน ZUBB | ผ่าน | Si |  | 40000000978 | 0010 | 17 | 79807051 | DBM1S401601200T | ข้ออ้อย 16มมx12มSD40(รญ) ตรง (T) | SD40 T | 2025-07-10 | 2024-01-01 | 2958465 | 2024-01-01 | 2958465 | 0.17 | 0.16 | 0.56 | 0.009 | 0.030 | 0.26 | 12.0 | 1.543 | 10.77 | 0.86 | 9.42 | 60 | 21.0 | 13 | 1 | 0
ไม่ผ่าน ZUBB | ผ่าน | ไม่ผ่าน ZUBB | Mass/Meter |  | 40000000978 | 0010 | 18 | 79807052 | DBM1S401601200T | ข้ออ้อย 16มมx12มSD40(รญ) ตรง (T) | SD40 T | 2025-07-10 | 2024-01-01 | 2958465 | 2024-01-01 | 2958465 | 0.18 | 0.18 | 0.56 | 0.010 | 0.025 | 0.27 | 12.0 | 1.550 | 10.78 | 0.82 | 9.47 | 60 | 20.0 | 13 | 1 | 0
ไม่ผ่าน ZUBB | ผ่าน | ไม่ผ่าน ZUBB | Mass/Meter |  | 40000000978 | 0010 | 19 | 79807053 | DBM1S401601200T | ข้ออ้อย 16มมx12มSD40(รญ) ตรง (T) | SD40 T | 2025-07-10 | 2024-01-01 | 2958465 | 2024-01-01 | 2958465 | 0.16 | 0.18 | 0.51 | 0.007 | 0.026 | 0.24 | 12.0 | 1.549 | 10.77 | 0.87 | 9.48 | 60 | 20.0 | 13 | 1 | 0
ไม่ผ่าน ZUBB | ผ่าน | ไม่ผ่าน ZUBB | Mass/Meter |  | 40000000978 | 0010 | 23 | 79807054 | DBM1S401601200T | ข้ออ้อย 16มมx12มSD40(รญ) ตรง (T) | SD40 T | 2025-07-12 | 2024-01-01 | 2958465 | 2024-01-01 | 2958465 | 0.17 | 0.18 | 0.55 | 0.006 | 0.027 | 0.26 | 12.0 | 1.550 | 10.77 | 0.91 | 9.1 | 60 | 19.5 | 13 | 1 | 0
ไม่ผ่าน ZUBB | ผ่าน | ไม่ผ่าน ZUBB | Mass/Meter |  | 40000000978 | 0010 | 24 | 79807055 | DBM1S401601200T | ข้ออ้อย 16มมx12มSD40(รญ) ตรง (T) | SD40 T | 2025-07-12 | 2024-01-01 | 2958465 | 2024-01-01 | 2958465 | 0.20 | 0.17 | 0.57 | 0.010 | 0.027 | 0.29 | 12.0 | 1.548 | 10.76 | 0.89 | 9.26 | 60 | 21.0 | 13 | 1 | 0
ไม่ผ่าน ZUBB | ผ่าน | ไม่ผ่าน ZUBB | Mass/Meter |  | 40000000979 | 0010 | 4 | 79807035 | DBM1S401601000T | ข้ออ้อย 16มมx10มSD40(รญ) ตรง (T) | SD40 T | 2025-07-07 | 2024-01-01 | 2958465 | 2024-01-01 | 2958465 | 0.17 | 0.20 | 0.63 | 0.012 | 0.031 | 0.27 | 10.0 | 1.547 | 10.74 | 0.89 | 9.70 | 61 | 21.0 | 13 | 1 | 0
ไม่ผ่าน ZUBB | ผ่าน | ไม่ผ่าน ZUBB | Mass/Meter |  | 40000000979 | 0010 | 6 | 79807037 | DBM1S401601000T | ข้ออ้อย 16มมx10มSD40(รญ) ตรง (T) | SD40 T | 2025-07-07 | 2024-01-01 | 2958465 | 2024-01-01 | 2958465 | 0.17 | 0.19 | 0.58 | 0.009 | 0.024 | 0.27 | 10.0 | 1.547 | 10.71 | 0.88 | 9.70 | 61 | 20.0 | 13 | 1 | 0
ไม่ผ่าน ZUBB | ผ่าน | ไม่ผ่าน ZUBB | Mass/Meter |  | 40000000979 | 0010 | 8 | 79807039 | DBM1S401601000T | ข้ออ้อย 16มมx10มSD40(รญ) ตรง (T) | SD40 T | 2025-07-07 | 2024-01-01 | 2958465 | 2024-01-01 | 2958465 | 0.18 | 0.18 | 0.62 | 0.014 | 0.031 | 0.28 | 10.0 | 1.526 | 10.71 | 0.88 | 9.65 | 61 | 19.0 | 13 | 1 | 0
ไม่ผ่าน ZUBB | ผ่าน | ไม่ผ่าน ZUBB | Mass/Meter |  | 40000000979 | 0010 | 9 | 79807040 | DBM1S401601000T | ข้ออ้อย 16มมx10มSD40(รญ) ตรง (T) | SD40 T | 2025-07-07 | 2024-01-01 | 2958465 | 2024-01-01 | 2958465 | 0.18 | 0.19 | 0.64 | 0.014 | 0.036 | 0.28 | 10.0 | 1.547 | 10.73 | 0.89 | 9.84 | 61 | 18.9 | 13 | 1 | 0
ไม่ผ่าน ZUBB | ผ่าน | ไม่ผ่าน ZUBB | Mass/Meter |  | 40000000979 | 0010 | 21 | 73480683 | DBM1S401601000T | ข้ออ้อย 16มมx10มSD40(รญ) ตรง (T) | SD40 T | 2025-07-09 | 2024-01-01 | 2958465 | 2024-01-01 | 2958465 | 0.17 | 0.22 | 0.52 | 0.022 | 0.014 | 0.26 | 10.0 | 1.553 | 10.76 | 0.86 | 9.10 | 61 | 20.0 | 13 | 1 | 0
ไม่ผ่าน ZUBB | ไม่ผ่าน ZUBB | ผ่าน | Si |  | 40000000979 | 0010 | 22 | 73480684 | DBM1S401601000T | ข้ออ้อย 16มมx10มSD40(รญ) ตรง (T) | SD40 T | 2025-07-09 | 2024-01-01 | 2958465 | 2024-01-01 | 2958465 | 0.15 | 0.16 | 0.51 | 0.032 | 0.014 | 0.24 | 10.0 | 1.546 | 10.78 | 0.82 | 8.97 | 61 | 22.0 | 13 | 1 | 0
ไม่ผ่าน ZUBB | ไม่ผ่าน ZUBB | ผ่าน | Mn |  | 40000000979 | 0010 | 23 | 73480685 | DBM1S401601000T | ข้ออ้อย 16มมx10มSD40(รญ) ตรง (T) | SD40 T | 2025-07-09 | 2024-01-01 | 2958465 | 2024-01-01 | 2958465 | 0.16 | 0.19 | 0.44 | 0.015 | 0.014 | 0.23 | 10.0 | 1.540 | 10.76 | 0.82 | 9.21 | 61 | 21.0 | 13 | 1 | 0
ไม่ผ่าน ZUBB | ไม่ผ่าน ZUBB | ผ่าน | Mn |  | 40000000979 | 0010 | 24 | 73480686 | DBM1S401601000T | ข้ออ้อย 16มมx10มSD40(รญ) ตรง (T) | SD40 T | 2025-07-09 | 2024-01-01 | 2958465 | 2024-01-01 | 2958465 | 0.16 | 0.19 | 0.49 | 0.023 | 0.014 | 0.24 | 10.0 | 1.539 | 10.77 | 0.84 | 9.12 | 61 | 20.0 | 13 | 1 | 0
ไม่ผ่าน ZUBB | ไม่ผ่าน ZUBB | ผ่าน | Mn |  | 40000000980 | 0010 | 2 | 76180602 | DBM1S401601000 | ข้ออ้อย 16มมx10มSD40(รญ) ตรง | SD40 | 2025-07-12 | 2024-01-01 | 2958465 | 2024-01-01 | 2958465 | 0.34 | 0.28 | 1.16 | 0.034 | 0.021 | 0.53 | 10.0 | 1.545 | 10.76 | 0.87 | 9.21 | 60 | 21.0 | 13 | 1 | 0
ไม่ผ่าน ZUBB | ผ่าน | ไม่ผ่าน ZUBB | Mass/Meter |  | 40000000980 | 0010 | 9 | 76180608 | DBM1S401601000 | ข้ออ้อย 16มมx10มSD40(รญ) ตรง | SD40 | 2025-07-14 | 2024-01-01 | 2958465 | 2024-01-01 | 2958465 | 0.32 | 0.27 | 1.09 | 0.026 | 0.018 | 0.51 | 10.0 | 1.548 | 10.63 | 0.86 | 9.24 | 60 | 21.0 | 13 | 1 | 0
ไม่ผ่าน ZUBB | ผ่าน | ไม่ผ่าน ZUBB | Mass/Meter |  | 40000000980 | 0010 | 11 | 76180610 | DBM1S401601000 | ข้ออ้อย 16มมx10มSD40(รญ) ตรง | SD40 | 2025-07-14 | 2024-01-01 | 2958465 | 2024-01-01 | 2958465 | 0.33 | 0.26 | 1.07 | 0.036 | 0.022 | 0.51 | 10.0 | 1.547 | 10.59 | 0.84 | 9.27 | 60 | 21.0 | 13 | 1 | 0
ไม่ผ่าน ZUBB | ไม่ผ่าน ZUBB | ผ่าน | Mn |  | 40000000980 | 0010 | 12 | 76180611 | DBM1S401601000 | ข้ออ้อย 16มมx10มSD40(รญ) ตรง | SD40 | 2025-07-14 | 2024-01-01 | 2958465 | 2024-01-01 | 2958465 | 0.35 | 0.28 | 1.12 | 0.034 | 0.018 | 0.54 | 10.0 | 1.544 | 10.60 | 0.82 | 9.19 | 60 | 20.0 | 13 | 1 | 0
ไม่ผ่าน ZUBB | ผ่าน | ไม่ผ่าน ZUBB | Mass/Meter |  | 40000001000 | 0010 | 3 | 86280705 | DBM1S403201200 | ข้ออ้อย 32มมx12มSD40(รญ) ตรง | SD40 | 2025-07-10 | 2024-01-01 | 2958465 | 2024-01-01 | 2958465 | 0.32 | 0.25 | 1.03 | 0.017 | 0.011 | 0.49 | 12.0 | 6.190 | 2.01 | 2.11 | 23.23 | 63 | 20.0 | 13 | 1 | 0
ไม่ผ่าน ZUBB | ผ่าน | ไม่ผ่าน ZUBB | Mass/Meter |  | 40000001001 | 0010 | 1 | 86280716 | DBM1S403201000 | ข้ออ้อย 32มมx10มSD40(รญ) ตรง | SD40 | 2025-07-12 | 2024-01-01 | 2958465 | 2024-01-01 | 2958465 | 0.32 | 0.29 | 1.03 | 0.016 | 0.012 | 0.49 | 10.0 | 6.182 | 22.01 | 1.89 | 22.36 | 63 | 19.0 | 13 | 1 | 0
ไม่ผ่าน ZUBB | ไม่ผ่าน ZUBB | ผ่าน | Mn |  | 40000001015 | 0010 | 9 | 86280729 | DBM1S402001000 | ข้ออ้อย 20มมx10มSD40(รญ) ตรง | SD40 | 2025-08-11 | 2024-01-01 | 2958465 | 2024-01-01 | 2958465 | 0.30 | 0.28 | 1.18 | 0.025 | 0.018 | 0.5 | 10.0 | 2.411 | 13.52 | 1.19 | 12.61 | 62 | 21.0 | 13 | 1 | 0
ไม่ผ่าน ZUBB | ไม่ผ่าน ZUBB | ผ่าน | Mn |  | 40000001015 | 0010 | 10 | 86280730 | DBM1S402001000 | ข้ออ้อย 20มมx10มSD40(รญ) ตรง | SD40 | 2025-08-11 | 2024-01-01 | 2958465 | 2024-01-01 | 2958465 | 0.30 | 0.29 | 1.19 | 0.027 | 0.020 | 0.5 | 10.0 | 2.406 | 13.54 | 1.21 | 12.46 | 62 | 20.0 | 13 | 1 | 0
ไม่ผ่าน ZUBB | ไม่ผ่าน ZUBB | ผ่าน | Mn |  | 40000001015 | 0010 | 12 | 86280732 | DBM1S402001000 | ข้ออ้อย 20มมx10มSD40(รญ) ตรง | SD40 | 2025-08-11 | 2024-01-01 | 2958465 | 2024-01-01 | 2958465 | 0.30 | 0.30 | 1.23 | 0.024 | 0.023 | 0.51 | 10.0 | 2.409 | 13.56 | 1.20 | 12.37 | 62 | 21.0 | 13 | 1 | 0
ไม่ผ่าน ZUBB | ไม่ผ่าน ZUBB | ผ่าน | Mn |  | 40000001015 | 0010 | 13 | 86280733 | DBM1S402001000 | ข้ออ้อย 20มมx10มSD40(รญ) ตรง | SD40 | 2025-08-11 | 2024-01-01 | 2958465 | 2024-01-01 | 2958465 | 0.30 | 0.29 | 1.19 | 0.024 | 0.023 | 0.5 | 10.0 | 2.411 | 13.55 | 1.21 | 12.37 | 62 | 21.0 | 13 | 1 | 0
ไม่ผ่าน ZUBB | ไม่ผ่าน ZUBB | ผ่าน | Mn |  | 40000001016 | 0010 | 2 | 86280735 | DBM1S402001200 | ข้ออ้อย 20มมx12มSD40(รญ) ตรง | SD40 | 2025-08-11 | 2024-01-01 | 2958465 | 2024-01-01 | 2958465 | 0.3 | 0.29 | 1.18 | 0.025 | 0.021 | 0.5 | 12.0 | 2.411 | 13.53 | 1.20 | 12.43 | 62 | 21.0 | 13 | 1 | 0
ไม่ผ่าน ZUBB | ไม่ผ่าน ZUBB | ผ่าน | Mn |  | 40000001016 | 0010 | 5 | 86280738 | DBM1S402001200 | ข้ออ้อย 20มมx12มSD40(รญ) ตรง | SD40 | 2025-08-11 | 2024-01-01 | 2958465 | 2024-01-01 | 2958465 | 0.31 | 0.28 | 1.19 | 0.025 | 0.020 | 0.5 | 12.0 | 2.419 | 13.52 | 1.20 | 12.81 | 62 | 20.0 | 13 | 1 | 0
ไม่ผ่าน ZUBB | ไม่ผ่าน ZUBB | ผ่าน | Mn |  | 40000001016 | 0010 | 10 | 86280743 | DBM1S402001200 | ข้ออ้อย 20มมx12มSD40(รญ) ตรง | SD40 | 2025-08-11 | 2024-01-01 | 2958465 | 2024-01-01 | 2958465 | 0.31 | 0.28 | 1.20 | 0.026 | 0.021 | 0.51 | 12.0 | 2.416 | 13.55 | 1.22 | 12.61 | 62 | 21.0 | 13 | 1 | 0
ไม่ผ่าน ZUBB | ไม่ผ่าน ZUBB | ผ่าน | Mn |  | 40000001016 | 0010 | 11 | 86280744 | DBM1S402001200 | ข้ออ้อย 20มมx12มSD40(รญ) ตรง | SD40 | 2025-08-11 | 2024-01-01 | 2958465 | 2024-01-01 | 2958465 | 0.32 | 0.29 | 1.19 | 0.036 | 0.018 | 0.51 | 12.0 | 2.411 | 13.54 | 1.22 | 12.57 | 62 | 20.0 | 13 | 1 | 0
ไม่ผ่าน ZUBB | ไม่ผ่าน ZUBB | ผ่าน | Mn |  | 40000001016 | 0010 | 12 | 86280745 | DBM1S402001200 | ข้ออ้อย 20มมx12มSD40(รญ) ตรง | SD40 | 2025-08-11 | 2024-01-01 | 2958465 | 2024-01-01 | 2958465 | 0.30 | 0.28 | 1.20 | 0.034 | 0.026 | 0.50 | 12.0 | 2.412 | 13.54 | 1.21 | 12.58 | 62 | 20.0 | 13 | 1 | 0
ไม่ผ่าน ZUBB | ไม่ผ่าน ZUBB | ผ่าน | Mn |  | 40000001016 | 0010 | 14 | 86280747 | DBM1S402001200 | ข้ออ้อย 20มมx12มSD40(รญ) ตรง | SD40 | 2025-08-11 | 2024-01-01 | 2958465 | 2024-01-01 | 2958465 | 0.30 | 0.27 | 1.21 | 0.024 | 0.022 | 0.5 | 12.0 | 2.411 | 13.48 | 1.20 | 12.60 | 62 | 20.0 | 13 | 1 | 0
ไม่ผ่าน ZUBB | ไม่ผ่าน ZUBB | ผ่าน | Mn |  | 40000001016 | 0010 | 15 | 86280748 | DBM1S402001200 | ข้ออ้อย 20มมx12มSD40(รญ) ตรง | SD40 | 2025-08-11 | 2024-01-01 | 2958465 | 2024-01-01 | 2958465 | 0.31 | 0.26 | 1.12 | 0.034 | 0.024 | 0.50 | 12.0 | 2.410 | 13.47 | 1.20 | 12.61 | 62 | 20.0 | 13 | 1 | 0
ไม่ผ่าน ZUBB | ผ่าน | ไม่ผ่าน ZUBB | Mass/Meter |  | 40000001017 | 0010 | 1 | 89806224 | DBM1S402001200T | ข้ออ้อย 20มมx12มSD40(รญ) ตรง (T) | SD40 T | 2025-08-08 | 2024-01-01 | 2958465 | 2024-01-01 | 2958465 | 0.22 | 0.21 | 0.67 | 0.009 | 0.02 | 0.34 | 12.0 | 2.431 | 12.80 | 1.22 | 12.70 | 61 | 20.0 | 13 | 1 | 0
ไม่ผ่าน ZUBB | ไม่ผ่าน ZUBB | ผ่าน | Si |  | 40000001017 | 0010 | 10 | 89808042 | DBM1S402001200T | ข้ออ้อย 20มมx12มSD40(รญ) ตรง (T) | SD40 T | 2025-08-08 | 2024-01-01 | 2958465 | 2024-01-01 | 2958465 | 0.21 | 0.27 | 0.7 | 0.007 | 0.021 | 0.33 | 12.0 | 2.417 | 12.87 | 1.22 | 12.68 | 61 | 19.0 | 13 | 1 | 0
ไม่ผ่าน ZUBB | ไม่ผ่าน ZUBB | ผ่าน | Mn |  | 40000001017 | 0010 | 16 | 89808048 | DBM1S402001200T | ข้ออ้อย 20มมx12มSD40(รญ) ตรง (T) | SD40 T | 2025-08-08 | 2024-01-01 | 2958465 | 2024-01-01 | 2958465 | 0.21 | 0.21 | 0.89 | 0.015 | 0.017 | 0.35 | 12.0 | 2.416 | 12.93 | 1.19 | 11.90 | 62 | 20.0 | 13 | 1 | 0
ไม่ผ่าน ZUBB | ไม่ผ่าน ZUBB | ผ่าน | Mn |  | 40000001017 | 0010 | 26 | 89806221 | DBM1S402001200T | ข้ออ้อย 20มมx12มSD40(รญ) ตรง (T) | SD40 T | 2025-08-08 | 2024-01-01 | 2958465 | 2024-01-01 | 2958465 | 0.23 | 0.25 | 0.76 | 0.008 | 0.024 | 0.35 | 12.0 | 2.413 | 12.96 | 1.20 | 11.98 | 62 | 21.0 | 13 | 1 | 0
ไม่ผ่าน ZUBB | ไม่ผ่าน ZUBB | ผ่าน | Mn |  | 40000001018 | 0010 | 9 | 89806248 | DBM1S402001000T | ข้ออ้อย 20มมx10มSD40(รญ) ตรง (T) | SD40 T | 2025-08-08 | 2024-01-01 | 2958465 | 2024-01-01 | 2958465 | 0.21 | 0.21 | 0.89 | 0.015 | 0.017 | 0.35 | 10.0 | 2.409 | 12.95 | 1.19 | 11.97 | 62 | 20.0 | 13 | 1 | 0
ไม่ผ่าน ZUBB | ผ่าน | ไม่ผ่าน ZUBB | Mass/Meter |  | 40000001018 | 0010 | 18 | 89807007 | DBM1S402001000T | ข้ออ้อย 20มมx10มSD40(รญ) ตรง (T) | SD40 T | 2025-08-11 | 2024-01-01 | 2958465 | 2024-01-01 | 2958465 | 0.22 | 0.23 | 0.67 | 0.007 | 0.026 | 0.33 | 10.0 | 2.402 | 12.94 | 1.20 | 12.19 | 62 | 20.0 | 13 | 1 | 0
ไม่ผ่าน ZUBB | ไม่ผ่าน ZUBB | ผ่าน | C |  | 40000001018 | 0010 | 22 | 89807202 | DBM1S402001000T | ข้ออ้อย 20มมx10มSD40(รญ) ตรง (T) | SD40 T | 2025-08-11 | 2024-01-01 | 2958465 | 2024-01-01 | 2958465 | 0.28 | 0.24 | 0.73 | 0.006 | 0.022 | 0.40 | 10.0 | 2.405 | 12.96 | 1.20 | 12.24 | 62 | 21.0 | 13 | 1 | 0
ไม่ผ่าน ZUBB | ไม่ผ่าน ZUBB | ผ่าน | C |  | 40000001018 | 0010 | 28 | 89807208 | DBM1S402001000T | ข้ออ้อย 20มมx10มSD40(รญ) ตรง (T) | SD40 T | 2025-08-11 | 2024-01-01 | 2958465 | 2024-01-01 | 2958465 | 0.28 | 0.24 | 0.73 | 0.007 | 0.031 | 0.40 | 10.0 | 2.414 | 12.96 | 1.16 | 12.41 | 62 | 22.0 | 13 | 1 | 0
ไม่ผ่าน ZUBB | ผ่าน | ไม่ผ่าน ZUBB | Mass/Meter |  | 40000001019 | 0010 | 8 | 89807223 | DBM1S402501200T | ข้ออ้อย 25มมx12มSD40(รญ) ตรง (T) | SD40 T | 2025-08-13 | 2024-01-01 | 2958465 | 2024-01-01 | 2958465 | 0.26 | 0.20 | 0.73 | 0.006 | 0.017 | 0.38 | 12.0 | 3.762 | 16.24 | 1.62 | 16.31 | 63 | 20.0 | 13 | 1 | 0
ไม่ผ่าน ZUBB | ผ่าน | ไม่ผ่าน ZUBB | Mass/Meter |  | 40000001019 | 0010 | 9 | 89807224 | DBM1S402501200T | ข้ออ้อย 25มมx12มSD40(รญ) ตรง (T) | SD40 T | 2025-08-13 | 2024-01-01 | 2958465 | 2024-01-01 | 2958465 | 0.25 | 0.21 | 0.72 | 0.006 | 0.019 | 0.37 | 12.0 | 3.775 | 16.25 | 1.71 | 16.51 | 63 | 21.0 | 13 | 1 | 0
ไม่ผ่าน ZUBB | ผ่าน | ไม่ผ่าน ZUBB | Mass/Meter |  | 40000001019 | 0010 | 12 | 89807227 | DBM1S402501200T | ข้ออ้อย 25มมx12มSD40(รญ) ตรง (T) | SD40 T | 2025-08-13 | 2024-01-01 | 2958465 | 2024-01-01 | 2958465 | 0.26 | 0.22 | 0.73 | 0.008 | 0.018 | 0.38 | 12.0 | 3.768 | 16.25 | 1.62 | 16.41 | 63 | 20.0 | 13 | 1 | 0
ไม่ผ่าน ZUBB | ผ่าน | ไม่ผ่าน ZUBB | Mass/Meter |  | 40000001019 | 0010 | 13 | 89807228 | DBM1S402501200T | ข้ออ้อย 25มมx12มSD40(รญ) ตรง (T) | SD40 T | 2025-08-13 | 2024-01-01 | 2958465 | 2024-01-01 | 2958465 | 0.23 | 0.22 | 0.73 | 0.007 | 0.018 | 0.35 | 12.0 | 3.756 | 16.25 | 1.65 | 16.70 | 63 | 20.0 | 13 | 1 | 0
ไม่ผ่าน ZUBB | ผ่าน | ไม่ผ่าน ZUBB | Mass/Meter |  | 40000001019 | 0010 | 14 | 89807229 | DBM1S402501200T | ข้ออ้อย 25มมx12มSD40(รญ) ตรง (T) | SD40 T | 2025-08-13 | 2024-01-01 | 2958465 | 2024-01-01 | 2958465 | 0.27 | 0.22 | 0.73 | 0.008 | 0.017 | 0.39 | 12.0 | 3.749 | 16.27 | 1.66 | 16.51 | 63 | 21.0 | 13 | 1 | 0
ไม่ผ่าน ZUBB | ผ่าน | ไม่ผ่าน ZUBB | Mass/Meter |  | 40000001019 | 0010 | 15 | 89808001 | DBM1S402501200T | ข้ออ้อย 25มมx12มSD40(รญ) ตรง (T) | SD40 T | 2025-08-13 | 2024-01-01 | 2958465 | 2024-01-01 | 2958465 | 0.26 | 0.20 | 0.65 | 0.006 | 0.017 | 0.37 | 12.0 | 3.758 | 16.24 | 1.70 | 16.39 | 63 | 20.0 | 13 | 1 | 0
ไม่ผ่าน ZUBB | ผ่าน | ไม่ผ่าน ZUBB | Mass/Meter |  | 40000001019 | 0010 | 16 | 89808002 | DBM1S402501200T | ข้ออ้อย 25มมx12มSD40(รญ) ตรง (T) | SD40 T | 2025-08-13 | 2024-01-01 | 2958465 | 2024-01-01 | 2958465 | 0.26 | 0.21 | 0.69 | 0.008 | 0.019 | 0.38 | 12.0 | 3.761 | 16.26 | 1.66 | 16.40 | 63 | 21.0 | 13 | 1 | 0
ไม่ผ่าน ZUBB | ผ่าน | ไม่ผ่าน ZUBB | Mass/Meter |  | 40000001019 | 0010 | 17 | 89808003 | DBM1S402501200T | ข้ออ้อย 25มมx12มSD40(รญ) ตรง (T) | SD40 T | 2025-08-13 | 2024-01-01 | 2958465 | 2024-01-01 | 2958465 | 0.27 | 0.24 | 0.71 | 0.009 | 0.016 | 0.39 | 12.0 | 3.770 | 16.24 | 1.70 | 16.32 | 63 | 22.0 | 13 | 1 | 0
ไม่ผ่าน ZUBB | ผ่าน | ไม่ผ่าน ZUBB | Mass/Meter |  | 40000001019 | 0010 | 21 | 89808007 | DBM1S402501200T | ข้ออ้อย 25มมx12มSD40(รญ) ตรง (T) | SD40 T | 2025-08-15 | 2024-01-01 | 2958465 | 2024-01-01 | 2958465 | 0.27 | 0.20 | 0.72 | 0.007 | 0.018 | 0.39 | 12.0 | 3.752 | 16.20 | 1.58 | 16.39 | 64 | 19.0 | 13 | 1 | 0
ไม่ผ่าน ZUBB | ผ่าน | ไม่ผ่าน ZUBB | Mass/Meter |  | 40000001019 | 0010 | 27 | 89808013 | DBM1S402501200T | ข้ออ้อย 25มมx12มSD40(รญ) ตรง (T) | SD40 T | 2025-08-15 | 2024-01-01 | 2958465 | 2024-01-01 | 2958465 | 0.27 | 0.20 | 0.67 | 0.007 | 0.019 | 0.38 | 12.0 | 3.756 | 16.21 | 1.62 | 16.31 | 64 | 20.0 | 13 | 1 | 0
ไม่ผ่าน ZUBB | ผ่าน | ไม่ผ่าน ZUBB | Mass/Meter |  | 40000001019 | 0010 | 29 | 89808015 | DBM1S402501200T | ข้ออ้อย 25มมx12มSD40(รญ) ตรง (T) | SD40 T | 2025-08-15 | 2024-01-01 | 2958465 | 2024-01-01 | 2958465 | 0.25 | 0.22 | 0.68 | 0.007 | 0.020 | 0.36 | 12.0 | 3.774 | 16.22 | 1.60 | 16.42 | 64 | 20.0 | 13 | 1 | 0
ไม่ผ่าน ZUBB | ผ่าน | ไม่ผ่าน ZUBB | Mass/Meter |  | 40000001019 | 0010 | 30 | 89808016 | DBM1S402501200T | ข้ออ้อย 25มมx12มSD40(รญ) ตรง (T) | SD40 T | 2025-08-15 | 2024-01-01 | 2958465 | 2024-01-01 | 2958465 | 0.26 | 0.22 | 0.65 | 0.009 | 0.025 | 0.36 | 12.0 | 3.770 | 16.21 | 1.57 | 16.31 | 64 | 19.0 | 13 | 1 | 0
ไม่ผ่าน ZUBB | ผ่าน | ไม่ผ่าน ZUBB | Mass/Meter |  | 40000001019 | 0010 | 31 | 89808017 | DBM1S402501200T | ข้ออ้อย 25มมx12มSD40(รญ) ตรง (T) | SD40 T | 2025-08-15 | 2024-01-01 | 2958465 | 2024-01-01 | 2958465 | 0.27 | 0.23 | 0.69 | 0.008 | 0.021 | 0.39 | 12.0 | 3.771 | 16.20 | 1.60 | 16.39 | 64 | 21.0 | 13 | 1 | 0
ไม่ผ่าน ZUBB | ผ่าน | ไม่ผ่าน ZUBB | Mass/Meter |  | 40000001019 | 0010 | 32 | 89808018 | DBM1S402501200T | ข้ออ้อย 25มมx12มSD40(รญ) ตรง (T) | SD40 T | 2025-08-15 | 2024-01-01 | 2958465 | 2024-01-01 | 2958465 | 0.26 | 0.24 | 0.70 | 0.008 | 0.025 | 0.38 | 12.0 | 3.765 | 16.22 | 1.57 | 16.34 | 64 | 19.0 | 13 | 1 | 0
ไม่ผ่าน ZUBB | ผ่าน | ไม่ผ่าน ZUBB | Mass/Meter |  | 40000001019 | 0010 | 33 | 89808019 | DBM1S402501200T | ข้ออ้อย 25มมx12มSD40(รญ) ตรง (T) | SD40 T | 2025-08-15 | 2024-01-01 | 2958465 | 2024-01-01 | 2958465 | 0.25 | 0.24 | 0.69 | 0.009 | 0.024 | 0.37 | 12.0 | 3.770 | 16.19 | 1.60 | 16.51 | 64 | 20.0 | 13 | 1 | 0
ไม่ผ่าน ZUBB | ผ่าน | ไม่ผ่าน ZUBB | Mass/Meter |  | 40000001019 | 0010 | 34 | 89808020 | DBM1S402501200T | ข้ออ้อย 25มมx12มSD40(รญ) ตรง (T) | SD40 T | 2025-08-15 | 2024-01-01 | 2958465 | 2024-01-01 | 2958465 | 0.26 | 0.22 | 0.66 | 0.008 | 0.016 | 0.37 | 12.0 | 3.762 | 16.20 | 1.59 | 16.40 | 64 | 20.0 | 13 | 1 | 0
ไม่ผ่าน ZUBB | ผ่าน | ไม่ผ่าน ZUBB | Mass/Meter |  | 40000001019 | 0010 | 35 | 89808021 | DBM1S402501200T | ข้ออ้อย 25มมx12มSD40(รญ) ตรง (T) | SD40 T | 2025-08-15 | 2024-01-01 | 2958465 | 2024-01-01 | 2958465 | 0.26 | 0.25 | 0.63 | 0.008 | 0.02 | 0.37 | 12.0 | 3.756 | 16.22 | 1.60 | 16.31 | 64 | 19.0 | 13 | 1 | 0
ไม่ผ่าน ZUBB | ผ่าน | ไม่ผ่าน ZUBB | Mass/Meter |  | 40000001019 | 0010 | 36 | 89808022 | DBM1S402501200T | ข้ออ้อย 25มมx12มSD40(รญ) ตรง (T) | SD40 T | 2025-08-15 | 2024-01-01 | 2958465 | 2024-01-01 | 2958465 | 0.27 | 0.21 | 0.58 | 0.008 | 0.024 | 0.37 | 12.0 | 3.759 | 16.20 | 1.58 | 16.42 | 64 | 20.0 | 13 | 1 | 0
ไม่ผ่าน ZUBB | ผ่าน | ไม่ผ่าน ZUBB | Mass/Meter |  | 40000001019 | 0010 | 37 | 89808023 | DBM1S402501200T | ข้ออ้อย 25มมx12มSD40(รญ) ตรง (T) | SD40 T | 2025-08-15 | 2024-01-01 | 2958465 | 2024-01-01 | 2958465 | 0.26 | 0.23 | 0.62 | 0.008 | 0.019 | 0.36 | 12.0 | 3.761 | 16.21 | 1.59 | 16.42 | 64 | 20.0 | 13 | 1 | 0
ไม่ผ่าน ZUBB | ผ่าน | ไม่ผ่าน ZUBB | Mass/Meter |  | 40000001019 | 0010 | 38 | 89808024 | DBM1S402501200T | ข้ออ้อย 25มมx12มSD40(รญ) ตรง (T) | SD40 T | 2025-08-15 | 2024-01-01 | 2958465 | 2024-01-01 | 2958465 | 0.27 | 0.21 | 0.63 | 0.007 | 0.020 | 0.38 | 12.0 | 3.759 | 16.19 | 1.58 | 16.41 | 64 | 20.0 | 13 | 1 | 0
ไม่ผ่าน ZUBB | ผ่าน | ไม่ผ่าน ZUBB | Mass/Meter |  | 40000001019 | 0010 | 39 | 89808026 | DBM1S402501200T | ข้ออ้อย 25มมx12มSD40(รญ) ตรง (T) | SD40 T | 2025-08-15 | 2024-01-01 | 2958465 | 2024-01-01 | 2958465 | 0.22 | 0.21 | 0.63 | 0.007 | 0.022 | 0.33 | 12.0 | 3.757 | 16.20 | 1.57 | 16.42 | 64 | 21.0 | 13 | 1 | 0
ไม่ผ่าน ZUBB | ผ่าน | ไม่ผ่าน ZUBB | Mass/Meter |  | 40000001019 | 0010 | 40 | 89808027 | DBM1S402501200T | ข้ออ้อย 25มมx12มSD40(รญ) ตรง (T) | SD40 T | 2025-08-15 | 2024-01-01 | 2958465 | 2024-01-01 | 2958465 | 0.25 | 0.22 | 0.64 | 0.007 | 0.025 | 0.35 | 12.0 | 3.758 | 16.23 | 1.58 | 16.42 | 64 | 20.0 | 13 | 1 | 0
ไม่ผ่าน ZUBB | ผ่าน | ไม่ผ่าน ZUBB | Mass/Meter |  | 40000001019 | 0010 | 41 | 89808028 | DBM1S402501200T | ข้ออ้อย 25มมx12มSD40(รญ) ตรง (T) | SD40 T | 2025-08-15 | 2024-01-01 | 2958465 | 2024-01-01 | 2958465 | 0.25 | 0.21 | 0.63 | 0.007 | 0.020 | 0.36 | 12.0 | 3.762 | 16.24 | 1.57 | 16.42 | 64 | 20.0 | 13 | 1 | 0
ไม่ผ่าน ZUBB | ผ่าน | ไม่ผ่าน ZUBB | Mass/Meter |  | 40000001019 | 0010 | 42 | 89808029 | DBM1S402501200T | ข้ออ้อย 25มมx12มSD40(รญ) ตรง (T) | SD40 T | 2025-08-15 | 2024-01-01 | 2958465 | 2024-01-01 | 2958465 | 0.26 | 0.22 | 0.69 | 0.008 | 0.019 | 0.38 | 12.0 | 3.769 | 16.24 | 1.57 | 16.41 | 64 | 20.0 | 13 | 1 | 0
ไม่ผ่าน ZUBB | ผ่าน | ไม่ผ่าน ZUBB | Mass/Meter |  | 40000001019 | 0010 | 43 | 89808030 | DBM1S402501200T | ข้ออ้อย 25มมx12มSD40(รญ) ตรง (T) | SD40 T | 2025-08-15 | 2024-01-01 | 2958465 | 2024-01-01 | 2958465 | 0.26 | 0.23 | 0.67 | 0.007 | 0.019 | 0.37 | 12.0 | 3.753 | 16.24 | 1.57 | 16.42 | 64 | 20.0 | 13 | 1 | 0
ไม่ผ่าน ZUBB | ผ่าน | ไม่ผ่าน ZUBB | Mass/Meter |  | 40000001019 | 0010 | 44 | 89808031 | DBM1S402501200T | ข้ออ้อย 25มมx12มSD40(รญ) ตรง (T) | SD40 T | 2025-08-15 | 2024-01-01 | 2958465 | 2024-01-01 | 2958465 | 0.27 | 0.22 | 0.71 | 0.008 | 0.021 | 0.38 | 12.0 | 3.753 | 16.24 | 1.59 | 16.37 | 64 | 20.0 | 13 | 1 | 0
ไม่ผ่าน ZUBB | ผ่าน | ไม่ผ่าน ZUBB | Mass/Meter |  | 40000001019 | 0010 | 45 | 89808032 | DBM1S402501200T | ข้ออ้อย 25มมx12มSD40(รญ) ตรง (T) | SD40 T | 2025-08-15 | 2024-01-01 | 2958465 | 2024-01-01 | 2958465 | 0.25 | 0.24 | 0.72 | 0.009 | 0.02 | 0.37 | 12.0 | 3.751 | 16.23 | 1.58 | 16.40 | 64 | 21.0 | 13 | 1 | 0
ไม่ผ่าน ZUBB | ผ่าน | ไม่ผ่าน ZUBB | Mass/Meter |  | 40000001019 | 0010 | 46 | 89808033 | DBM1S402501200T | ข้ออ้อย 25มมx12มSD40(รญ) ตรง (T) | SD40 T | 2025-08-15 | 2024-01-01 | 2958465 | 2024-01-01 | 2958465 | 0.27 | 0.23 | 0.71 | 0.008 | 0.019 | 0.39 | 12.0 | 3.753 | 16.22 | 1.58 | 16.39 | 64 | 21.0 | 13 | 1 | 0
ไม่ผ่าน ZUBB | ผ่าน | ไม่ผ่าน ZUBB | Mass/Meter |  | 40000001019 | 0010 | 47 | 89808049 | DBM1S402501200T | ข้ออ้อย 25มมx12มSD40(รญ) ตรง (T) | SD40 T | 2025-08-15 | 2024-01-01 | 2958465 | 2024-01-01 | 2958465 | 0.27 | 0.25 | 0.66 | 0.008 | 0.018 | 0.38 | 12.0 | 3.752 | 16.22 | 1.58 | 16.39 | 64 | 20.0 | 13 | 1 | 0
ไม่ผ่าน ZUBB | ผ่าน | ไม่ผ่าน ZUBB | Mass/Meter |  | 40000001019 | 0010 | 48 | 89808050 | DBM1S402501200T | ข้ออ้อย 25มมx12มSD40(รญ) ตรง (T) | SD40 T | 2025-08-15 | 2024-01-01 | 2958465 | 2024-01-01 | 2958465 | 0.26 | 0.21 | 0.61 | 0.008 | 0.021 | 0.36 | 12.0 | 3.751 | 16.20 | 1.57 | 16.35 | 64 | 21.0 | 13 | 1 | 0
ไม่ผ่าน ZUBB | ผ่าน | ไม่ผ่าน ZUBB | Mass/Meter |  | 40000001019 | 0010 | 49 | 89808051 | DBM1S402501200T | ข้ออ้อย 25มมx12มSD40(รญ) ตรง (T) | SD40 T | 2025-08-15 | 2024-01-01 | 2958465 | 2024-01-01 | 2958465 | 0.26 | 0.20 | 0.62 | 0.007 | 0.020 | 0.36 | 12.0 | 3.751 | 16.21 | 1.57 | 16.35 | 64 | 21.0 | 13 | 1 | 0
ไม่ผ่าน ZUBB | ผ่าน | ไม่ผ่าน ZUBB | Mass/Meter |  | 40000001020 | 0010 | 7 | 89807216 | DBM1S402501000T | ข้ออ้อย 25มมx10มSD40(รญ) ตรง (T) | SD40 T | 2025-08-13 | 2024-01-01 | 2958465 | 2024-01-01 | 2958465 | 0.25 | 0.21 | 0.72 | 0.008 | 0.020 | 0.37 | 10.0 | 3.769 | 16.27 | 1.69 | 16.31 | 63 | 20.0 | 13 | 1 | 0
ไม่ผ่าน ZUBB | ไม่ผ่าน ZUBB | ผ่าน | Mn |  | 40000001020 | 0010 | 8 | 89807217 | DBM1S402501000T | ข้ออ้อย 25มมx10มSD40(รญ) ตรง (T) | SD40 T | 2025-08-13 | 2024-01-01 | 2958465 | 2024-01-01 | 2958465 | 0.26 | 0.23 | 0.79 | 0.009 | 0.023 | 0.39 | 10.0 | 3.782 | 16.26 | 1.59 | 16.42 | 63 | 20.0 | 13 | 1 | 0
ไม่ผ่าน ZUBB | ผ่าน | ไม่ผ่าน ZUBB | Mass/Meter |  | 40000001020 | 0010 | 9 | 89807218 | DBM1S402501000T | ข้ออ้อย 25มมx10มSD40(รญ) ตรง (T) | SD40 T | 2025-08-13 | 2024-01-01 | 2958465 | 2024-01-01 | 2958465 | 0.27 | 0.22 | 0.72 | 0.009 | 0.021 | 0.39 | 10.0 | 3.750 | 16.25 | 1.67 | 16.42 | 63 | 21.0 | 13 | 1 | 0
ไม่ผ่าน ZUBB | ผ่าน | ไม่ผ่าน ZUBB | Mass/Meter |  | 40000001020 | 0010 | 11 | 89807220 | DBM1S402501000T | ข้ออ้อย 25มมx10มSD40(รญ) ตรง (T) | SD40 T | 2025-08-13 | 2024-01-01 | 2958465 | 2024-01-01 | 2958465 | 0.27 | 0.22 | 0.65 | 0.007 | 0.021 | 0.37 | 10.0 | 3.760 | 16.26 | 1.70 | 16.41 | 63 | 20.0 | 13 | 1 | 0
ไม่ผ่าน ZUBB | ผ่าน | ไม่ผ่าน ZUBB | Mass/Meter |  | 40000001020 | 0010 | 12 | 89807221 | DBM1S402501000T | ข้ออ้อย 25มมx10มSD40(รญ) ตรง (T) | SD40 T | 2025-08-13 | 2024-01-01 | 2958465 | 2024-01-01 | 2958465 | 0.23 | 0.20 | 0.71 | 0.005 | 0.017 | 0.35 | 10.0 | 3.766 | 16.24 | 1.68 | 16.22 | 63 | 20.0 | 13 | 1 | 0
ไม่ผ่าน ZUBB | ผ่าน | ไม่ผ่าน ZUBB | Mass/Meter |  | 40000001020 | 0010 | 14 | 89808054 | DBM1S402501000T | ข้ออ้อย 25มมx10มSD40(รญ) ตรง (T) | SD40 T | 2025-08-18 | 2024-01-01 | 2958465 | 2024-01-01 | 2958465 | 0.26 | 0.24 | 0.65 | 0.007 | 0.021 | 0.37 | 10.0 | 3.756 | 16.77 | 1.58 | 16.91 | 65 | 21.0 | 13 | 1 | 0
ไม่ผ่าน ZUBB | ผ่าน | ไม่ผ่าน ZUBB | Mass/Meter |  | 40000001020 | 0010 | 15 | 89808055 | DBM1S402501000T | ข้ออ้อย 25มมx10มSD40(รญ) ตรง (T) | SD40 T | 2025-08-18 | 2024-01-01 | 2958465 | 2024-01-01 | 2958465 | 0.26 | 0.24 | 0.64 | 0.006 | 0.022 | 0.36 | 10.0 | 3.749 | 16.75 | 1.57 | 16.80 | 65 | 20.0 | 13 | 1 | 0
ไม่ผ่าน ZUBB | ผ่าน | ไม่ผ่าน ZUBB | Mass/Meter |  | 40000001020 | 0010 | 17 | 89808057 | DBM1S402501000T | ข้ออ้อย 25มมx10มSD40(รญ) ตรง (T) | SD40 T | 2025-08-18 | 2024-01-01 | 2958465 | 2024-01-01 | 2958465 | 0.26 | 0.25 | 0.64 | 0.009 | 0.022 | 0.37 | 10.0 | 3.752 | 16.75 | 1.58 | 16.71 | 65 | 20.0 | 13 | 1 | 0
ไม่ผ่าน ZUBB | ผ่าน | ไม่ผ่าน ZUBB | Mass/Meter |  | 40000001020 | 0010 | 18 | 89808058 | DBM1S402501000T | ข้ออ้อย 25มมx10มSD40(รญ) ตรง (T) | SD40 T | 2025-08-18 | 2024-01-01 | 2958465 | 2024-01-01 | 2958465 | 0.24 | 0.24 | 0.63 | 0.006 | 0.023 | 0.34 | 10.0 | 3.768 | 16.74 | 1.60 | 16.80 | 65 | 19.0 | 13 | 1 | 0
ไม่ผ่าน ZUBB | ผ่าน | ไม่ผ่าน ZUBB | Mass/Meter |  | 40000001020 | 0010 | 20 | 89808060 | DBM1S402501000T | ข้ออ้อย 25มมx10มSD40(รญ) ตรง (T) | SD40 T | 2025-08-18 | 2024-01-01 | 2958465 | 2024-01-01 | 2958465 | 0.27 | 0.21 | 0.57 | 0.007 | 0.018 | 0.36 | 10.0 | 3.756 | 16.74 | 1.60 | 16.89 | 65 | 21.0 | 13 | 1 | 0
ไม่ผ่าน ZUBB | ผ่าน | ไม่ผ่าน ZUBB | Mass/Meter |  | 40000001020 | 0010 | 21 | 89808061 | DBM1S402501000T | ข้ออ้อย 25มมx10มSD40(รญ) ตรง (T) | SD40 T | 2025-08-18 | 2024-01-01 | 2958465 | 2024-01-01 | 2958465 | 0.25 | 0.23 | 0.59 | 0.007 | 0.026 | 0.35 | 10.0 | 3.755 | 16.71 | 1.60 | 16.91 | 65 | 20.0 | 13 | 1 | 0
ไม่ผ่าน ZUBB | ผ่าน | ไม่ผ่าน ZUBB | Mass/Meter |  | 40000001020 | 0010 | 22 | 89808062 | DBM1S402501000T | ข้ออ้อย 25มมx10มSD40(รญ) ตรง (T) | SD40 T | 2025-08-18 | 2024-01-01 | 2958465 | 2024-01-01 | 2958465 | 0.27 | 0.24 | 0.66 | 0.007 | 0.026 | 0.38 | 10.0 | 3.753 | 16.70 | 1.60 | 16.90 | 65 | 20.0 | 13 | 1 | 0
ไม่ผ่าน ZUBB | ผ่าน | ไม่ผ่าน ZUBB | Mass/Meter |  | 40000001020 | 0010 | 25 | 89808065 | DBM1S402501000T | ข้ออ้อย 25มมx10มSD40(รญ) ตรง (T) | SD40 T | 2025-08-18 | 2024-01-01 | 2958465 | 2024-01-01 | 2958465 | 0.25 | 0.25 | 0.71 | 0.008 | 0.025 | 0.37 | 10.0 | 3.751 | 16.73 | 1.59 | 16.87 | 65 | 20.0 | 13 | 1 | 0
ไม่ผ่าน ZUBB | ผ่าน | ไม่ผ่าน ZUBB | Mass/Meter |  | 40000001020 | 0010 | 26 | 89808066 | DBM1S402501000T | ข้ออ้อย 25มมx10มSD40(รญ) ตรง (T) | SD40 T | 2025-08-18 | 2024-01-01 | 2958465 | 2024-01-01 | 2958465 | 0.26 | 0.24 | 0.72 | 0.009 | 0.024 | 0.38 | 10.0 | 3.749 | 16.72 | 1.59 | 16.88 | 65 | 20.0 | 13 | 1 | 0
ไม่ผ่าน ZUBB | ผ่าน | ไม่ผ่าน ZUBB | Mass/Meter |  | 40000001020 | 0010 | 27 | 89808067 | DBM1S402501000T | ข้ออ้อย 25มมx10มSD40(รญ) ตรง (T) | SD40 T | 2025-08-18 | 2024-01-01 | 2958465 | 2024-01-01 | 2958465 | 0.23 | 0.25 | 0.69 | 0.007 | 0.029 | 0.34 | 10.0 | 3.752 | 16.73 | 1.58 | 16.88 | 65 | 20.0 | 13 | 1 | 0
ไม่ผ่าน ZUBB | ไม่ผ่าน ZUBB | ผ่าน | Mn |  | 40000001034 | 0010 | 24 | 86280768 | DBM1S402501000 | ข้ออ้อย 25มมx10มSD40(รญ) ตรง | SD40 | 2025-08-19 | 2024-01-01 | 2958465 | 2024-01-01 | 2958465 | 0.30 | 0.29 | 1.22 | 0.029 | 0.021 | 0.50 | 10 | 3.780 | 16.66 | 1.60 | 17.19 | 65 | 19.0 | 13 | 1 | 0
ไม่ผ่าน ZUBB | ผ่าน | ไม่ผ่าน ZUBB | Mass/Meter |  | 40000001034 | 0010 | 26 | 86280770 | DBM1S402501000 | ข้ออ้อย 25มมx10มSD40(รญ) ตรง | SD40 | 2025-08-19 | 2024-01-01 | 2958465 | 2024-01-01 | 2958465 | 0.31 | 0.28 | 1.10 | 0.017 | 0.011 | 0.49 | 10 | 3.774 | 16.66 | 1.59 | 17.11 | 65 | 19.0 | 13 | 1 | 0
ไม่ผ่าน ZUBB | ไม่ผ่าน ZUBB | ผ่าน | Mn |  | 40000001047 | 0010 | 1 | 87080601 | DBM1S401601200T | ข้ออ้อย 16มมx12มSD40(รญ) ตรง (T) | SD40 T | 2025-07-21 | 2024-01-01 | 2958465 | 2024-01-01 | 2958465 | 0.19 | 0.20 | 0.49 | 0.027 | 0.015 | 0.27 | 12.0 | 1.539 | 10.43 | 1.12 | 9.61 | 60 | 20.0 | 13 | 1 | 0
ไม่ผ่าน ZUBB | ไม่ผ่าน ZUBB | ผ่าน | Mn |  | 40000001047 | 0010 | 2 | 87080602 | DBM1S401601200T | ข้ออ้อย 16มมx12มSD40(รญ) ตรง (T) | SD40 T | 2025-07-21 | 2024-01-01 | 2958465 | 2024-01-01 | 2958465 | 0.18 | 0.20 | 0.45 | 0.022 | 0.018 | 0.25 | 12.0 | 1.535 | 10.39 | 1.13 | 9.61 | 60 | 20.0 | 13 | 1 | 0
ไม่ผ่าน ZUBB | ไม่ผ่าน ZUBB | ผ่าน | Mn |  | 40000001047 | 0010 | 3 | 87080640 | DBM1S401601200T | ข้ออ้อย 16มมx12มSD40(รญ) ตรง (T) | SD40 T | 2025-07-21 | 2024-01-01 | 2958465 | 2024-01-01 | 2958465 | 0.19 | 0.20 | 0.49 | 0.028 | 0.016 | 0.27 | 12.0 | 1.537 | 10.40 | 1.13 | 9.60 | 60 | 21.0 | 13 | 1 | 0
ไม่ผ่าน ZUBB | ไม่ผ่าน ZUBB | ผ่าน | Mn |  | 40000001047 | 0010 | 4 | 87080641 | DBM1S401601200T | ข้ออ้อย 16มมx12มSD40(รญ) ตรง (T) | SD40 T | 2025-07-21 | 2024-01-01 | 2958465 | 2024-01-01 | 2958465 | 0.19 | 0.20 | 0.48 | 0.029 | 0.016 | 0.28 | 12.0 | 1.540 | 10.40 | 1.12 | 9.60 | 60 | 21.0 | 13 | 1 | 0
ไม่ผ่าน ZUBB | ไม่ผ่าน ZUBB | ผ่าน | Mn |  | 40000001047 | 0010 | 6 | 87080643 | DBM1S401601200T | ข้ออ้อย 16มมx12มSD40(รญ) ตรง (T) | SD40 T | 2025-07-21 | 2024-01-01 | 2958465 | 2024-01-01 | 2958465 | 0.18 | 0.20 | 0.48 | 0.027 | 0.019 | 0.26 | 12.0 | 1.537 | 10.37 | 1.12 | 9.60 | 60 | 21.0 | 13 | 1 | 0
ไม่ผ่าน ZUBB | ไม่ผ่าน ZUBB | ผ่าน | Mn |  | 40000001047 | 0010 | 7 | 87080644 | DBM1S401601200T | ข้ออ้อย 16มมx12มSD40(รญ) ตรง (T) | SD40 T | 2025-07-21 | 2024-01-01 | 2958465 | 2024-01-01 | 2958465 | 0.17 | 0.19 | 0.47 | 0.021 | 0.025 | 0.25 | 12.0 | 1.540 | 10.40 | 1.11 | 9.60 | 60 | 21.0 | 13 | 1 | 0
ไม่ผ่าน ZUBB | ไม่ผ่าน ZUBB | ผ่าน | Mn |  | 40000001047 | 0010 | 9 | 87080646 | DBM1S401601200T | ข้ออ้อย 16มมx12มSD40(รญ) ตรง (T) | SD40 T | 2025-07-21 | 2024-01-01 | 2958465 | 2024-01-01 | 2958465 | 0.18 | 0.20 | 0.47 | 0.025 | 0.024 | 0.26 | 12.0 | 1.535 | 10.25 | 0.99 | 8.96 | 60 | 20.0 | 13 | 1 | 0
ไม่ผ่าน ZUBB | ไม่ผ่าน ZUBB | ผ่าน | Mn |  | 40000001047 | 0010 | 10 | 87080647 | DBM1S401601200T | ข้ออ้อย 16มมx12มSD40(รญ) ตรง (T) | SD40 T | 2025-07-21 | 2024-01-01 | 2958465 | 2024-01-01 | 2958465 | 0.19 | 0.19 | 0.50 | 0.026 | 0.020 | 0.27 | 12.0 | 1.536 | 10.25 | 0.98 | 8.90 | 60 | 20.0 | 13 | 1 | 0
ไม่ผ่าน ZUBB | ไม่ผ่าน ZUBB | ผ่าน | Mn |  | 40000001047 | 0010 | 12 | 87080649 | DBM1S401601200T | ข้ออ้อย 16มมx12มSD40(รญ) ตรง (T) | SD40 T | 2025-07-21 | 2024-01-01 | 2958465 | 2024-01-01 | 2958465 | 0.18 | 0.23 | 0.50 | 0.03 | 0.016 | 0.27 | 12.0 | 1.541 | 10.24 | 1.09 | 9.12 | 60 | 19.0 | 13 | 1 | 0
ไม่ผ่าน ZUBB | ไม่ผ่าน ZUBB | ผ่าน | Mn |  | 40000001047 | 0010 | 14 | 87080651 | DBM1S401601200T | ข้ออ้อย 16มมx12มSD40(รญ) ตรง (T) | SD40 T | 2025-07-21 | 2024-01-01 | 2958465 | 2024-01-01 | 2958465 | 0.18 | 0.22 | 0.49 | 0.033 | 0.016 | 0.26 | 12.0 | 1.540 | 10.24 | 1.12 | 9.11 | 60 | 21.0 | 13 | 1 | 0
ไม่ผ่าน ZUBB | ไม่ผ่าน ZUBB | ผ่าน | Mn |  | 40000001047 | 0010 | 18 | 87080655 | DBM1S401601200T | ข้ออ้อย 16มมx12มSD40(รญ) ตรง (T) | SD40 T | 2025-07-21 | 2024-01-01 | 2958465 | 2024-01-01 | 2958465 | 0.18 | 0.18 | 0.47 | 0.024 | 0.016 | 0.25 | 12.0 | 1.538 | 10.23 | 1.11 | 9.11 | 60 | 21.0 | 13 | 1 | 0
ไม่ผ่าน ZUBB | ไม่ผ่าน ZUBB | ผ่าน | Mn |  | 40000001047 | 0010 | 19 | 87080656 | DBM1S401601200T | ข้ออ้อย 16มมx12มSD40(รญ) ตรง (T) | SD40 T | 2025-07-22 | 2024-01-01 | 2958465 | 2024-01-01 | 2958465 | 0.18 | 0.2 | 0.48 | 0.026 | 0.020 | 0.26 | 12.0 | 1.540 | 10.26 | 0.96 | 9.51 | 60 | 20.0 | 13 | 1 | 0
ไม่ผ่าน ZUBB | ไม่ผ่าน ZUBB | ผ่าน | Mn |  | 40000001047 | 0010 | 20 | 87080657 | DBM1S401601200T | ข้ออ้อย 16มมx12มSD40(รญ) ตรง (T) | SD40 T | 2025-07-22 | 2024-01-01 | 2958465 | 2024-01-01 | 2958465 | 0.19 | 0.22 | 0.50 | 0.033 | 0.020 | 0.27 | 12.0 | 1.536 | 10.25 | 0.97 | 9.12 | 60 | 21.0 | 13 | 1 | 0
ไม่ผ่าน ZUBB | ไม่ผ่าน ZUBB | ผ่าน | Mn |  | 40000001047 | 0010 | 23 | 87080637 | DBM1S401601200T | ข้ออ้อย 16มมx12มSD40(รญ) ตรง (T) | SD40 T | 2025-07-30 | 2024-01-01 | 2958465 | 2024-01-01 | 2958465 | 0.17 | 0.18 | 0.46 | 0.027 | 0.037 | 0.25 | 12.0 | 1.540 | 10.53 | 1.03 | 10.50 | 63 | 21.0 | 13 | 1 | 0
ไม่ผ่าน ZUBB | ไม่ผ่าน ZUBB | ผ่าน | Mn |  | 40000001047 | 0010 | 24 | 87080638 | DBM1S401601200T | ข้ออ้อย 16มมx12มSD40(รญ) ตรง (T) | SD40 T | 2025-07-30 | 2024-01-01 | 2958465 | 2024-01-01 | 2958465 | 0.20 | 0.22 | 0.50 | 0.021 | 0.019 | 0.29 | 12.0 | 1.544 | 10.54 | 1.02 | 10.49 | 63 | 21.0 | 13 | 1 | 0
ไม่ผ่าน ZUBB | ไม่ผ่าน ZUBB | ผ่าน | Mn |  | 40000001047 | 0010 | 25 | 87080639 | DBM1S401601200T | ข้ออ้อย 16มมx12มSD40(รญ) ตรง (T) | SD40 T | 2025-07-30 | 2024-01-01 | 2958465 | 2024-01-01 | 2958465 | 0.19 | 0.21 | 0.47 | 0.023 | 0.022 | 0.27 | 12.0 | 1.541 | 10.53 | 1.03 | 10.49 | 63 | 21.0 | 13 | 1 | 0
ไม่ผ่าน ZUBB | ไม่ผ่าน ZUBB | ผ่าน | Mn |  | 40000001047 | 0010 | 26 | 87080640 | DBM1S401601200T | ข้ออ้อย 16มมx12มSD40(รญ) ตรง (T) | SD40 T | 2025-07-30 | 2024-01-01 | 2958465 | 2024-01-01 | 2958465 | 0.18 | 0.19 | 0.48 | 0.024 | 0.026 | 0.26 | 12.0 | 1.539 | 10.54 | 1.02 | 10.50 | 63 | 21.0 | 13 | 1 | 0
ไม่ผ่าน ZUBB | ไม่ผ่าน ZUBB | ผ่าน | Mn |  | 40000001047 | 0010 | 27 | 87080641 | DBM1S401601200T | ข้ออ้อย 16มมx12มSD40(รญ) ตรง (T) | SD40 T | 2025-07-30 | 2024-01-01 | 2958465 | 2024-01-01 | 2958465 | 0.19 | 0.18 | 0.49 | 0.027 | 0.024 | 0.28 | 12.0 | 1.537 | 10.53 | 1.02 | 10.49 | 63 | 21.0 | 13 | 1 | 0
ไม่ผ่าน ZUBB | ไม่ผ่าน ZUBB | ผ่าน | Mn |  | 40000001047 | 0010 | 28 | 87080642 | DBM1S401601200T | ข้ออ้อย 16มมx12มSD40(รญ) ตรง (T) | SD40 T | 2025-07-30 | 2024-01-01 | 2958465 | 2024-01-01 | 2958465 | 0.18 | 0.20 | 0.48 | 0.025 | 0.025 | 0.26 | 12.0 | 1.539 | 10.39 | 1.02 | 10.47 | 63 | 21.0 | 13 | 1 | 0
ไม่ผ่าน ZUBB | ไม่ผ่าน ZUBB | ผ่าน | Mn |  | 40000001048 | 0010 | 1 | 87080660 | DBM1S401601000T | ข้ออ้อย 16มมx10มSD40(รญ) ตรง (T) | SD40 T | 2025-07-22 | 2024-01-01 | 2958465 | 2024-01-01 | 2958465 | 0.18 | 0.19 | 0.48 | 0.03 | 0.018 | 0.26 | 10.0 | 1.540 | 10.27 | 1.07 | 9.21 | 60 | 20.0 | 13 | 1 | 0
ไม่ผ่าน ZUBB | ไม่ผ่าน ZUBB | ผ่าน | Mn |  | 40000001048 | 0010 | 2 | 87080661 | DBM1S401601000T | ข้ออ้อย 16มมx10มSD40(รญ) ตรง (T) | SD40 T | 2025-07-22 | 2024-01-01 | 2958465 | 2024-01-01 | 2958465 | 0.19 | 0.22 | 0.50 | 0.038 | 0.019 | 0.28 | 10.0 | 1.537 | 10.26 | 1.09 | 9.22 | 60 | 21.0 | 13 | 1 | 0
ไม่ผ่าน ZUBB | ไม่ผ่าน ZUBB | ผ่าน | Mn |  | 40000001048 | 0010 | 3 | 87080662 | DBM1S401601000T | ข้ออ้อย 16มมx10มSD40(รญ) ตรง (T) | SD40 T | 2025-07-22 | 2024-01-01 | 2958465 | 2024-01-01 | 2958465 | 0.19 | 0.19 | 0.50 | 0.02 | 0.017 | 0.27 | 10.0 | 1.535 | 10.26 | 1.09 | 9.21 | 60 | 21.0 | 13 | 1 | 0
ไม่ผ่าน ZUBB | ไม่ผ่าน ZUBB | ผ่าน | Mn |  | 40000001048 | 0010 | 4 | 87080663 | DBM1S401601000T | ข้ออ้อย 16มมx10มSD40(รญ) ตรง (T) | SD40 T | 2025-07-22 | 2024-01-01 | 2958465 | 2024-01-01 | 2958465 | 0.17 | 0.17 | 0.45 | 0.023 | 0.014 | 0.24 | 10.0 | 1.537 | 10.25 | 1.08 | 9.20 | 60 | 21.0 | 13 | 1 | 0
ไม่ผ่าน ZUBB | ไม่ผ่าน ZUBB | ผ่าน | Mn |  | 40000001048 | 0010 | 5 | 87080664 | DBM1S401601000T | ข้ออ้อย 16มมx10มSD40(รญ) ตรง (T) | SD40 T | 2025-07-22 | 2024-01-01 | 2958465 | 2024-01-01 | 2958465 | 0.19 | 0.19 | 0.48 | 0.021 | 0.019 | 0.27 | 10.0 | 1.544 | 10.27 | 1.02 | 9.20 | 60 | 21.0 | 13 | 1 | 0
ไม่ผ่าน ZUBB | ไม่ผ่าน ZUBB | ผ่าน | Mn |  | 40000001048 | 0010 | 7 | 87080666 | DBM1S401601000T | ข้ออ้อย 16มมx10มSD40(รญ) ตรง (T) | SD40 T | 2025-07-24 | 2024-01-01 | 2958465 | 2024-01-01 | 2958465 | 0.17 | 0.19 | 0.46 | 0.020 | 0.025 | 0.25 | 10.0 | 1.539 | 10.25 | 1.02 | 9.21 | 61 | 21.0 | 13 | 1 | 0
ไม่ผ่าน ZUBB | ไม่ผ่าน ZUBB | ผ่าน | Mn |  | 40000001048 | 0010 | 12 | 87080671 | DBM1S401601000T | ข้ออ้อย 16มมx10มSD40(รญ) ตรง (T) | SD40 T | 2025-07-24 | 2024-01-01 | 2958465 | 2024-01-01 | 2958465 | 0.18 | 0.17 | 0.46 | 0.027 | 0.017 | 0.25 | 10.0 | 1.537 | 10.22 | 0.91 | 9.20 | 61 | 20.0 | 13 | 1 | 0
ไม่ผ่าน ZUBB | ไม่ผ่าน ZUBB | ผ่าน | Mn |  | 40000001048 | 0010 | 13 | 87080672 | DBM1S401601000T | ข้ออ้อย 16มมx10มSD40(รญ) ตรง (T) | SD40 T | 2025-07-24 | 2024-01-01 | 2958465 | 2024-01-01 | 2958465 | 0.20 | 0.20 | 0.49 | 0.030 | 0.020 | 0.28 | 10.0 | 1.539 | 10.21 | 0.97 | 9.21 | 61 | 20.0 | 13 | 1 | 0
ไม่ผ่าน ZUBB | ไม่ผ่าน ZUBB | ผ่าน | Mn |  | 40000001048 | 0010 | 14 | 87080635 | DBM1S401601000T | ข้ออ้อย 16มมx10มSD40(รญ) ตรง (T) | SD40 T | 2025-07-30 | 2024-01-01 | 2958465 | 2024-01-01 | 2958465 | 0.20 | 0.21 | 0.49 | 0.020 | 0.022 | 0.28 | 10.0 | 1.544 | 10.47 | 1.03 | 10.41 | 63 | 20.0 | 13 | 1 | 0
ไม่ผ่าน ZUBB | ไม่ผ่าน ZUBB | ผ่าน | Mn |  | 40000001048 | 0010 | 16 | 87080637 | DBM1S401601000T | ข้ออ้อย 16มมx10มSD40(รญ) ตรง (T) | SD40 T | 2025-08-05 | 2024-01-01 | 2958465 | 2024-01-01 | 2958465 | 0.17 | 0.18 | 0.46 | 0.027 | 0.037 | 0.25 | 10.0 | 1.540 | 10.53 | 1.03 | 10.50 | 63 | 21.0 | 13 | 1 | 0
ไม่ผ่าน ZUBB | ไม่ผ่าน ZUBB | ผ่าน | Ceq |  | 40000001059 | 0010 | 3 | 89807181 | DBM1S401601000 | ข้ออ้อย 16มมx10มSD40(รญ) ตรง | SD40 | 2025-07-25 | 2024-01-01 | 2958465 | 2024-01-01 | 2958465 | 0.31 | 0.25 | 1.03 | 0.011 | 0.027 | 0.48 | 10.0 | 1.544 | 10.54 | 1.05 | 10.74 | 62 | 20.0 | 13 | 1 | 0
ไม่ผ่าน ZUBB | ไม่ผ่าน ZUBB | ผ่าน | Ceq |  | 40000001059 | 0010 | 6 | 89807184 | DBM1S401601000 | ข้ออ้อย 16มมx10มSD40(รญ) ตรง | SD40 | 2025-07-25 | 2024-01-01 | 2958465 | 2024-01-01 | 2958465 | 0.31 | 0.30 | 1.06 | 0.010 | 0.022 | 0.48 | 10.0 | 1.540 | 10.52 | 1.02 | 10.31 | 62 | 20.0 | 13 | 1 | 0
ไม่ผ่าน ZUBB | ไม่ผ่าน ZUBB | ผ่าน | Ceq |  | 40000001059 | 0010 | 9 | 89807187 | DBM1S401601000 | ข้ออ้อย 16มมx10มSD40(รญ) ตรง | SD40 | 2025-07-25 | 2024-01-01 | 2958465 | 2024-01-01 | 2958465 | 0.30 | 0.30 | 1.10 | 0.008 | 0.022 | 0.48 | 10.0 | 1.537 | 10.56 | 1.07 | 10.21 | 62 | 21.0 | 13 | 1 | 0
ไม่ผ่าน ZUBB | ไม่ผ่าน ZUBB | ผ่าน | Ceq |  | 40000001059 | 0010 | 11 | 89807189 | DBM1S401601000 | ข้ออ้อย 16มมx10มSD40(รญ) ตรง | SD40 | 2025-07-25 | 2024-01-01 | 2958465 | 2024-01-01 | 2958465 | 0.30 | 0.29 | 1.08 | 0.010 | 0.025 | 0.48 | 10.0 | 1.539 | 10.55 | 1.08 | 10.20 | 62 | 21.0 | 13 | 1 | 0
ไม่ผ่าน ZUBB | ไม่ผ่าน ZUBB | ผ่าน | Ceq |  | 40000001059 | 0010 | 12 | 89807190 | DBM1S401601000 | ข้ออ้อย 16มมx10มSD40(รญ) ตรง | SD40 | 2025-07-25 | 2024-01-01 | 2958465 | 2024-01-01 | 2958465 | 0.31 | 0.23 | 1.00 | 0.012 | 0.027 | 0.48 | 10.0 | 1.537 | 10.56 | 1.08 | 10.22 | 62 | 20.0 | 13 | 1 | 0
ไม่ผ่าน ZUBB | ไม่ผ่าน ZUBB | ผ่าน | Ceq |  | 40000001059 | 0010 | 14 | 89807192 | DBM1S401601000 | ข้ออ้อย 16มมx10มSD40(รญ) ตรง | SD40 | 2025-07-25 | 2024-01-01 | 2958465 | 2024-01-01 | 2958465 | 0.31 | 0.26 | 1.03 | 0.011 | 0.032 | 0.48 | 10.0 | 1.537 | 10.56 | 1.07 | 10.24 | 62 | 21.0 | 13 | 1 | 0
ไม่ผ่าน ZUBB | ไม่ผ่าน ZUBB | ผ่าน | Ceq |  | 40000001059 | 0010 | 15 | 89807193 | DBM1S401601000 | ข้ออ้อย 16มมx10มSD40(รญ) ตรง | SD40 | 2025-07-25 | 2024-01-01 | 2958465 | 2024-01-01 | 2958465 | 0.30 | 0.28 | 1.10 | 0.011 | 0.036 | 0.48 | 10.0 | 1.541 | 10.57 | 1.07 | 10.22 | 62 | 21.0 | 13 | 1 | 0
ไม่ผ่าน ZUBB | ไม่ผ่าน ZUBB | ผ่าน | Ceq |  | 40000001059 | 0010 | 17 | 89807195 | DBM1S401601000 | ข้ออ้อย 16มมx10มSD40(รญ) ตรง | SD40 | 2025-07-25 | 2024-01-01 | 2958465 | 2024-01-01 | 2958465 | 0.30 | 0.27 | 1.07 | 0.008 | 0.025 | 0.48 | 10.0 | 1.537 | 10.57 | 1.07 | 10.21 | 62 | 21.0 | 13 | 1 | 0
ไม่ผ่าน ZUBB | ไม่ผ่าน ZUBB | ผ่าน | Ceq |  | 40000001059 | 0010 | 18 | 89807196 | DBM1S401601000 | ข้ออ้อย 16มมx10มSD40(รญ) ตรง | SD40 | 2025-07-25 | 2024-01-01 | 2958465 | 2024-01-01 | 2958465 | 0.30 | 0.26 | 1.06 | 0.009 | 0.021 | 0.48 | 10.0 | 1.540 | 10.56 | 1.02 | 10.18 | 62 | 20.0 | 13 | 1 | 0
ไม่ผ่าน ZUBB | ผ่าน | ไม่ผ่าน ZUBB | Mass/Meter |  | 40000001059 | 0010 | 19 | 86180643 | DBM1S401601000 | ข้ออ้อย 16มมx10มSD40(รญ) ตรง | SD40 | 2025-07-29 | 2024-01-01 | 2958465 | 2024-01-01 | 2958465 | 0.33 | 0.27 | 1.10 | 0.034 | 0.036 | 0.51 | 10.0 | 1.548 | 10.51 | 0.92 | 10.23 | 64 | 20.0 | 13 | 1 | 0
ไม่ผ่าน ZUBB | ไม่ผ่าน ZUBB | ผ่าน | Mn |  | 40000001059 | 0010 | 22 | 86180646 | DBM1S401601000 | ข้ออ้อย 16มมx10มSD40(รญ) ตรง | SD40 | 2025-07-29 | 2024-01-01 | 2958465 | 2024-01-01 | 2958465 | 0.33 | 0.29 | 1.13 | 0.034 | 0.017 | 0.52 | 10.0 | 1.536 | 10.54 | 0.98 | 10.56 | 64 | 20.0 | 13 | 1 | 0
ไม่ผ่าน ZUBB | ไม่ผ่าน ZUBB | ผ่าน | Mn |  | 40000001059 | 0010 | 23 | 86180647 | DBM1S401601000 | ข้ออ้อย 16มมx10มSD40(รญ) ตรง | SD40 | 2025-07-29 | 2024-01-01 | 2958465 | 2024-01-01 | 2958465 | 0.32 | 0.27 | 1.12 | 0.026 | 0.032 | 0.51 | 10.0 | 1.534 | 10.57 | 0.94 | 10.71 | 64 | 21.0 | 13 | 1 | 0
ไม่ผ่าน ZUBB | ไม่ผ่าน ZUBB | ผ่าน | Mn |  | 40000001059 | 0010 | 25 | 86180649 | DBM1S401601000 | ข้ออ้อย 16มมx10มSD40(รญ) ตรง | SD40 | 2025-07-29 | 2024-01-01 | 2958465 | 2024-01-01 | 2958465 | 0.32 | 0.27 | 1.11 | 0.030 | 0.035 | 0.51 | 10.0 | 1.537 | 10.56 | 0.96 | 10.70 | 64 | 21.0 | 13 | 1 | 0
ไม่ผ่าน ZUBB | ผ่าน | ไม่ผ่าน ZUBB | Mass/Meter |  | 40000001060 | 0010 | 3 | 89807199 | DBM1S401601200 | ข้ออ้อย 16มมx12มSD40(รญ) ตรง | SD40 | 2025-07-26 | 2024-01-01 | 2958465 | 2024-01-01 | 2958465 | 0.33 | 0.28 | 1.07 | 0.014 | 0.032 | 0.51 | 12.0 | 1.550 | 10.57 | 0.90 | 10.76 | 64 | 20.0 | 13 | 1 | 0
ไม่ผ่าน ZUBB | ไม่ผ่าน ZUBB | ผ่าน | Ceq |  | 40000001060 | 0010 | 4 | 89807200 | DBM1S401601200 | ข้ออ้อย 16มมx12มSD40(รญ) ตรง | SD40 | 2025-07-26 | 2024-01-01 | 2958465 | 2024-01-01 | 2958465 | 0.30 | 0.3 | 1.03 | 0.011 | 0.033 | 0.47 | 12.0 | 1.546 | 10.55 | 0.91 | 10.59 | 64 | 21.0 | 13 | 1 | 0
ไม่ผ่าน ZUBB | ไม่ผ่าน ZUBB | ผ่าน | Mn |  | 40000001060 | 0010 | 6 | 89980601 | DBM1S401601200 | ข้ออ้อย 16มมx12มSD40(รญ) ตรง | SD40 | 2025-07-26 | 2024-01-01 | 2958465 | 2024-01-01 | 2958465 | 0.34 | 0.29 | 1.14 | 0.005 | 0.009 | 0.53 | 12.0 | 1.546 | 10.58 | 0.92 | 10.97 | 64 | 20.0 | 13 | 1 | 0
ไม่ผ่าน ZUBB | ไม่ผ่าน ZUBB | ผ่าน | Mn |  | 40000001060 | 0010 | 9 | 89980604 | DBM1S401601200 | ข้ออ้อย 16มมx12มSD40(รญ) ตรง | SD40 | 2025-07-26 | 2024-01-01 | 2958465 | 2024-01-01 | 2958465 | 0.33 | 0.28 | 1.19 | 0.007 | 0.013 | 0.53 | 12.0 | 1.541 | 10.56 | 0.96 | 10.70 | 64 | 19.0 | 13 | 1 | 0
ไม่ผ่าน ZUBB | ไม่ผ่าน ZUBB | ผ่าน | Mn |  | 40000001060 | 0010 | 10 | 89980605 | DBM1S401601200 | ข้ออ้อย 16มมx12มSD40(รญ) ตรง | SD40 | 2025-07-26 | 2024-01-01 | 2958465 | 2024-01-01 | 2958465 | 0.34 | 0.30 | 1.19 | 0.006 | 0.013 | 0.53 | 12.0 | 1.539 | 10.55 | 0.90 | 10.56 | 64 | 20.0 | 13 | 1 | 0
ไม่ผ่าน ZUBB | ไม่ผ่าน ZUBB | ผ่าน | Mn |  | 40000001060 | 0010 | 11 | 89980608 | DBM1S401601200 | ข้ออ้อย 16มมx12มSD40(รญ) ตรง | SD40 | 2025-07-26 | 2024-01-01 | 2958465 | 2024-01-01 | 2958465 | 0.32 | 0.29 | 1.20 | 0.007 | 0.011 | 0.52 | 12.0 | 1.541 | 10.54 | 0.97 | 10.57 | 64 | 21.0 | 13 | 1 | 0
ไม่ผ่าน ZUBB | ไม่ผ่าน ZUBB | ผ่าน | Mn |  | 40000001060 | 0010 | 13 | 89980610 | DBM1S401601200 | ข้ออ้อย 16มมx12มSD40(รญ) ตรง | SD40 | 2025-07-26 | 2024-01-01 | 2958465 | 2024-01-01 | 2958465 | 0.31 | 0.29 | 1.16 | 0.010 | 0.009 | 0.50 | 12.0 | 1.537 | 10.54 | 0.97 | 10.63 | 64 | 20.0 | 13 | 1 | 0
ไม่ผ่าน ZUBB | ไม่ผ่าน ZUBB | ผ่าน | Mn |  | 40000001060 | 0010 | 14 | 89980611 | DBM1S401601200 | ข้ออ้อย 16มมx12มSD40(รญ) ตรง | SD40 | 2025-07-26 | 2024-01-01 | 2958465 | 2024-01-01 | 2958465 | 0.33 | 0.28 | 1.11 | 0.007 | 0.011 | 0.52 | 12.0 | 1.537 | 10.55 | 0.96 | 10.60 | 64 | 20.0 | 13 | 1 | 0
ไม่ผ่าน ZUBB | ไม่ผ่าน ZUBB | ผ่าน | Mn |  | 40000001060 | 0010 | 19 | 86180642 | DBM1S401601200 | ข้ออ้อย 16มมx12มSD40(รญ) ตรง | SD40 | 2025-07-26 | 2024-01-01 | 2958465 | 2024-01-01 | 2958465 | 0.31 | 0.30 | 1.14 | 0.033 | 0.021 | 0.50 | 12.0 | 1.539 | 10.56 | 0.95 | 10.55 | 64 | 21.0 | 13 | 1 | 0
ไม่ผ่าน ZUBB | ไม่ผ่าน ZUBB | ผ่าน | Mn |  | 40000001071 | 0010 | 1 | 76180627 | DBM1S401201000BO | ข้ออ้อย 12มมx10มSD40(รญ) ตรง BO | SD40 | 2025-07-26 | 2024-01-01 | 2958465 | 2024-01-01 | 2958465 | 0.31 | 0.30 | 1.14 | 0.040 | 0.035 | 0.50 | 10.0 | 0.869 | 8.21 | 0.62 | 7.24 | 58 | 21.0 | 13 | 1 | 0
ไม่ผ่าน ZUBB | ไม่ผ่าน ZUBB | ผ่าน | Ceq |  | 40000001071 | 0010 | 5 | 76180623 | DBM1S401201000 | ข้ออ้อย 12มมx10มSD40(รญ) ตรง BO | SD40 | 2025-07-29 | 2024-01-01 | 2958465 | 2024-01-01 | 2958465 | 0.31 | 0.29 | 1.06 | 0.032 | 0.023 | 0.48 | 10.0 | 0.866 | 8.24 | 0.57 | 7.29 | 58 | 21.0 | 13 | 1 | 0
ไม่ผ่าน ZUBB | ผ่าน | ไม่ผ่าน ZUBB | Mass/Meter |  | 40000001076 | 0010 | 1 | 76180622 | DBC1S40120 | ข้ออ้อย 12มมxSD40 (Bar in Coil) | SD40 | 2025-07-29 | 2024-01-01 | 2958465 | 2024-01-01 | 2958465 | 0.33 | 0.27 | 1.10 | 0.026 | 0.017 | 0.51 |  | 0.868 | 8.24 | 0.57 | 7.30 | 58 | 21.0 | 12 | 1 | 0
ไม่ผ่าน ZUBB | ไม่ผ่าน ZUBB | ผ่าน | Mn |  | 40000001077 | 0010 | 2 | 73480757 | DBM1S401201000TBO | ข้ออ้อย 12มมx10มSD40(รญ) ตรง (T) | SD40 T | 2025-07-30 | 2024-01-01 | 2958465 | 2024-01-01 | 2958465 | 0.20 | 0.25 | 0.48 | 0.036 | 0.027 | 0.27 | 10.0 | 0.873 | 8.24 | 0.62 | 7.41 | 58 | 20.0 | 13 | 1 | 0
ไม่ผ่าน ZUBB | ผ่าน | ไม่ผ่าน ZUBB | Mass/Meter |  | 40000001077 | 0010 | 5 | 73480752 | DBM1S401201000T | ข้ออ้อย 12มมx10มSD40(รญ) ตรง (T) | SD40 T | 2025-07-31 | 2024-01-01 | 2958465 | 2024-01-01 | 2958465 | 0.18 | 0.25 | 0.51 | 0.047 | 0.025 | 0.26 | 10.0 | 0.869 | 8.25 | 0.62 | 7.36 | 58 | 22.0 | 13 | 1 | 0
ไม่ผ่าน ZUBB | ไม่ผ่าน ZUBB | ผ่าน | P |  | 40000001077 | 0010 | 6 | 79807687 | DBM1S401201000T | ข้ออ้อย 12มมx10มSD40(รญ) ตรง (T) | SD40 T | 2025-07-31 | 2024-01-01 | 2958465 | 2024-01-01 | 2958465 | 0.16 | 0.22 | 0.58 | 0.003 | 0.025 | 0.26 | 10.0 | 0.866 | 8.26 | 0.61 | 7.35 | 58 | 21.0 | 13 | 1 | 0
ไม่ผ่าน ZUBB | ผ่าน | ไม่ผ่าน ZUBB | Mass/Meter |  | 40000001077 | 0010 | 8 | 79807178 | DBM1S401201000T | ข้ออ้อย 12มมx10มSD40(รญ) ตรง (T) | SD40 T | 2025-07-31 | 2024-01-01 | 2958465 | 2024-01-01 | 2958465 | 0.17 | 0.20 | 0.57 | 0.007 | 0.027 | 0.26 | 10.0 | 0.870 | 8.25 | 0.61 | 7.28 | 58 | 21.0 | 13 | 1 | 0
ไม่ผ่าน ZUBB | ผ่าน | ไม่ผ่าน ZUBB | Mass/Meter |  | 40000001077 | 0010 | 9 | 79807177 | DBM1S401201000T | ข้ออ้อย 12มมx10มSD40(รญ) ตรง (T) | SD40 T | 2025-07-31 | 2024-01-01 | 2958465 | 2024-01-01 | 2958465 | 0.17 | 0.18 | 0.53 | 0.008 | 0.022 | 0.26 | 10.0 | 0.867 | 8.25 | 0.61 | 7.29 | 58 | 21.0 | 13 | 1 | 0
ไม่ผ่าน ZUBB | ผ่าน | ไม่ผ่าน ZUBB | Mass/Meter |  | 40000001077 | 0010 | 12 | 79807174 | DBM1S401201000T | ข้ออ้อย 12มมx10มSD40(รญ) ตรง (T) | SD40 T | 2025-08-01 | 2024-01-01 | 2958465 | 2024-01-01 | 2958465 | 0.16 | 0.18 | 0.57 | 0.008 | 0.023 | 0.25 | 10.0 | 0.869 | 8.27 | 0.64 | 7.12 | 58 | 22.0 | 13 | 1 | 0
ไม่ผ่าน ZUBB | ผ่าน | ไม่ผ่าน ZUBB | Mass/Meter |  | 40000001077 | 0010 | 13 | 79807173 | DBM1S401201000T | ข้ออ้อย 12มมx10มSD40(รญ) ตรง (T) | SD40 T | 2025-08-01 | 2024-01-01 | 2958465 | 2024-01-01 | 2958465 | 0.16 | 0.19 | 0.59 | 0.008 | 0.024 | 0.26 | 10.0 | 0.868 | 8.28 | 0.66 | 7.4 | 58 | 21.0 | 13 | 1 | 0
ไม่ผ่าน ZUBB | ไม่ผ่าน ZUBB | ผ่าน | Si |  | 40000001077 | 0010 | 14 | 79807172 | DBM1S401201000T | ข้ออ้อย 12มมx10มSD40(รญ) ตรง (T) | SD40 T | 2025-08-01 | 2024-01-01 | 2958465 | 2024-01-01 | 2958465 | 0.16 | 0.16 | 0.58 | 0.007 | 0.023 | 0.25 | 10.0 | 0.866 | 8.27 | 0.62 | 7.31 | 58 | 21.0 | 13 | 1 | 0
ไม่ผ่าน ZUBB | ผ่าน | ไม่ผ่าน ZUBB | Mass/Meter |  | 40000001077 | 0010 | 15 | 79807171 | DBM1S401201000T | ข้ออ้อย 12มมx10มSD40(รญ) ตรง (T) | SD40 T | 2025-08-01 | 2024-01-01 | 2958465 | 2024-01-01 | 2958465 | 0.15 | 0.19 | 0.58 | 0.007 | 0.027 | 0.25 | 10.0 | 0.868 | 8.26 | 0.64 | 7.36 | 58 | 21.0 | 13 | 1 | 0
ไม่ผ่าน ZUBB | ผ่าน | ไม่ผ่าน ZUBB | Mass/Meter |  | 40000001077 | 0010 | 16 | 79807170 | DBM1S401201000T | ข้ออ้อย 12มมx10มSD40(รญ) ตรง (T) | SD40 T | 2025-08-01 | 2024-01-01 | 2958465 | 2024-01-01 | 2958465 | 0.17 | 0.17 | 0.54 | 0.007 | 0.027 | 0.26 | 10.0 | 0.870 | 8.28 | 0.62 | 7.40 | 58 | 20.0 | 13 | 1 | 0
ไม่ผ่าน ZUBB | ผ่าน | ไม่ผ่าน ZUBB | Mass/Meter |  | 40000001077 | 0010 | 17 | 79807169 | DBM1S401201000T | ข้ออ้อย 12มมx10มSD40(รญ) ตรง (T) | SD40 T | 2025-08-01 | 2024-01-01 | 2958465 | 2024-01-01 | 2958465 | 0.16 | 0.18 | 0.51 | 0.006 | 0.020 | 0.24 | 10.0 | 0.868 | 8.27 | 0.62 | 7.33 | 58 | 21.0 | 13 | 1 | 0
ไม่ผ่าน ZUBB | ผ่าน | ไม่ผ่าน ZUBB | Mass/Meter |  | 40000001077 | 0010 | 18 | 79807168 | DBM1S401201000T | ข้ออ้อย 12มมx10มSD40(รญ) ตรง (T) | SD40 T | 2025-08-01 | 2024-01-01 | 2958465 | 2024-01-01 | 2958465 | 0.19 | 0.17 | 0.62 | 0.009 | 0.025 | 0.29 | 10.0 | 0.869 | 8.27 | 0.62 | 7.32 | 58 | 21.0 | 13 | 1 | 0
ไม่ผ่าน ZUBB | ผ่าน | ไม่ผ่าน ZUBB | Mass/Meter |  | 40000001077 | 0010 | 20 | 79807166 | DBM1S401201000T | ข้ออ้อย 12มมx10มSD40(รญ) ตรง (T) | SD40 T | 2025-08-01 | 2024-01-01 | 2958465 | 2024-01-01 | 2958465 | 0.16 | 0.19 | 0.57 | 0.009 | 0.028 | 0.26 | 10.0 | 0.870 | 8.27 | 0.61 | 7.32 | 58 | 21.0 | 13 | 1 | 0
ไม่ผ่าน ZUBB | ผ่าน | ไม่ผ่าน ZUBB | Mass/Meter |  | 40000001077 | 0010 | 21 | 79807165 | DBM1S401201000T | ข้ออ้อย 12มมx10มSD40(รญ) ตรง (T) | SD40 T | 2025-08-01 | 2024-01-01 | 2958465 | 2024-01-01 | 2958465 | 0.16 | 0.17 | 0.56 | 0.010 | 0.027 | 0.25 | 10.0 | 0.867 | 8.29 | 0.61 | 7.32 | 58 | 21.0 | 13 | 1 | 0
ไม่ผ่าน ZUBB | ผ่าน | ไม่ผ่าน ZUBB | Mass/Meter |  | 40000001077 | 0010 | 22 | 79807164 | DBM1S401201000T | ข้ออ้อย 12มมx10มSD40(รญ) ตรง (T) | SD40 T | 2025-08-01 | 2024-01-01 | 2958465 | 2024-01-01 | 2958465 | 0.17 | 0.17 | 0.61 | 0.008 | 0.024 | 0.27 | 10.0 | 0.869 | 8.28 | 0.62 | 7.31 | 58 | 21.0 | 13 | 1 | 0
ไม่ผ่าน ZUBB | ผ่าน | ไม่ผ่าน ZUBB | Mass/Meter |  | 40000001077 | 0010 | 26 | 79807161 | DBM1S401201000T | ข้ออ้อย 12มมx10มSD40(รญ) ตรง (T) | SD40 T | 2025-08-04 | 2024-01-01 | 2958465 | 2024-01-01 | 2958465 | 0.18 | 0.18 | 0.55 | 0.007 | 0.028 | 0.27 | 10.0 | 0.870 | 8.26 | 0.6 | 7.31 | 58 | 21.0 | 13 | 1 | 0
ไม่ผ่าน ZUBB | ผ่าน | ไม่ผ่าน ZUBB | Mass/Meter |  | 40000001077 | 0010 | 28 | 79807159 | DBM1S401201000T | ข้ออ้อย 12มมx10มSD40(รญ) ตรง (T) | SD40 T | 2025-08-04 | 2024-01-01 | 2958465 | 2024-01-01 | 2958465 | 0.18 | 0.18 | 0.57 | 0.010 | 0.024 | 0.27 | 10.0 | 0.869 | 8.26 | 0.56 | 7.31 | 58 | 19.0 | 13 | 1 | 0
ไม่ผ่าน ZUBB | ผ่าน | ไม่ผ่าน ZUBB | Mass/Meter |  | 40000001077 | 0010 | 31 | 79807156 | DBM1S401201000T | ข้ออ้อย 12มมx10มSD40(รญ) ตรง (T) | SD40 T | 2025-08-04 | 2024-01-01 | 2958465 | 2024-01-01 | 2958465 | 0.17 | 0.21 | 0.56 | 0.008 | 0.027 | 0.26 | 10.0 | 0.869 | 8.26 | 0.61 | 7.24 | 58 | 20.0 | 13 | 1 | 0
ไม่ผ่าน ZUBB | ผ่าน | ไม่ผ่าน ZUBB | Mass/Meter |  | 40000001077 | 0010 | 33 | 79807154 | DBM1S401201000T | ข้ออ้อย 12มมx10มSD40(รญ) ตรง (T) | SD40 T | 2025-08-04 | 2024-01-01 | 2958465 | 2024-01-01 | 2958465 | 0.19 | 0.19 | 0.62 | 0.011 | 0.022 | 0.29 | 10.0 | 0.871 | 8.17 | 0.59 | 7.21 | 58 | 20.0 | 13 | 1 | 0
ไม่ผ่าน ZUBB | ผ่าน | ไม่ผ่าน ZUBB | Mass/Meter |  | 40000001077 | 0010 | 34 | 79807153 | DBM1S401201000T | ข้ออ้อย 12มมx10มSD40(รญ) ตรง (T) | SD40 T | 2025-08-04 | 2024-01-01 | 2958465 | 2024-01-01 | 2958465 | 0.20 | 0.20 | 0.57 | 0.008 | 0.024 | 0.30 | 10.0 | 0.869 | 8.19 | 0.60 | 7.23 | 58 | 20.0 | 13 | 1 | 0
ไม่ผ่าน ZUBB | ผ่าน | ไม่ผ่าน ZUBB | Mass/Meter |  | 40000001077 | 0010 | 36 | 79807151 | DBM1S401201000T | ข้ออ้อย 12มมx10มSD40(รญ) ตรง (T) | SD40 T | 2025-08-04 | 2024-01-01 | 2958465 | 2024-01-01 | 2958465 | 0.17 | 0.19 | 0.57 | 0.010 | 0.027 | 0.26 | 10.0 | 0.868 | 8.18 | 0.59 | 7.21 | 58 | 20.0 | 13 | 1 | 0
ไม่ผ่าน ZUBB | ผ่าน | ไม่ผ่าน ZUBB | Mass/Meter |  | 40000001077 | 0010 | 38 | 79807149 | DBM1S401201000T | ข้ออ้อย 12มมx10มSD40(รญ) ตรง (T) | SD40 T | 2025-08-04 | 2024-01-01 | 2958465 | 2024-01-01 | 2958465 | 0.17 | 0.20 | 0.53 | 0.007 | 0.024 | 0.26 | 10.0 | 0.869 | 8.26 | 0.55 | 7.26 | 58 | 19.0 | 13 | 1 | 0
ไม่ผ่าน ZUBB | ผ่าน | ไม่ผ่าน ZUBB | Mass/Meter |  | 40000001077 | 0010 | 39 | 79807148 | DBM1S401201000T | ข้ออ้อย 12มมx10มSD40(รญ) ตรง (T) | SD40 T | 2025-08-04 | 2024-01-01 | 2958465 | 2024-01-01 | 2958465 | 0.18 | 0.19 | 0.58 | 0.009 | 0.024 | 0.28 | 10.0 | 0.868 | 8.28 | 0.56 | 7.40 | 58 | 20.0 | 13 | 1 | 0
ไม่ผ่าน ZUBB | ผ่าน | ไม่ผ่าน ZUBB | Mass/Meter |  | 40000001077 | 0010 | 40 | 79807147 | DBM1S401201000T | ข้ออ้อย 12มมx10มSD40(รญ) ตรง (T) | SD40 T | 2025-08-04 | 2024-01-01 | 2958465 | 2024-01-01 | 2958465 | 0.18 | 0.18 | 0.56 | 0.008 | 0.023 | 0.27 | 10.0 | 0.867 | 8.27 | 0.57 | 7.37 | 58 | 20.0 | 13 | 1 | 0
ไม่ผ่าน ZUBB | ผ่าน | ไม่ผ่าน ZUBB | Mass/Meter |  | 40000001077 | 0010 | 41 | 79807146 | DBM1S401201000T | ข้ออ้อย 12มมx10มSD40(รญ) ตรง (T) | SD40 T | 2025-08-04 | 2024-01-01 | 2958465 | 2024-01-01 | 2958465 | 0.17 | 0.19 | 0.57 | 0.009 | 0.027 | 0.26 | 10.0 | 0.869 | 8.24 | 0.57 | 7.37 | 58 | 20.0 | 13 | 1 | 0
ไม่ผ่าน ZUBB | ผ่าน | ไม่ผ่าน ZUBB | Mass/Meter |  | 40000001077 | 0010 | 43 | 79807142 | DBM1S401201000T | ข้ออ้อย 12มมx10มSD40(รญ) ตรง (T) | SD40 T | 2025-08-04 | 2024-01-01 | 2958465 | 2024-01-01 | 2958465 | 0.16 | 0.19 | 0.63 | 0.010 | 0.023 | 0.26 | 10.0 | 0.868 | 8.22 | 0.57 | 7.36 | 58 | 19.0 | 13 | 1 | 0
ไม่ผ่าน ZUBB | ผ่าน | ไม่ผ่าน ZUBB | Mass/Meter |  | 40000001077 | 0010 | 44 | 79808076 | DBM1S401201000T | ข้ออ้อย 12มมx10มSD40(รญ) ตรง (T) | SD40 T | 2025-08-13 | 2024-01-01 | 2958465 | 2024-01-01 | 2958465 | 0.17 | 0.19 | 0.54 | 0.007 | 0.024 | 0.26 | 10.0 | 0.874 | 8.10 | 0.58 | 7.21 | 60 | 20.0 | 13 | 1 | 0
ไม่ผ่าน ZUBB | ผ่าน | ไม่ผ่าน ZUBB | Mass/Meter |  | 40000001077 | 0010 | 46 | 76280845 | DBM1S401201000T | ข้ออ้อย 12มมx10มSD40(รญ) ตรง (T) | SD40 T | 2025-08-13 | 2024-01-01 | 2958465 | 2024-01-01 | 2958465 | 0.18 | 0.21 | 0.58 | 0.035 | 0.030 | 0.28 | 10.0 | 0.870 | 8.11 | 0.55 | 7.19 | 60 | 20.0 | 13 | 1 | 0
ไม่ผ่าน ZUBB | ผ่าน | ไม่ผ่าน ZUBB | Mass/Meter |  | 40000001094 | 0010 | 1 | 76280847 | DBM1S401201000T | ข้ออ้อย 12มมx10มSD40(รญ) ตรง (T) | SD40 T | 2025-08-11 | 2024-01-01 | 2958465 | 2024-01-01 | 2958465 | 0.20 | 0.23 | 0.56 | 0.024 | 0.028 | 0.30 | 10.0 | 0.870 | 8.10 | 0.62 | 7.21 | 59 | 20.0 | 13 | 1 | 0
ไม่ผ่าน ZUBB | ผ่าน | ไม่ผ่าน ZUBB | Mass/Meter |  | 40000001094 | 0010 | 2 | 79808068 | DBM1S401201000T | ข้ออ้อย 12มมx10มSD40(รญ) ตรง (T) | SD40 T | 2025-08-11 | 2024-01-01 | 2958465 | 2024-01-01 | 2958465 | 0.17 | 0.18 | 0.57 | 0.007 | 0.018 | 0.27 | 10.0 | 0.869 | 8.09 | 0.64 | 7.19 | 59 | 19.0 | 13 | 1 | 0
ไม่ผ่าน ZUBB | ผ่าน | ไม่ผ่าน ZUBB | Mass/Meter |  | 40000001094 | 0010 | 3 | 79808069 | DBM1S401201000T | ข้ออ้อย 12มมx10มSD40(รญ) ตรง (T) | SD40 T | 2025-08-11 | 2024-01-01 | 2958465 | 2024-01-01 | 2958465 | 0.18 | 0.18 | 0.57 | 0.008 | 0.024 | 0.27 | 10.0 | 0.871 | 8.11 | 0.62 | 7.31 | 59 | 20.0 | 13 | 1 | 0
ไม่ผ่าน ZUBB | ผ่าน | ไม่ผ่าน ZUBB | Mass/Meter |  | 40000001094 | 0010 | 5 | 79808071 | DBM1S401201000T | ข้ออ้อย 12มมx10มSD40(รญ) ตรง (T) | SD40 T | 2025-08-11 | 2024-01-01 | 2958465 | 2024-01-01 | 2958465 | 0.20 | 0.18 | 0.57 | 0.008 | 0.021 | 0.30 | 10.0 | 0.868 | 8.09 | 0.59 | 7.12 | 59 | 20.0 | 13 | 1 | 0
ไม่ผ่าน ZUBB | ผ่าน | ไม่ผ่าน ZUBB | Mass/Meter |  | 40000001094 | 0010 | 6 | 79808072 | DBM1S401201000T | ข้ออ้อย 12มมx10มSD40(รญ) ตรง (T) | SD40 T | 2025-08-11 | 2024-01-01 | 2958465 | 2024-01-01 | 2958465 | 0.20 | 0.17 | 0.55 | 0.005 | 0.028 | 0.29 | 10.0 | 0.869 | 8.08 | 0.59 | 7.13 | 59 | 19.0 | 13 | 1 | 0
ไม่ผ่าน ZUBB | ผ่าน | ไม่ผ่าน ZUBB | Mass/Meter |  | 40000001094 | 0010 | 7 | 79808073 | DBM1S401201000T | ข้ออ้อย 12มมx10มSD40(รญ) ตรง (T) | SD40 T | 2025-08-11 | 2024-01-01 | 2958465 | 2024-01-01 | 2958465 | 0.20 | 0.18 | 0.57 | 0.006 | 0.026 | 0.30 | 10.0 | 0.869 | 8.09 | 0.60 | 7.12 | 59 | 19.0 | 13 | 1 | 0
ไม่ผ่าน ZUBB | ผ่าน | ไม่ผ่าน ZUBB | Mass/Meter |  | 40000001094 | 0010 | 8 | 79808074 | DBM1S401201000T | ข้ออ้อย 12มมx10มSD40(รญ) ตรง (T) | SD40 T | 2025-08-11 | 2024-01-01 | 2958465 | 2024-01-01 | 2958465 | 0.19 | 0.20 | 0.62 | 0.007 | 0.026 | 0.29 | 10.0 | 0.870 | 8.09 | 0.57 | 7.11 | 59 | 19.0 | 13 | 1 | 0
ไม่ผ่าน ZUBB | ผ่าน | ไม่ผ่าน ZUBB | Mass/Meter |  | 40000001094 | 0010 | 9 | 79808075 | DBM1S401201000T | ข้ออ้อย 12มมx10มSD40(รญ) ตรง (T) | SD40 T | 2025-08-11 | 2024-01-01 | 2958465 | 2024-01-01 | 2958465 | 0.18 | 0.19 | 0.60 | 0.007 | 0.022 | 0.28 | 10.0 | 0.869 | 8.10 | 0.60 | 7.21 | 59 | 19.0 | 13 | 1 | 0
ไม่ผ่าน ZUBB | ผ่าน | ไม่ผ่าน ZUBB | Mass/Meter |  | 40000001094 | 0010 | 10 | 76280845 | DBM1S401201000T | ข้ออ้อย 12มมx10มSD40(รญ) ตรง (T) | SD40 T | 2025-08-14 | 2024-01-01 | 2958465 | 2024-01-01 | 2958465 | 0.19 | 0.25 | 0.60 | 0.031 | 0.036 | 0.29 | 10.0 | 0.871 | 8.12 | 0.58 | 7.24 | 59 | 19.0 | 13 | 1 | 0
ไม่ผ่าน ZUBB | ผ่าน | ไม่ผ่าน ZUBB | Mass/Meter |  | 40000001094 | 0010 | 12 | 76280843 | DBM1S401201000T | ข้ออ้อย 12มมx10มSD40(รญ) ตรง (T) | SD40 T | 2025-08-14 | 2024-01-01 | 2958465 | 2024-01-01 | 2958465 | 0.19 | 0.24 | 0.58 | 0.034 | 0.018 | 0.29 | 10.0 | 0.869 | 8.11 | 0.57 | 7.24 | 59 | 19.0 | 13 | 1 | 0
ไม่ผ่าน ZUBB | ผ่าน | ไม่ผ่าน ZUBB | Mass/Meter |  | 40000001094 | 0010 | 13 | 76280842 | DBM1S401201000T | ข้ออ้อย 12มมx10มSD40(รญ) ตรง (T) | SD40 T | 2025-08-15 | 2024-01-01 | 2958465 | 2024-01-01 | 2958465 | 0.20 | 0.25 | 0.61 | 0.032 | 0.029 | 0.30 | 10.0 | 0.869 | 8.13 | 0.59 | 7.26 | 59 | 20.0 | 13 | 1 | 0
ไม่ผ่าน ZUBB | ไม่ผ่าน ZUBB | ผ่าน | Si |  | 40000001094 | 0010 | 14 | 76280841 | DBM1S401201000T | ข้ออ้อย 12มมx10มSD40(รญ) ตรง (T) | SD40 T | 2025-08-15 | 2024-01-01 | 2958465 | 2024-01-01 | 2958465 | 0.16 | 0.26 | 0.53 | 0.031 | 0.028 | 0.25 | 10.0 | 0.866 | 8.13 | 0.59 | 7.27 | 59 | 20.0 | 13 | 1 | 0
ไม่ผ่าน ZUBB | ผ่าน | ไม่ผ่าน ZUBB | Mass/Meter |  | 40000001094 | 0010 | 15 | 76280840 | DBM1S401201000T | ข้ออ้อย 12มมx10มSD40(รญ) ตรง (T) | SD40 T | 2025-08-18 | 2024-01-01 | 2958465 | 2024-01-01 | 2958465 | 0.18 | 0.21 | 0.54 | 0.022 | 0.028 | 0.27 | 10.0 | 0.879 | 8.35 | 0.57 | 7.61 | 59 | 20.0 | 13 | 1 | 0
ไม่ผ่าน ZUBB | ผ่าน | ไม่ผ่าน ZUBB | Mass/Meter |  | 40000001094 | 0010 | 16 | 76280839 | DBM1S401201000T | ข้ออ้อย 12มมx10มSD40(รญ) ตรง (T) | SD40 T | 2025-08-18 | 2024-01-01 | 2958465 | 2024-01-01 | 2958465 | 0.20 | 0.24 | 0.55 | 0.037 | 0.023 | 0.29 | 10.0 | 0.869 | 8.33 | 0.57 | 7.62 | 59 | 20.0 | 13 | 1 | 0
ไม่ผ่าน ZUBB | ผ่าน | ไม่ผ่าน ZUBB | Mass/Meter |  | 40000001094 | 0010 | 18 | 79808115 | DBM1S401201000T | ข้ออ้อย 12มมx10มSD40(รญ) ตรง (T) | SD40 T | 2025-08-18 | 2024-01-01 | 2958465 | 2024-01-01 | 2958465 | 0.17 | 0.22 | 0.63 | 0.008 | 0.022 | 0.27 | 10.0 | 0.869 | 8.33 | 0.58 | 7.61 | 59 | 20.0 | 13 | 1 | 0
ไม่ผ่าน ZUBB | ผ่าน | ไม่ผ่าน ZUBB | Mass/Meter |  | 40000001094 | 0010 | 19 | 79808114 | DBM1S401201000T | ข้ออ้อย 12มมx10มSD40(รญ) ตรง (T) | SD40 T | 2025-08-18 | 2024-01-01 | 2958465 | 2024-01-01 | 2958465 | 0.17 | 0.20 | 0.62 | 0.008 | 0.023 | 0.27 | 10.0 | 0.867 | 8.33 | 0.58 | 7.60 | 59 | 20.0 | 13 | 1 | 0
ไม่ผ่าน ZUBB | ผ่าน | ไม่ผ่าน ZUBB | Mass/Meter |  | 40000001094 | 0010 | 20 | 79808113 | DBM1S401201000T | ข้ออ้อย 12มมx10มSD40(รญ) ตรง (T) | SD40 T | 2025-08-18 | 2024-01-01 | 2958465 | 2024-01-01 | 2958465 | 0.18 | 0.19 | 0.60 | 0.009 | 0.025 | 0.28 | 10.0 | 0.867 | 8.32 | 0.58 | 7.60 | 59 | 19.0 | 13 | 1 | 0
ไม่ผ่าน ZUBB | ผ่าน | ไม่ผ่าน ZUBB | Mass/Meter |  | 40000001094 | 0010 | 21 | 79808112 | DBM1S401201000T | ข้ออ้อย 12มมx10มSD40(รญ) ตรง (T) | SD40 T | 2025-08-18 | 2024-01-01 | 2958465 | 2024-01-01 | 2958465 | 0.17 | 0.19 | 0.59 | 0.007 | 0.024 | 0.27 | 10.0 | 0.868 | 8.36 | 0.56 | 7.18 | 58 | 20.0 | 13 | 1 | 0
ไม่ผ่าน ZUBB | ผ่าน | ไม่ผ่าน ZUBB | Mass/Meter |  | 40000001094 | 0010 | 22 | 79808111 | DBM1S401201000T | ข้ออ้อย 12มมx10มSD40(รญ) ตรง (T) | SD40 T | 2025-08-18 | 2024-01-01 | 2958465 | 2024-01-01 | 2958465 | 0.15 | 0.19 | 0.61 | 0.008 | 0.023 | 0.25 | 10.0 | 0.867 | 8.35 | 0.57 | 7.24 | 58 | 21.0 | 13 | 1 | 0
ไม่ผ่าน ZUBB | ผ่าน | ไม่ผ่าน ZUBB | Mass/Meter |  | 40000001094 | 0010 | 23 | 79808110 | DBM1S401201000T | ข้ออ้อย 12มมx10มSD40(รญ) ตรง (T) | SD40 T | 2025-08-18 | 2024-01-01 | 2958465 | 2024-01-01 | 2958465 | 0.17 | 0.20 | 0.60 | 0.006 | 0.027 | 0.27 | 10.0 | 0.871 | 8.36 | 0.57 | 7.12 | 58 | 20.0 | 13 | 1 | 0
ไม่ผ่าน ZUBB | ผ่าน | ไม่ผ่าน ZUBB | Mass/Meter |  | 40000001094 | 0010 | 25 | 79808108 | DBM1S401201000T | ข้ออ้อย 12มมx10มSD40(รญ) ตรง (T) | SD40 T | 2025-08-18 | 2024-01-01 | 2958465 | 2024-01-01 | 2958465 | 0.16 | 0.20 | 0.61 | 0.008 | 0.021 | 0.26 | 10.0 | 0.872 | 8.35 | 0.56 | 7.18 | 58 | 21.0 | 13 | 1 | 0
ไม่ผ่าน ZUBB | ผ่าน | ไม่ผ่าน ZUBB | Mass/Meter |  | 40000001094 | 0010 | 26 | 79808107 | DBM1S401201000T | ข้ออ้อย 12มมx10มSD40(รญ) ตรง (T) | SD40 T | 2025-08-18 | 2024-01-01 | 2958465 | 2024-01-01 | 2958465 | 0.17 | 0.18 | 0.60 | 0.006 | 0.020 | 0.27 | 10.0 | 0.868 | 8.34 | 0.57 | 7.20 | 58 | 20.0 | 13 | 1 | 0
ไม่ผ่าน ZUBB | ผ่าน | ไม่ผ่าน ZUBB | Mass/Meter |  | 40000001094 | 0010 | 27 | 79808106 | DBM1S401201000T | ข้ออ้อย 12มมx10มSD40(รญ) ตรง (T) | SD40 T | 2025-08-18 | 2024-01-01 | 2958465 | 2024-01-01 | 2958465 | 0.17 | 0.18 | 0.60 | 0.007 | 0.027 | 0.27 | 10.0 | 0.870 | 8.35 | 0.56 | 7.21 | 58 | 20.0 | 13 | 1 | 0
ไม่ผ่าน ZUBB | ผ่าน | ไม่ผ่าน ZUBB | Mass/Meter |  | 40000001094 | 0010 | 28 | 79808105 | DBM1S401201000T | ข้ออ้อย 12มมx10มSD40(รญ) ตรง (T) | SD40 T | 2025-08-18 | 2024-01-01 | 2958465 | 2024-01-01 | 2958465 | 0.17 | 0.20 | 0.61 | 0.006 | 0.024 | 0.27 | 10.0 | 0.869 | 8.35 | 0.56 | 7.20 | 58 | 20.0 | 13 | 1 | 0
ไม่ผ่าน ZUBB | ผ่าน | ไม่ผ่าน ZUBB | Mass/Meter |  | 40000001094 | 0010 | 29 | 79808104 | DBM1S401201000T | ข้ออ้อย 12มมx10มSD40(รญ) ตรง (T) | SD40 T | 2025-08-18 | 2024-01-01 | 2958465 | 2024-01-01 | 2958465 | 0.17 | 0.19 | 0.61 | 0.006 | 0.022 | 0.27 | 10.0 | 0.869 | 8.36 | 0.58 | 7.20 | 58 | 20.0 | 13 | 1 | 0
ไม่ผ่าน ZUBB | ผ่าน | ไม่ผ่าน ZUBB | Mass/Meter |  | 40000001094 | 0010 | 30 | 79808103 | DBM1S401201000T | ข้ออ้อย 12มมx10มSD40(รญ) ตรง (T) | SD40 T | 2025-08-18 | 2024-01-01 | 2958465 | 2024-01-01 | 2958465 | 0.16 | 0.17 | 0.60 | 0.005 | 0.021 | 0.26 | 10.0 | 0.871 | 8.36 | 0.57 | 7.21 | 58 | 20.0 | 13 | 1 | 0
ไม่ผ่าน ZUBB | ผ่าน | ไม่ผ่าน ZUBB | Mass/Meter |  | 40000001094 | 0010 | 31 | 79808102 | DBM1S401201000T | ข้ออ้อย 12มมx10มSD40(รญ) ตรง (T) | SD40 T | 2025-08-18 | 2024-01-01 | 2958465 | 2024-01-01 | 2958465 | 0.16 | 0.19 | 0.59 | 0.006 | 0.023 | 0.26 | 10.0 | 0.868 | 8.35 | 0.57 | 7.20 | 58 | 20.0 | 13 | 1 | 0
ไม่ผ่าน ZUBB | ผ่าน | ไม่ผ่าน ZUBB | Mass/Meter |  | 40000001094 | 0010 | 32 | 79808101 | DBM1S401201000T | ข้ออ้อย 12มมx10มSD40(รญ) ตรง (T) | SD40 T | 2025-08-18 | 2024-01-01 | 2958465 | 2024-01-01 | 2958465 | 0.19 | 0.20 | 0.63 | 0.007 | 0.025 | 0.29 | 10.0 | 0.869 | 8.34 | 0.57 | 7.20 | 58 | 20.0 | 13 | 1 | 0
ไม่ผ่าน ZUBB | ผ่าน | ไม่ผ่าน ZUBB | Mass/Meter |  | 40000001094 | 0010 | 33 | 79808100 | DBM1S401201000T | ข้ออ้อย 12มมx10มSD40(รญ) ตรง (T) | SD40 T | 2025-08-18 | 2024-01-01 | 2958465 | 2024-01-01 | 2958465 | 0.17 | 0.17 | 0.63 | 0.008 | 0.024 | 0.27 | 10.0 | 0.867 | 8.35 | 0.57 | 7.20 | 58 | 20.0 | 13 | 1 | 0
ไม่ผ่าน ZUBB | ผ่าน | ไม่ผ่าน ZUBB | Mass/Meter |  | 40000001094 | 0010 | 35 | 79808098 | DBM1S401201000T | ข้ออ้อย 12มมx10มSD40(รญ) ตรง (T) | SD40 T | 2025-08-18 | 2024-01-01 | 2958465 | 2024-01-01 | 2958465 | 0.16 | 0.19 | 0.60 | 0.007 | 0.021 | 0.26 | 10.0 | 0.870 | 8.38 | 0.59 | 7.19 | 59 | 20.0 | 13 | 1 | 0
ไม่ผ่าน ZUBB | ผ่าน | ไม่ผ่าน ZUBB | Mass/Meter |  | 40000001094 | 0010 | 39 | 79808094 | DBM1S401201000T | ข้ออ้อย 12มมx10มSD40(รญ) ตรง (T) | SD40 T | 2025-08-18 | 2024-01-01 | 2958465 | 2024-01-01 | 2958465 | 0.17 | 0.20 | 0.57 | 0.007 | 0.024 | 0.26 | 10.0 | 0.870 | 8.36 | 0.58 | 7.26 | 59 | 20.0 | 13 | 1 | 0
ไม่ผ่าน ZUBB | ผ่าน | ไม่ผ่าน ZUBB | Mass/Meter |  | 40000001094 | 0010 | 40 | 79808093 | DBM1S401201000T | ข้ออ้อย 12มมx10มSD40(รญ) ตรง (T) | SD40 T | 2025-08-18 | 2024-01-01 | 2958465 | 2024-01-01 | 2958465 | 0.17 | 0.20 | 0.63 | 0.006 | 0.023 | 0.27 | 10.0 | 0.871 | 8.38 | 0.57 | 7.04 | 59 | 20.0 | 13 | 1 | 0
ไม่ผ่าน ZUBB | ผ่าน | ไม่ผ่าน ZUBB | Mass/Meter |  | 40000001094 | 0010 | 41 | 79808092 | DBM1S401201000T | ข้ออ้อย 12มมx10มSD40(รญ) ตรง (T) | SD40 T | 2025-08-18 | 2024-01-01 | 2958465 | 2024-01-01 | 2958465 | 0.15 | 0.23 | 0.65 | 0.012 | 0.023 | 0.26 | 10.0 | 0.869 | 8.37 | 0.60 | 7.12 | 59 | 20.0 | 13 | 1 | 0
ไม่ผ่าน ZUBB | ผ่าน | ไม่ผ่าน ZUBB | Mass/Meter |  | 40000001094 | 0010 | 43 | 79808090 | DBM1S401201000T | ข้ออ้อย 12มมx10มSD40(รญ) ตรง (T) | SD40 T | 2025-08-18 | 2024-01-01 | 2958465 | 2024-01-01 | 2958465 | 0.18 | 0.19 | 0.63 | 0.008 | 0.018 | 0.29 | 10.0 | 0.869 | 8.38 | 0.57 | 7.12 | 59 | 20.0 | 13 | 1 | 0
ไม่ผ่าน ZUBB | ผ่าน | ไม่ผ่าน ZUBB | Mass/Meter |  | 40000001094 | 0010 | 44 | 79808089 | DBM1S401201000T | ข้ออ้อย 12มมx10มSD40(รญ) ตรง (T) | SD40 T | 2025-08-18 | 2024-01-01 | 2958465 | 2024-01-01 | 2958465 | 0.19 | 0.20 | 0.64 | 0.007 | 0.025 | 0.30 | 10.0 | 0.867 | 8.35 | 0.60 | 7.12 | 59 | 19.0 | 13 | 1 | 0
ไม่ผ่าน ZUBB | ผ่าน | ไม่ผ่าน ZUBB | Mass/Meter |  | 40000001094 | 0010 | 45 | 79808088 | DBM1S401201000T | ข้ออ้อย 12มมx10มSD40(รญ) ตรง (T) | SD40 T | 2025-08-18 | 2024-01-01 | 2958465 | 2024-01-01 | 2958465 | 0.17 | 0.20 | 0.62 | 0.007 | 0.030 | 0.27 | 10.0 | 0.868 | 8.37 | 0.59 | 7.11 | 59 | 19.0 | 13 | 1 | 0
ไม่ผ่าน ZUBB | ผ่าน | ไม่ผ่าน ZUBB | Mass/Meter |  | 40000001094 | 0010 | 46 | 79808087 | DBM1S401201000T | ข้ออ้อย 12มมx10มSD40(รญ) ตรง (T) | SD40 T | 2025-08-18 | 2024-01-01 | 2958465 | 2024-01-01 | 2958465 | 0.19 | 0.18 | 0.58 | 0.008 | 0.026 | 0.28 | 10.0 | 0.869 | 8.37 | 0.59 | 7.11 | 59 | 19.0 | 13 | 1 | 0
ไม่ผ่าน ZUBB | ผ่าน | ไม่ผ่าน ZUBB | Mass/Meter |  | 40000001094 | 0010 | 47 | 79808086 | DBM1S401201000T | ข้ออ้อย 12มมx10มSD40(รญ) ตรง (T) | SD40 T | 2025-08-18 | 2024-01-01 | 2958465 | 2024-01-01 | 2958465 | 0.19 | 0.17 | 0.58 | 0.008 | 0.027 | 0.28 | 10.0 | 0.867 | 8.35 | 0.58 | 7.13 | 59 | 20.0 | 13 | 1 | 0
ไม่ผ่าน ZUBB | ผ่าน | ไม่ผ่าน ZUBB | Mass/Meter |  | 40000001094 | 0010 | 48 | 79808085 | DBM1S401201000T | ข้ออ้อย 12มมx10มSD40(รญ) ตรง (T) | SD40 T | 2025-08-18 | 2024-01-01 | 2958465 | 2024-01-01 | 2958465 | 0.19 | 0.20 | 0.58 | 0.006 | 0.022 | 0.29 | 10.0 | 0.867 | 8.35 | 0.58 | 7.13 | 59 | 19.0 | 13 | 1 | 0
ไม่ผ่าน ZUBB | ผ่าน | ไม่ผ่าน ZUBB | Mass/Meter |  | 40000001094 | 0010 | 49 | 79808084 | DBM1S401201000T | ข้ออ้อย 12มมx10มSD40(รญ) ตรง (T) | SD40 T | 2025-08-18 | 2024-01-01 | 2958465 | 2024-01-01 | 2958465 | 0.19 | 0.19 | 0.56 | 0.007 | 0.024 | 0.28 | 10.0 | 0.868 | 8.34 | 0.58 | 7.13 | 59 | 19.0 | 13 | 1 | 0
ไม่ผ่าน ZUBB | ผ่าน | ไม่ผ่าน ZUBB | Mass/Meter |  | 40000001094 | 0010 | 50 | 79808083 | DBM1S401201000T | ข้ออ้อย 12มมx10มSD40(รญ) ตรง (T) | SD40 T | 2025-08-19 | 2024-01-01 | 2958465 | 2024-01-01 | 2958465 | 0.17 | 0.18 | 0.54 | 0.007 | 0.027 | 0.26 | 10.0 | 0.868 | 8.37 | 0.59 | 7.21 | 59 | 19.0 | 13 | 1 | 0
ไม่ผ่าน ZUBB | ผ่าน | ไม่ผ่าน ZUBB | Mass/Meter |  | 40000001094 | 0010 | 55 | 79808078 | DBM1S401201000T | ข้ออ้อย 12มมx10มSD40(รญ) ตรง (T) | SD40 T | 2025-08-19 | 2024-01-01 | 2958465 | 2024-01-01 | 2958465 | 0.18 | 0.20 | 0.59 | 0.009 | 0.029 | 0.27 | 10.0 | 0.869 | 8.36 | 0.58 | 7.12 | 59 | 19.0 | 13 | 1 | 0
ไม่ผ่าน ZUBB | ผ่าน | ไม่ผ่าน ZUBB | Mass/Meter |  | 40000001094 | 0010 | 56 | 79808077 | DBM1S401201000T | ข้ออ้อย 12มมx10มSD40(รญ) ตรง (T) | SD40 T | 2025-08-19 | 2024-01-01 | 2958465 | 2024-01-01 | 2958465 | 0.18 | 0.19 | 0.56 | 0.007 | 0.025 | 0.27 | 10.0 | 0.868 | 8.37 | 0.57 | 7.26 | 59 | 20.0 | 13 | 1 | 0
ไม่ผ่าน ZUBB | ผ่าน | ไม่ผ่าน ZUBB | Mass/Meter |  | 40000001094 | 0010 | 57 | 79807061 | DBM1S401201000T | ข้ออ้อย 12มมx10มSD40(รญ) ตรง (T) | SD40 T | 2025-08-19 | 2024-01-01 | 2958465 | 2024-01-01 | 2958465 | 0.17 | 0.19 | 0.54 | 0.007 | 0.024 | 0.26 | 10.0 | 0.868 | 8.38 | 0.56 | 7.31 | 59 | 20.0 | 13 | 1 | 0
ไม่ผ่าน ZUBB | ผ่าน | ไม่ผ่าน ZUBB | Mass/Meter |  | 40000001094 | 0010 | 58 | 79807060 | DBM1S401201000T | ข้ออ้อย 12มมx10มSD40(รญ) ตรง (T) | SD40 T | 2025-08-19 | 2024-01-01 | 2958465 | 2024-01-01 | 2958465 | 0.19 | 0.21 | 0.66 | 0.009 | 0.021 | 0.28 | 10.0 | 0.871 | 8.35 | 0.58 | 7.19 | 59 | 20.0 | 13 | 1 | 0
ไม่ผ่าน ZUBB | ผ่าน | ไม่ผ่าน ZUBB | Mass/Meter |  | 40000001094 | 0010 | 60 | 79807042 | DBM1S401201000T | ข้ออ้อย 12มมx10มSD40(รญ) ตรง (T) | SD40 T | 2025-08-19 | 2024-01-01 | 2958465 | 2024-01-01 | 2958465 | 0.16 | 0.20 | 0.61 | 0.007 | 0.016 | 0.26 | 10.0 | 0.868 | 8.36 | 0.55 | 7.31 | 59 | 19.0 | 13 | 1 | 0
ไม่ผ่าน ZUBB | ผ่าน | ไม่ผ่าน ZUBB | Mass/Meter |  | 40000001094 | 0010 | 61 | 79807038 | DBM1S401201000T | ข้ออ้อย 12มมx10มSD40(รญ) ตรง (T) | SD40 T | 2025-08-19 | 2024-01-01 | 2958465 | 2024-01-01 | 2958465 | 0.17 | 0.19 | 0.57 | 0.006 | 0.018 | 0.26 | 10.0 | 0.871 | 8.37 | 0.59 | 7.24 | 59 | 19.0 | 13 | 1 | 0
ไม่ผ่าน ZUBB | ผ่าน | ไม่ผ่าน ZUBB | Mass/Meter |  | 40000001094 | 0010 | 62 | 79908129 | DBM1S401201000T | ข้ออ้อย 12มมx10มSD40(รญ) ตรง (T) | SD40 T | 2025-08-19 | 2024-01-01 | 2958465 | 2024-01-01 | 2958465 | 0.19 | 0.18 | 0.62 | 0.008 | 0.019 | 0.29 | 10.0 | 0.868 | 8.34 | 0.57 | 7.13 | 59 | 19.0 | 13 | 1 | 0
ไม่ผ่าน ZUBB | ผ่าน | ไม่ผ่าน ZUBB | Mass/Meter |  | 40000001094 | 0010 | 63 | 79908130 | DBM1S401201000T | ข้ออ้อย 12มมx10มSD40(รญ) ตรง (T) | SD40 T | 2025-08-19 | 2024-01-01 | 2958465 | 2024-01-01 | 2958465 | 0.16 | 0.18 | 0.62 | 0.007 | 0.024 | 0.26 | 10.0 | 0.869 | 8.33 | 0.56 | 7.12 | 59 | 19.0 | 13 | 1 | 0
ไม่ผ่าน ZUBB | ผ่าน | ไม่ผ่าน ZUBB | Mass/Meter |  | 40000001095 | 0010 | 1 | 79807141 | DBM1S401201200T | ข้ออ้อย 12มมx12มSD40(รญ) ตรง (T) | SD40 T | 2025-08-05 | 2024-01-01 | 2958465 | 2024-01-01 | 2958465 | 0.17 | 0.18 | 0.58 | 0.011 | 0.027 | 0.27 | 12.0 | 0.871 | 8.1 | 0.65 | 6.96 | 59 | 20.0 | 13 | 1 | 0
ไม่ผ่าน ZUBB | ผ่าน | ไม่ผ่าน ZUBB | Mass/Meter |  | 40000001095 | 0010 | 4 | 79807138 | DBM1S401201200T | ข้ออ้อย 12มมx12มSD40(รญ) ตรง (T) | SD40 T | 2025-08-05 | 2024-01-01 | 2958465 | 2024-01-01 | 2958465 | 0.20 | 0.17 | 0.53 | 0.007 | 0.021 | 0.29 | 12.0 | 0.870 | 8.12 | 0.64 | 7.20 | 59 | 21.0 | 13 | 1 | 0
ไม่ผ่าน ZUBB | ผ่าน | ไม่ผ่าน ZUBB | Mass/Meter |  | 40000001095 | 0010 | 5 | 79807137 | DBM1S401201200T | ข้ออ้อย 12มมx12มSD40(รญ) ตรง (T) | SD40 T | 2025-08-05 | 2024-01-01 | 2958465 | 2024-01-01 | 2958465 | 0.18 | 0.18 | 0.53 | 0.008 | 0.023 | 0.27 | 12.0 | 0.869 | 8.10 | 0.59 | 7.16 | 59 | 20.0 | 13 | 1 | 0
ไม่ผ่าน ZUBB | ผ่าน | ไม่ผ่าน ZUBB | Mass/Meter |  | 40000001095 | 0010 | 9 | 79807124 | DBM1S401201200T | ข้ออ้อย 12มมx12มSD40(รญ) ตรง (T) | SD40 T | 2025-08-06 | 2024-01-01 | 2958465 | 2024-01-01 | 2958465 | 0.17 | 0.18 | 0.58 | 0.011 | 0.028 | 0.27 | 12.0 | 0.870 | 8.23 | 0.59 | 7.23 | 58 | 19.0 | 13 | 1 | 0
ไม่ผ่าน ZUBB | ผ่าน | ไม่ผ่าน ZUBB | Mass/Meter |  | 40000001095 | 0010 | 10 | 79807123 | DBM1S401201200T | ข้ออ้อย 12มมx12มSD40(รญ) ตรง (T) | SD40 T | 2025-08-06 | 2024-01-01 | 2958465 | 2024-01-01 | 2958465 | 0.19 | 0.17 | 0.57 | 0.015 | 0.031 | 0.29 | 12.0 | 0.868 | 8.22 | 0.59 | 7.22 | 58 | 20.0 | 13 | 1 | 0
ไม่ผ่าน ZUBB | ผ่าน | ไม่ผ่าน ZUBB | Mass/Meter |  | 40000001095 | 0010 | 11 | 79807122 | DBM1S401201200T | ข้ออ้อย 12มมx12มSD40(รญ) ตรง (T) | SD40 T | 2025-08-06 | 2024-01-01 | 2958465 | 2024-01-01 | 2958465 | 0.19 | 0.19 | 0.63 | 0.014 | 0.029 | 0.29 | 12.0 | 0.869 | 8.22 | 0.59 | 7.23 | 58 | 20.0 | 13 | 1 | 0
ไม่ผ่าน ZUBB | ผ่าน | ไม่ผ่าน ZUBB | Mass/Meter |  | 40000001095 | 0010 | 13 | 79807120 | DBM1S401201200T | ข้ออ้อย 12มมx12มSD40(รญ) ตรง (T) | SD40 T | 2025-08-06 | 2024-01-01 | 2958465 | 2024-01-01 | 2958465 | 0.16 | 0.19 | 0.63 | 0.019 | 0.040 | 0.27 | 12.0 | 0.868 | 8.21 | 0.59 | 7.21 | 58 | 19.0 | 13 | 1 | 0
ไม่ผ่าน ZUBB | ผ่าน | ไม่ผ่าน ZUBB | Mass/Meter |  | 40000001095 | 0010 | 15 | 79807118 | DBM1S401201200T | ข้ออ้อย 12มมx12มSD40(รญ) ตรง (T) | SD40 T | 2025-08-07 | 2024-01-01 | 2958465 | 2024-01-01 | 2958465 | 0.16 | 0.17 | 0.60 | 0.012 | 0.025 | 0.26 | 12.0 | 0.872 | 8.15 | 0.59 | 7.27 | 58 | 19.0 | 13 | 1 | 0
ไม่ผ่าน ZUBB | ผ่าน | ไม่ผ่าน ZUBB | Mass/Meter |  | 40000001095 | 0010 | 17 | 79807116 | DBM1S401201200T | ข้ออ้อย 12มมx12มSD40(รญ) ตรง (T) | SD40 T | 2025-08-07 | 2024-01-01 | 2958465 | 2024-01-01 | 2958465 | 0.17 | 0.18 | 0.58 | 0.008 | 0.021 | 0.27 | 12.0 | 0.873 | 8.11 | 0.58 | 7.23 | 58 | 19.0 | 13 | 1 | 0
ไม่ผ่าน ZUBB | ผ่าน | ไม่ผ่าน ZUBB | Mass/Meter |  | 40000001095 | 0010 | 18 | 79807115 | DBM1S401201200T | ข้ออ้อย 12มมx12มSD40(รญ) ตรง (T) | SD40 T | 2025-08-07 | 2024-01-01 | 2958465 | 2024-01-01 | 2958465 | 0.16 | 0.21 | 0.58 | 0.011 | 0.027 | 0.26 | 12.0 | 0.870 | 8.12 | 0.58 | 7.22 | 58 | 19.0 | 13 | 1 | 0
ไม่ผ่าน ZUBB | ผ่าน | ไม่ผ่าน ZUBB | Mass/Meter |  | 40000001095 | 0010 | 19 | 79807107 | DBM1S401201200T | ข้ออ้อย 12มมx12มSD40(รญ) ตรง (T) | SD40 T | 2025-08-07 | 2024-01-01 | 2958465 | 2024-01-01 | 2958465 | 0.18 | 0.18 | 0.53 | 0.009 | 0.026 | 0.27 | 12.0 | 0.869 | 8.13 | 0.59 | 7.22 | 58 | 19.0 | 13 | 1 | 0
ไม่ผ่าน ZUBB | ผ่าน | ไม่ผ่าน ZUBB | Mass/Meter |  | 40000001095 | 0010 | 26 | 79807068 | DBM1S401201200T | ข้ออ้อย 12มมx12มSD40(รญ) ตรง (T) | SD40 T | 2025-08-11 | 2024-01-01 | 2958465 | 2024-01-01 | 2958465 | 0.17 | 0.18 | 0.55 | 0.009 | 0.023 | 0.26 | 12.0 | 0.868 | 8.14 | 0.65 | 7.19 | 59 | 21.0 | 13 | 1 | 0
ไม่ผ่าน ZUBB | ผ่าน | ไม่ผ่าน ZUBB | Mass/Meter |  | 40000001095 | 0010 | 27 | 79807067 | DBM1S401201200T | ข้ออ้อย 12มมx12มSD40(รญ) ตรง (T) | SD40 T | 2025-08-11 | 2024-01-01 | 2958465 | 2024-01-01 | 2958465 | 0.18 | 0.18 | 0.56 | 0.009 | 0.023 | 0.27 | 12.0 | 0.871 | 8.15 | 0.66 | 7.26 | 59 | 20.0 | 13 | 1 | 0
ไม่ผ่าน ZUBB | ผ่าน | ไม่ผ่าน ZUBB | Mass/Meter |  | 40000001095 | 0010 | 29 | 79807065 | DBM1S401201200T | ข้ออ้อย 12มมx12มSD40(รญ) ตรง (T) | SD40 T | 2025-08-11 | 2024-01-01 | 2958465 | 2024-01-01 | 2958465 | 0.16 | 0.17 | 0.57 | 0.009 | 0.026 | 0.26 | 12.0 | 0.869 | 8.13 | 0.61 | 7.20 | 59 | 19.0 | 13 | 1 | 0
ไม่ผ่าน ZUBB | ผ่าน | ไม่ผ่าน ZUBB | Mass/Meter |  | 40000001095 | 0010 | 30 | 79807064 | DBM1S401201200T | ข้ออ้อย 12มมx12มSD40(รญ) ตรง (T) | SD40 T | 2025-08-11 | 2024-01-01 | 2958465 | 2024-01-01 | 2958465 | 0.16 | 0.18 | 0.52 | 0.008 | 0.024 | 0.25 | 12.0 | 0.870 | 8.14 | 0.62 | 7.21 | 59 | 21.0 | 13 | 1 | 0
ไม่ผ่าน ZUBB | ผ่าน | ไม่ผ่าน ZUBB | Mass/Meter |  | 40000001095 | 0010 | 31 | 79807063 | DBM1S401201200T | ข้ออ้อย 12มมx12มSD40(รญ) ตรง (T) | SD40 T | 2025-08-11 | 2024-01-01 | 2958465 | 2024-01-01 | 2958465 | 0.18 | 0.20 | 0.59 | 0.009 | 0.028 | 0.28 | 12.0 | 0.869 | 8.14 | 0.61 | 7.20 | 59 | 19.0 | 13 | 1 | 0
ไม่ผ่าน ZUBB | ผ่าน | ไม่ผ่าน ZUBB | Mass/Meter |  | 40000001095 | 0010 | 32 | 79807062 | DBM1S401201200T | ข้ออ้อย 12มมx12มSD40(รญ) ตรง (T) | SD40 T | 2025-08-11 | 2024-01-01 | 2958465 | 2024-01-01 | 2958465 | 0.17 | 0.19 | 0.55 | 0.009 | 0.025 | 0.26 | 12.0 | 0.869 | 8.14 | 0.62 | 7.20 | 59 | 21.0 | 13 | 1 | 0
ไม่ผ่าน ZUBB | ผ่าน | ไม่ผ่าน ZUBB | Mass/Meter |  | 40000001095 | 0010 | 33 | 76280849 | DBM1S401201200T | ข้ออ้อย 12มมx12มSD40(รญ) ตรง (T) | SD40 T | 2025-08-11 | 2024-01-01 | 2958465 | 2024-01-01 | 2958465 | 0.19 | 0.21 | 0.57 | 0.037 | 0.015 | 0.28 | 12.0 | 0.871 | 8.14 | 0.61 | 7.19 | 59 | 20.0 | 13 | 1 | 0
ไม่ผ่าน ZUBB | ผ่าน | ไม่ผ่าน ZUBB | Mass/Meter |  | 40000001095 | 0010 | 34 | 76280848 | DBM1S401201200T | ข้ออ้อย 12มมx12มSD40(รญ) ตรง (T) | SD40 T | 2025-08-11 | 2024-01-01 | 2958465 | 2024-01-01 | 2958465 | 0.19 | 0.22 | 0.59 | 0.026 | 0.030 | 0.29 | 12.0 | 0.868 | 8.13 | 0.61 | 7.19 | 59 | 20.0 | 13 | 1 | 0
ไม่ผ่าน ZUBB | ไม่ผ่าน ZUBB | ผ่าน | Mn |  | 40000001204 | 0010 | 1 | 79808234 | DBM1S401201200 | ข้ออ้อย 12มมx12มSD40(รญ) ตรง | SD40 | 2025-09-02 | 2024-01-01 | 2958465 | 2024-01-01 | 2958465 | 0.34 | 0.28 | 1.11 | 0.015 | 0.023 | 0.52 | 12.0 | 0.857 | 8.36 | 0.56 | 7.16 | 58 | 20.0 | 13 | 1 | 0
ไม่ผ่าน ZUBB | ผ่าน | ไม่ผ่าน ZUBB | Mass/Meter |  | 40000001204 | 0010 | 3 | 79808232 | DBM1S401201200 | ข้ออ้อย 12มมx12มSD40(รญ) ตรง | SD40 | 2025-09-02 | 2024-01-01 | 2958465 | 2024-01-01 | 2958465 | 0.34 | 0.26 | 1.07 | 0.010 | 0.025 | 0.52 | 12.0 | 0.867 | 8.36 | 0.58 | 7.20 | 58 | 20.0 | 13 | 1 | 0
ไม่ผ่าน ZUBB | ผ่าน | ไม่ผ่าน ZUBB | Mass/Meter |  | 40000001204 | 0010 | 5 | 79808230 | DBM1S401201200 | ข้ออ้อย 12มมx12มSD40(รญ) ตรง | SD40 | 2025-09-02 | 2024-01-01 | 2958465 | 2024-01-01 | 2958465 | 0.32 | 0.27 | 1.08 | 0.010 | 0.024 | 0.50 | 12.0 | 0.867 | 8.35 | 0.57 | 7.17 | 58 | 21.0 | 13 | 1 | 0
ไม่ผ่าน ZUBB | ผ่าน | ไม่ผ่าน ZUBB | Mass/Meter |  | 40000001204 | 0010 | 7 | 79808228 | DBM1S401201200 | ข้ออ้อย 12มมx12มSD40(รญ) ตรง | SD40 | 2025-09-02 | 2024-01-01 | 2958465 | 2024-01-01 | 2958465 | 0.34 | 0.26 | 1.08 | 0.010 | 0.027 | 0.52 | 12.0 | 0.867 | 8.34 | 0.58 | 7.20 | 58 | 20.0 | 13 | 1 | 0
ไม่ผ่าน ZUBB | ผ่าน | ไม่ผ่าน ZUBB | Mass/Meter |  | 40000001204 | 0010 | 9 | 79808226 | DBM1S401201200 | ข้ออ้อย 12มมx12มSD40(รญ) ตรง | SD40 | 2025-09-02 | 2024-01-01 | 2958465 | 2024-01-01 | 2958465 | 0.32 | 0.27 | 1.05 | 0.012 | 0.026 | 0.49 | 12.0 | 0.867 | 8.35 | 0.58 | 7.11 | 58 | 20.0 | 13 | 1 | 0
ไม่ผ่าน ZUBB | ผ่าน | ไม่ผ่าน ZUBB | Mass/Meter |  | 40000001204 | 0010 | 11 | 79808224 | DBM1S401201200 | ข้ออ้อย 12มมx12มSD40(รญ) ตรง | SD40 | 2025-09-02 | 2024-01-01 | 2958465 | 2024-01-01 | 2958465 | 0.34 | 0.29 | 1.08 | 0.009 | 0.026 | 0.52 | 12.0 | 0.867 | 8.35 | 0.58 | 7.20 | 58 | 20.0 | 13 | 1 | 0
ไม่ผ่าน ZUBB | ผ่าน | ไม่ผ่าน ZUBB | Mass/Meter |  | 40000001204 | 0010 | 15 | 79808220 | DBM1S401201200 | ข้ออ้อย 12มมx12มSD40(รญ) ตรง | SD40 | 2025-09-02 | 2024-01-01 | 2958465 | 2024-01-01 | 2958465 | 0.32 | 0.26 | 1.04 | 0.009 | 0.023 | 0.49 | 12.0 | 0.873 | 8.34 | 0.56 | 7.11 | 60 | 20.0 | 13 | 1 | 0
ไม่ผ่าน ZUBB | ผ่าน | ไม่ผ่าน ZUBB | Mass/Meter |  | 40000001204 | 0010 | 16 | 79808219 | DBM1S401201200 | ข้ออ้อย 12มมx12มSD40(รญ) ตรง | SD40 | 2025-09-02 | 2024-01-01 | 2958465 | 2024-01-01 | 2958465 | 0.32 | 0.27 | 1.01 | 0.011 | 0.014 | 0.49 | 12.0 | 0.870 | 8.32 | 0.57 | 7.39 | 60 | 20.0 | 13 | 1 | 0
ไม่ผ่าน ZUBB | ผ่าน | ไม่ผ่าน ZUBB | Mass/Meter |  | 40000001204 | 0010 | 17 | 79808218 | DBM1S401201200 | ข้ออ้อย 12มมx12มSD40(รญ) ตรง | SD40 | 2025-09-02 | 2024-01-01 | 2958465 | 2024-01-01 | 2958465 | 0.33 | 0.28 | 1.05 | 0.009 | 0.018 | 0.50 | 12.0 | 0.870 | 8.34 | 0.58 | 7.21 | 60 | 20.0 | 13 | 1 | 0
ไม่ผ่าน ZUBB | ผ่าน | ไม่ผ่าน ZUBB | Mass/Meter |  | 40000001204 | 0010 | 18 | 79808217 | DBM1S401201200 | ข้ออ้อย 12มมx12มSD40(รญ) ตรง | SD40 | 2025-09-02 | 2024-01-01 | 2958465 | 2024-01-01 | 2958465 | 0.31 | 0.27 | 1.10 | 0.010 | 0.024 | 0.49 | 12.0 | 0.867 | 8.34 | 0.59 | 7.22 | 60 | 20.0 | 13 | 1 | 0
ไม่ผ่าน ZUBB | ผ่าน | ไม่ผ่าน ZUBB | Mass/Meter |  | 40000001205 | 0010 | 10 | 79808243 | DBM1S401201000 | ข้ออ้อย 12มมx10มSD40(รญ) ตรง | SD40 | 2025-09-02 | 2024-01-01 | 2958465 | 2024-01-01 | 2958465 | 0.33 | 0.26 | 1.07 | 0.011 | 0.024 | 0.51 | 10.0 | 0.870 | 8.37 | 0.56 | 7.31 | 59 | 20.0 | 13 | 1 | 0
ไม่ผ่าน ZUBB | ไม่ผ่าน ZUBB | ผ่าน | Mn |  | 40000001219 | 0010 | 1 | 73480781 | DBM1S401201200T | ข้ออ้อย 12มมx12มSD40(รญ) ตรง (T) | SD40 T | 2025-09-03 | 2024-01-01 | 2958465 | 2024-01-01 | 2958465 | 0.22 | 0.20 | 0.46 | 0.025 | 0.023 | 0.29 | 12.0 | 0.865 | 8.30 | 0.9 | 7.76 | 58 | 21.0 | 13 | 1 | 0
ไม่ผ่าน ZUBB | ไม่ผ่าน ZUBB | ผ่าน | Mn |  | 40000001219 | 0010 | 3 | 73480751 | DBM1S401201200T | ข้ออ้อย 12มมx12มSD40(รญ) ตรง (T) | SD40 T | 2025-09-03 | 2024-01-01 | 2958465 | 2024-01-01 | 2958465 | 0.20 | 0.21 | 0.45 | 0.022 | 0.024 | 0.27 | 12.0 | 0.864 | 8.30 | 0.75 | 7.26 | 58 | 22.0 | 13 | 1 | 0
ไม่ผ่าน ZUBB | ไม่ผ่าน ZUBB | ผ่าน | Mn |  | 40000001219 | 0010 | 12 | 73480995 | DBM1S401201200T | ข้ออ้อย 12มมx12มSD40(รญ) ตรง (T) | SD40 T | 2025-09-04 | 2024-01-01 | 2958465 | 2024-01-01 | 2958465 | 0.17 | 0.23 | 0.49 | 0.020 | 0.029 | 0.25 | 12.0 | 0.866 | 8.33 | 0.56 | 7.19 | 60 | 20.0 | 13 | 1 | 0
ไม่ผ่าน ZUBB | ไม่ผ่าน ZUBB | ผ่าน | Mn |  | 40000001220 | 0010 | 2 | 73480909 | DBM1S401201000T | ข้ออ้อย 12มมx10มSD40(รญ) ตรง (T) | SD40 T | 2025-09-08 | 2024-01-01 | 2958465 | 2024-01-01 | 2958465 | 0.19 | 0.20 | 0.50 | 0.031 | 0.021 | 0.27 | 10.0 | 0.862 | 8.36 | 0.87 | 7.76 | 58 | 20.5 | 13 | 1 | 0
ไม่ผ่าน ZUBB | ไม่ผ่าน ZUBB | ผ่าน | Mn |  | 40000001220 | 0010 | 5 | 73480912 | DBM1S401201000T | ข้ออ้อย 12มมx10มSD40(รญ) ตรง (T) | SD40 T | 2025-09-08 | 2024-01-01 | 2958465 | 2024-01-01 | 2958465 | 0.18 | 0.21 | 0.50 | 0.018 | 0.017 | 0.26 | 10.0 | 0.865 | 8.34 | 0.57 | 7.19 | 58 | 20.0 | 13 | 1 | 0
ไม่ผ่าน ZUBB | ไม่ผ่าน ZUBB | ผ่าน | Mn |  | 40000001220 | 0010 | 6 | 73480913 | DBM1S401201000T | ข้ออ้อย 12มมx10มSD40(รญ) ตรง (T) | SD40 T | 2025-09-08 | 2024-01-01 | 2958465 | 2024-01-01 | 2958465 | 0.17 | 0.19 | 0.46 | 0.013 | 0.014 | 0.25 | 10.0 | 0.860 | 8.35 | 0.57 | 7.60 | 58 | 20.0 | 13 | 1 | 0
ไม่ผ่าน ZUBB | ไม่ผ่าน ZUBB | ผ่าน | Mn |  | 40000001220 | 0010 | 9 | 73480916 | DBM1S401201000T | ข้ออ้อย 12มมx10มSD40(รญ) ตรง (T) | SD40 T | 2025-09-08 | 2024-01-01 | 2958465 | 2024-01-01 | 2958465 | 0.18 | 0.21 | 0.49 | 0.026 | 0.019 | 0.27 | 10.0 | 0.865 | 8.34 | 0.59 | 7.51 | 58 | 20.0 | 13 | 1 | 0
ไม่ผ่าน ZUBB | ผ่าน | ไม่ผ่าน ZUBB | Mass/Meter |  | 40000001220 | 0010 | 14 | 73480921 | DBM1S401201000T | ข้ออ้อย 12มมx10มSD40(รญ) ตรง (T) | SD40 T | 2025-09-10 | 2024-01-01 | 2958465 | 2024-01-01 | 2958465 | 0.18 | 0.22 | 0.53 | 0.024 | 0.021 | 0.27 | 10.0 | 0.870 | 8.35 | 0.67 | 7.16 | 58 | 21.0 | 13 | 1 | 0
ไม่ผ่าน ZUBB | ไม่ผ่าน ZUBB | ผ่าน | Mn |  | 40000001220 | 0010 | 15 | 73480922 | DBM1S401201000T | ข้ออ้อย 12มมx10มSD40(รญ) ตรง (T) | SD40 T | 2025-09-11 | 2024-01-01 | 2958465 | 2024-01-01 | 2958465 | 0.21 | 0.20 | 0.49 | 0.016 | 0.018 | 0.29 | 10.0 | 0.866 | 8.36 | 0.6 | 7.42 | 58 | 21.0 | 13 | 1 | 0
ไม่ผ่าน ZUBB | ผ่าน | ไม่ผ่าน ZUBB | Mass/Meter |  | 40000001220 | 0010 | 18 | 79809022 | DBM1S401201000T | ข้ออ้อย 12มมx10มSD40(รญ) ตรง (T) | SD40 T | 2025-09-11 | 2024-01-01 | 2958465 | 2024-01-01 | 2958465 | 0.17 | 0.18 | 0.59 | 0.007 | 0.020 | 0.27 | 10.0 | 0.870 | 8.36 | 0.58 | 7.56 | 58 | 20.0 | 13 | 1 | 0
ไม่ผ่าน ZUBB | ผ่าน | ไม่ผ่าน ZUBB | Mass/Meter |  | 40000001220 | 0010 | 19 | 79809023 | DBM1S401201000T | ข้ออ้อย 12มมx10มSD40(รญ) ตรง (T) | SD40 T | 2025-09-11 | 2024-01-01 | 2958465 | 2024-01-01 | 2958465 | 0.17 | 0.18 | 0.59 | 0.006 | 0.020 | 0.26 | 10.0 | 0.869 | 8.35 | 0.56 | 7.19 | 58 | 21.0 | 13 | 1 | 0
ไม่ผ่าน ZUBB | ผ่าน | ไม่ผ่าน ZUBB | Mass/Meter |  | 40000001220 | 0010 | 20 | 79809024 | DBM1S401201000T | ข้ออ้อย 12มมx10มSD40(รญ) ตรง (T) | SD40 T | 2025-09-11 | 2024-01-01 | 2958465 | 2024-01-01 | 2958465 | 0.17 | 0.23 | 0.60 | 0.006 | 0.022 | 0.27 | 10.0 | 0.868 | 8.36 | 0.56 | 7.22 | 58 | 20.0 | 13 | 1 | 0
ไม่ผ่าน ZUBB | ผ่าน | ไม่ผ่าน ZUBB | Mass/Meter |  | 40000001220 | 0010 | 21 | 79809025 | DBM1S401201000T | ข้ออ้อย 12มมx10มSD40(รญ) ตรง (T) | SD40 T | 2025-09-11 | 2024-01-01 | 2958465 | 2024-01-01 | 2958465 | 0.16 | 0.19 | 0.57 | 0.007 | 0.021 | 0.25 | 10.0 | 0.867 | 8.37 | 0.58 | 7.20 | 58 | 20.0 | 13 | 1 | 0
ไม่ผ่าน ZUBB | ผ่าน | ไม่ผ่าน ZUBB | Mass/Meter |  | 40000001220 | 0010 | 23 | 79809027 | DBM1S401201000T | ข้ออ้อย 12มมx10มSD40(รญ) ตรง (T) | SD40 T | 2025-09-11 | 2024-01-01 | 2958465 | 2024-01-01 | 2958465 | 0.18 | 0.21 | 0.54 | 0.032 | 0.017 | 0.27 | 10.0 | 0.870 | 8.37 | 0.58 | 7.20 | 58 | 20.0 | 13 | 1 | 0
ไม่ผ่าน ZUBB | ผ่าน | ไม่ผ่าน ZUBB | Mass/Meter |  | 40000001220 | 0010 | 24 | 79809028 | DBM1S401201000T | ข้ออ้อย 12มมx10มSD40(รญ) ตรง (T) | SD40 T | 2025-09-11 | 2024-01-01 | 2958465 | 2024-01-01 | 2958465 | 0.20 | 0.20 | 0.52 | 0.017 | 0.019 | 0.29 | 10.0 | 0.867 | 8.36 | 0.57 | 7.19 | 58 | 21.0 | 13 | 1 | 0
ไม่ผ่าน ZUBB | ผ่าน | ไม่ผ่าน ZUBB | Mass/Meter |  | 40000001220 | 0010 | 26 | 79809030 | DBM1S401201000T | ข้ออ้อย 12มมx10มSD40(รญ) ตรง (T) | SD40 T | 2025-09-12 | 2024-01-01 | 2958465 | 2024-01-01 | 2958465 | 0.15 | 0.20 | 0.61 | 0.009 | 0.027 | 0.25 | 10.0 | 0.870 | 8.36 | 0.60 | 7.51 | 59 | 20.0 | 13 | 1 | 0
ไม่ผ่าน ZUBB | ผ่าน | ไม่ผ่าน ZUBB | Mass/Meter |  | 40000001220 | 0010 | 27 | 79809031 | DBM1S401201000T | ข้ออ้อย 12มมx10มSD40(รญ) ตรง (T) | SD40 T | 2025-09-12 | 2024-01-01 | 2958465 | 2024-01-01 | 2958465 | 0.18 | 0.19 | 0.60 | 0.006 | 0.021 | 0.28 | 10.0 | 0.869 | 8.33 | 0.58 | 7.27 | 59 | 21.0 | 13 | 1 | 0
ไม่ผ่าน ZUBB | ผ่าน | ไม่ผ่าน ZUBB | Mass/Meter |  | 40000001220 | 0010 | 28 | 79809032 | DBM1S401201000T | ข้ออ้อย 12มมx10มSD40(รญ) ตรง (T) | SD40 T | 2025-09-12 | 2024-01-01 | 2958465 | 2024-01-01 | 2958465 | 0.16 | 0.17 | 0.57 | 0.006 | 0.024 | 0.25 | 10.0 | 0.867 | 8.34 | 0.51 | 7.30 | 59 | 21.0 | 13 | 1 | 0
ไม่ผ่าน ZUBB | ผ่าน | ไม่ผ่าน ZUBB | Mass/Meter |  | 40000001220 | 0010 | 29 | 79809033 | DBM1S401201000T | ข้ออ้อย 12มมx10มSD40(รญ) ตรง (T) | SD40 T | 2025-09-12 | 2024-01-01 | 2958465 | 2024-01-01 | 2958465 | 0.18 | 0.21 | 0.54 | 0.032 | 0.017 | 0.27 | 10.0 | 0.870 | 8.37 | 0.58 | 7.20 | 58 | 20.0 | 13 | 1 | 0
ไม่ผ่าน ZUBB | ผ่าน | ไม่ผ่าน ZUBB | Mass/Meter |  | 40000001220 | 0010 | 34 | 79809037 | DBM1S401201000T | ข้ออ้อย 12มมx10มSD40(รญ) ตรง (T) | SD40 T | 2025-09-13 | 2024-01-01 | 2958465 | 2024-01-01 | 2958465 | 0.16 | 0.19 | 0.60 | 0.008 | 0.022 | 0.26 | 10.0 | 0.870 | 8.36 | 0.59 | 7.41 | 58 | 20.0 | 13 | 1 | 0
ไม่ผ่าน ZUBB | ผ่าน | ไม่ผ่าน ZUBB | Mass/Meter |  | 40000001220 | 0010 | 35 | 79809038 | DBM1S401201000T | ข้ออ้อย 12มมx10มSD40(รญ) ตรง (T) | SD40 T | 2025-09-13 | 2024-01-01 | 2958465 | 2024-01-01 | 2958465 | 0.15 | 0.18 | 0.57 | 0.007 | 0.022 | 0.24 | 10.0 | 0.869 | 8.35 | 0.55 | 7.20 | 58 | 20.0 | 13 | 1 | 0
ไม่ผ่าน ZUBB | ผ่าน | ไม่ผ่าน ZUBB | Mass/Meter |  | 40000001220 | 0010 | 36 | 79809039 | DBM1S401201000T | ข้ออ้อย 12มมx10มSD40(รญ) ตรง (T) | SD40 T | 2025-09-13 | 2024-01-01 | 2958465 | 2024-01-01 | 2958465 | 0.16 | 0.19 | 0.57 | 0.008 | 0.024 | 0.25 | 10.0 | 0.871 | 8.36 | 0.60 | 7.36 | 58 | 20.0 | 13 | 1 | 0
ไม่ผ่าน ZUBB | ผ่าน | ไม่ผ่าน ZUBB | Mass/Meter |  | 40000001220 | 0010 | 37 | 79809040 | DBM1S401201000T | ข้ออ้อย 12มมx10มSD40(รญ) ตรง (T) | SD40 T | 2025-09-13 | 2024-01-01 | 2958465 | 2024-01-01 | 2958465 | 0.20 | 0.20 | 0.69 | 0.009 | 0.021 | 0.31 | 10.0 | 0.868 | 8.35 | 0.59 | 7.29 | 58 | 21.0 | 13 | 1 | 0
ไม่ผ่าน ZUBB | ผ่าน | ไม่ผ่าน ZUBB | Mass/Meter |  | 40000001220 | 0010 | 38 | 79809041 | DBM1S401201000T | ข้ออ้อย 12มมx10มSD40(รญ) ตรง (T) | SD40 T | 2025-09-13 | 2024-01-01 | 2958465 | 2024-01-01 | 2958465 | 0.17 | 0.22 | 0.63 | 0.008 | 0.025 | 0.28 | 10.0 | 0.867 | 8.36 | 0.59 | 7.36 | 58 | 21.0 | 13 | 1 | 0
ไม่ผ่าน ZUBB | ผ่าน | ไม่ผ่าน ZUBB | Mass/Meter |  | 40000001220 | 0010 | 39 | 79809042 | DBM1S401201000T | ข้ออ้อย 12มมx10มSD40(รญ) ตรง (T) | SD40 T | 2025-09-13 | 2024-01-01 | 2958465 | 2024-01-01 | 2958465 | 0.19 | 0.22 | 0.66 | 0.009 | 0.022 | 0.30 | 10.0 | 0.868 | 8.37 | 0.58 | 7.29 | 58 | 21.0 | 13 | 1 | 0
ไม่ผ่าน ZUBB | ผ่าน | ไม่ผ่าน ZUBB | Mass/Meter |  | 40000001220 | 0010 | 40 | 79809043 | DBM1S401201000T | ข้ออ้อย 12มมx10มSD40(รญ) ตรง (T) | SD40 T | 2025-09-13 | 2024-01-01 | 2958465 | 2024-01-01 | 2958465 | 0.17 | 0.20 | 0.65 | 0.010 | 0.028 | 0.27 | 10.0 | 0.867 | 8.37 | 0.58 | 7.30 | 58 | 21.0 | 13 | 1 | 0
ไม่ผ่าน ZUBB | ผ่าน | ไม่ผ่าน ZUBB | Mass/Meter |  | 40000001220 | 0010 | 41 | 79809044 | DBM1S401201000T | ข้ออ้อย 12มมx10มSD40(รญ) ตรง (T) | SD40 T | 2025-09-13 | 2024-01-01 | 2958465 | 2024-01-01 | 2958465 | 0.17 | 0.19 | 0.56 | 0.006 | 0.021 | 0.26 | 10.0 | 0.868 | 8.36 | 0.59 | 7.33 | 58 | 21.0 | 13 | 1 | 0
ไม่ผ่าน ZUBB | ผ่าน | ไม่ผ่าน ZUBB | Mass/Meter |  | 40000001220 | 0010 | 44 | 79809047 | DBM1S401201000T | ข้ออ้อย 12มมx10มSD40(รญ) ตรง (T) | SD40 T | 2025-09-13 | 2024-01-01 | 2958465 | 2024-01-01 | 2958465 | 0.15 | 0.22 | 0.56 | 0.006 | 0.025 | 0.24 | 10.0 | 0.869 | 8.36 | 0.58 | 7.40 | 58 | 21.0 | 13 | 1 | 0
ไม่ผ่าน ZUBB | ผ่าน | ไม่ผ่าน ZUBB | Mass/Meter |  | 40000001272 | 0010 | 21 | 79809007 | DBM1S401601000T | ข้ออ้อย 16มมx10มSD40(รญ) ตรง (T) | SD40 T | 2025-09-15 | 2024-01-01 | 2958465 | 2024-01-01 | 2958465 | 0.19 | 0.20 | 0.66 | 0.011 | 0.020 | 0.30 | 10.0 | 1.520 | 11.06 | 0.92 | 9.60 | 60 | 20.0 | 13 | 1 | 0
ไม่ผ่าน ZUBB | ผ่าน | ไม่ผ่าน ZUBB | Mass/Meter |  | 40000001272 | 0010 | 53 | 79808203 | DBM1S401601000T | ข้ออ้อย 16มมx10มSD40(รญ) ตรง (T) | SD40 T | 2025-09-18 | 2024-01-01 | 2958465 | 2024-01-01 | 2958465 | 0.16 | 0.23 | 0.58 | 0.006 | 0.022 | 0.25 | 10.0 | 1.524 | 11.02 | 0.87 | 9.26 | 60 | 21.0 | 13 | 1 | 0
ไม่ผ่าน ZUBB | ผ่าน | ไม่ผ่าน ZUBB | Mass/Meter |  | 40000001272 | 0010 | 72 | 79809033 | DBM1S401601000T | ข้ออ้อย 16มมx10มSD40(รญ) ตรง (T) | SD40 T | 2025-09-19 | 2024-01-01 | 2958465 | 2024-01-01 | 2958465 | 0.16 | 0.23 | 0.58 | 0.008 | 0.024 | 0.26 | 10.0 | 1.550 | 11.02 | 0.88 | 9.46 | 60 | 21.0 | 13 | 1 | 0
ไม่ผ่าน ZUBB | ไม่ผ่าน ZUBB | ผ่าน | Mn |  | 40000001305 | 0010 | 5 | 86201258 | DBM1S502001200T | ข้ออ้อย 20มมx12มSD50(รญ) ตรง (T) | SD50 T | 2025-09-24 | 2024-01-01 | 2958465 | 2024-01-01 | 2958465 | 0.36 | 0.30 | 1.24 | 0.017 | 0.037 | 0.57 | 12.0 | 2.418 | 13.62 | 1.48 | 11.92 | 63 | 16.0 | 13 | 1 | 0
ไม่ผ่าน ZUBB | ผ่าน | ไม่ผ่าน ZUBB | Mass/Meter |  | 40000001343 | 0010 | 1 | 79809209 | DBM1S401201200T | ข้ออ้อย 12มมx12มSD40(รญ) ตรง (T) | SS400 | 2025-10-02 | 2024-01-01 | 2958465 | 2024-01-01 | 2958465 | 0.15 | 0.18 | 0.60 | 0.008 | 0.023 | 0.25 | 12.0 | 0.867 | 8.32 | 0.70 | 7.21 | 58 | 20.0 | 13 | 1 | 0
ไม่ผ่าน ZUBB | ผ่าน | ไม่ผ่าน ZUBB | Mass/Meter |  | 40000001343 | 0010 | 2 | 79809208 | DBM1S401201200T | ข้ออ้อย 12มมx12มSD40(รญ) ตรง (T) | SS400 | 2025-10-02 | 2024-01-01 | 2958465 | 2024-01-01 | 2958465 | 0.16 | 0.19 | 0.63 | 0.012 | 0.034 | 0.26 | 12.0 | 0.870 | 8.37 | 0.90 | 7.42 | 58 | 21.0 | 13 | 1 | 0
ไม่ผ่าน ZUBB | ผ่าน | ไม่ผ่าน ZUBB | Mass/Meter |  | 40000001343 | 0010 | 6 | 79809204 | DBM1S401201200T | ข้ออ้อย 12มมx12มSD40(รญ) ตรง (T) | SS400 | 2025-10-02 | 2024-01-01 | 2958465 | 2024-01-01 | 2958465 | 0.17 | 0.18 | 0.62 | 0.006 | 0.023 | 0.27 | 12.0 | 0.873 | 8.35 | 0.79 | 7.45 | 58 | 21.5 | 13 | 1 | 0
ไม่ผ่าน ZUBB | ผ่าน | ไม่ผ่าน ZUBB | Mass/Meter |  | 40000001343 | 0010 | 7 | 79809203 | DBM1S401201200T | ข้ออ้อย 12มมx12มSD40(รญ) ตรง (T) | SS400 | 2025-10-02 | 2024-01-01 | 2958465 | 2024-01-01 | 2958465 | 0.15 | 0.19 | 0.55 | 0.008 | 0.026 | 0.24 | 12.0 | 0.868 | 8.36 | 0.75 | 7.30 | 58 | 22.0 | 13 | 1 | 0
ไม่ผ่าน ZUBB | ผ่าน | ไม่ผ่าน ZUBB | Mass/Meter |  | 40000001343 | 0010 | 8 | 79809198 | DBM1S401201200T | ข้ออ้อย 12มมx12มSD40(รญ) ตรง (T) | SS400 | 2025-10-02 | 2024-01-01 | 2958465 | 2024-01-01 | 2958465 | 0.15 | 0.18 | 0.58 | 0.006 | 0.021 | 0.25 | 12.0 | 0.868 | 8.33 | 0.73 | 7.31 | 58 | 21.0 | 13 | 1 | 0
ไม่ผ่าน ZUBB | ผ่าน | ไม่ผ่าน ZUBB | Mass/Meter |  | 40000001343 | 0010 | 9 | 79809197 | DBM1S401201200T | ข้ออ้อย 12มมx12มSD40(รญ) ตรง (T) | SS400 | 2025-10-02 | 2024-01-01 | 2958465 | 2024-01-01 | 2958465 | 0.15 | 0.22 | 0.60 | 0.005 | 0.021 | 0.25 | 12.0 | 0.868 | 8.33 | 0.74 | 7.32 | 58 | 21.0 | 13 | 1 | 0
ไม่ผ่าน ZUBB | ผ่าน | ไม่ผ่าน ZUBB | Mass/Meter |  | 40000001343 | 0010 | 11 | 79809195 | DBM1S401201200T | ข้ออ้อย 12มมx12มSD40(รญ) ตรง (T) | SS400 | 2025-10-02 | 2024-01-01 | 2958465 | 2024-01-01 | 2958465 | 0.16 | 0.19 | 0.62 | 0.005 | 0.028 | 0.27 | 12.0 | 0.867 | 8.27 | 0.74 | 7.31 | 58 | 20 | 13 | 1 | 0
ไม่ผ่าน ZUBB | ผ่าน | ไม่ผ่าน ZUBB | Mass/Meter |  | 40000001343 | 0010 | 14 | 79809192 | DBM1S401201200T | ข้ออ้อย 12มมx12มSD40(รญ) ตรง (T) | SS400 | 2025-10-02 | 2024-01-01 | 2958465 | 2024-01-01 | 2958465 | 0.15 | 0.22 | 0.59 | 0.008 | 0.022 | 0.25 | 12.0 | 0.869 | 8.33 | 0.76 | 7.31 | 58 | 21.0 | 13 | 1 | 0
ไม่ผ่าน ZUBB | ผ่าน | ไม่ผ่าน ZUBB | Mass/Meter |  | 40000001343 | 0010 | 15 | 79809191 | DBM1S401201200T | ข้ออ้อย 12มมx12มSD40(รญ) ตรง (T) | SS400 | 2025-10-02 | 2024-01-01 | 2958465 | 2024-01-01 | 2958465 | 0.15 | 0.18 | 0.60 | 0.008 | 0.023 | 0.25 | 12.0 | 0.868 | 8.31 | 0.73 | 7.30 | 58 | 21.0 | 13 | 1 | 0
ไม่ผ่าน ZUBB | ผ่าน | ไม่ผ่าน ZUBB | Mass/Meter |  | 40000001343 | 0010 | 17 | 79809189 | DBM1S401201200T | ข้ออ้อย 12มมx12มSD40(รญ) ตรง (T) | SD40 T | 2025-10-03 | 2024-01-01 | 2958465 | 2024-01-01 | 2958465 | 0.17 | 0.21 | 0.62 | 0.008 | 0.027 | 0.27 | 12.0 | 0.869 | 8.34 | 0.55 | 7.19 | 60 | 20.0 | 13 | 1 | 0
ไม่ผ่าน ZUBB | ผ่าน | ไม่ผ่าน ZUBB | Mass/Meter |  | 40000001343 | 0010 | 18 | 79809188 | DBM1S401201200T | ข้ออ้อย 12มมx12มSD40(รญ) ตรง (T) | SD40 T | 2025-10-03 | 2024-01-01 | 2958465 | 2024-01-01 | 2958465 | 0.18 | 0.18 | 0.62 | 0.006 | 0.026 | 0.29 | 12.0 | 0.870 | 8.33 | 0.56 | 7.41 | 60 | 21.0 | 13 | 1 | 0
ไม่ผ่าน ZUBB | ผ่าน | ไม่ผ่าน ZUBB | Mass/Meter |  | 40000001343 | 0010 | 21 | 79809185 | DBM1S401201200T | ข้ออ้อย 12มมx12มSD40(รญ) ตรง (T) | SD40 T | 2025-10-03 | 2024-01-01 | 2958465 | 2024-01-01 | 2958465 | 0.16 | 0.24 | 0.65 | 0.008 | 0.034 | 0.27 | 12.0 | 0.867 | 8.39 | 0.57 | 7.29 | 60 | 20.0 | 13 | 1 | 0
ไม่ผ่าน ZUBB | ผ่าน | ไม่ผ่าน ZUBB | Mass/Meter |  | 40000001343 | 0010 | 22 | 79809184 | DBM1S401201200T | ข้ออ้อย 12มมx12มSD40(รญ) ตรง (T) | SD40 T | 2025-10-03 | 2024-01-01 | 2958465 | 2024-01-01 | 2958465 | 0.15 | 0.22 | 0.63 | 0.009 | 0.036 | 0.26 | 12.0 | 0.868 | 8.37 | 0.58 | 7.24 | 60 | 20.0 | 13 | 1 | 0
ไม่ผ่าน ZUBB | ผ่าน | ไม่ผ่าน ZUBB | Mass/Meter |  | 40000001343 | 0010 | 23 | 79809183 | DBM1S401201200T | ข้ออ้อย 12มมx12มSD40(รญ) ตรง (T) | SD40 T | 2025-10-03 | 2024-01-01 | 2958465 | 2024-01-01 | 2958465 | 0.16 | 0.2 | 0.57 | 0.014 | 0.037 | 0.25 | 12.0 | 0.867 | 8.36 | 0.59 | 7.21 | 60 | 21.0 | 13 | 1 | 0
ไม่ผ่าน ZUBB | ผ่าน | ไม่ผ่าน ZUBB | Mass/Meter |  | 40000001343 | 0010 | 24 | 79809182 | DBM1S401201200T | ข้ออ้อย 12มมx12มSD40(รญ) ตรง (T) | SD40 T | 2025-10-03 | 2024-01-01 | 2958465 | 2024-01-01 | 2958465 | 0.16 | 0.2 | 0.58 | 0.013 | 0.023 | 0.25 | 12.0 | 0.869 | 8.34 | 0.59 | 7.21 | 60 | 21 | 13 | 1 | 0
ไม่ผ่าน ZUBB | ผ่าน | ไม่ผ่าน ZUBB | Mass/Meter |  | 40000001343 | 0010 | 25 | 79809181 | DBM1S401201200T | ข้ออ้อย 12มมx12มSD40(รญ) ตรง (T) | SD40 T | 2025-10-03 | 2024-01-01 | 2958465 | 2024-01-01 | 2958465 | 0.16 | 0.21 | 0.58 | 0.01 | 0.031 | 0.26 | 12.0 | 0.867 | 8.37 | 0.60 | 7.19 | 60 | 21 | 13 | 1 | 0
ไม่ผ่าน ZUBB | ผ่าน | ไม่ผ่าน ZUBB | Mass/Meter |  | 40000001343 | 0010 | 26 | 79809180 | DBM1S401201200T | ข้ออ้อย 12มมx12มSD40(รญ) ตรง (T) | SD40 T | 2025-10-03 | 2024-01-01 | 2958465 | 2024-01-01 | 2958465 | 0.17 | 0.19 | 0.56 | 0.008 | 0.022 | 0.26 | 12.0 | 0.868 | 8.36 | 0.59 | 7.19 | 60 | 21 | 13 | 1 | 0
ไม่ผ่าน ZUBB | ผ่าน | ไม่ผ่าน ZUBB | Mass/Meter |  | 40000001343 | 0010 | 27 | 79809179 | DBM1S401201200T | ข้ออ้อย 12มมx12มSD40(รญ) ตรง (T) | SD40 T | 2025-10-03 | 2024-01-01 | 2958465 | 2024-01-01 | 2958465 | 0.18 | 0.17 | 0.6 | 0.007 | 0.025 | 0.28 | 12.0 | 0.867 | 8.37 | 0.58 | 7.24 | 60 | 21 | 13 | 1 | 0
ไม่ผ่าน ZUBB | ผ่าน | ไม่ผ่าน ZUBB | Mass/Meter |  | 40000001343 | 0010 | 28 | 79809178 | DBM1S401201200T | ข้ออ้อย 12มมx12มSD40(รญ) ตรง (T) | SD40 T | 2025-10-03 | 2024-01-01 | 2958465 | 2024-01-01 | 2958465 | 0.15 | 0.25 | 0.65 | 0.011 | 0.024 | 0.26 | 12.0 | 0.868 | 8.33 | 0.59 | 7.21 | 60 | 20.0 | 13 | 1 | 0
ไม่ผ่าน ZUBB | ผ่าน | ไม่ผ่าน ZUBB | Mass/Meter |  | 40000001344 | 0010 | 1 | 79809203 | DBM1S401201000T | ข้ออ้อย 12มมx10มSD40(รญ) ตรง (T) | SD40 T | 2025-10-02 | 2024-01-01 | 2958465 | 2024-01-01 | 2958465 | 0.16 | 0.19 | 0.63 | 0.012 | 0.034 | 0.26 | 10.0 | 0.870 | 8.33 | 0.87 | 7.10 | 58 | 20.5 | 13 | 1 | 0
ไม่ผ่าน ZUBB | ผ่าน | ไม่ผ่าน ZUBB | Mass/Meter |  | 40000001344 | 0010 | 5 | 79809218 | DBM1S401201000T | ข้ออ้อย 12มมx10มSD40(รญ) ตรง (T) | SD40 T | 2025-10-02 | 2024-01-01 | 2958465 | 2024-01-01 | 2958465 | 0.17 | 0.18 | 0.62 | 0.006 | 0.023 | 0.27 | 10.0 | 0.874 | 8.35 | 0.75 | 7.42 | 58 | 21.5 | 13 | 1 | 0
ไม่ผ่าน ZUBB | ผ่าน | ไม่ผ่าน ZUBB | Mass/Meter |  | 40000001344 | 0010 | 6 | 79809217 | DBM1S401201000T | ข้ออ้อย 12มมx10มSD40(รญ) ตรง (T) | SD40 T | 2025-10-02 | 2024-01-01 | 2958465 | 2024-01-01 | 2958465 | 0.15 | 0.19 | 0.55 | 0.008 | 0.026 | 0.24 | 10.0 | 0.870 | 8.35 | 0.73 | 7.20 | 58 | 21.0 | 13 | 1 | 0
ไม่ผ่าน ZUBB | ผ่าน | ไม่ผ่าน ZUBB | Mass/Meter |  | 40000001344 | 0010 | 7 | 79809216 | DBM1S401201000T | ข้ออ้อย 12มมx10มSD40(รญ) ตรง (T) | SD40 T | 2025-10-02 | 2024-01-01 | 2958465 | 2024-01-01 | 2958465 | 0.15 | 0.18 | 0.58 | 0.006 | 0.021 | 0.25 | 10.0 | 0.868 | 8.35 | 0.70 | 7.15 | 58 | 20.5 | 13 | 1 | 0
ไม่ผ่าน ZUBB | ผ่าน | ไม่ผ่าน ZUBB | Mass/Meter |  | 40000001344 | 0010 | 8 | 79809215 | DBM1S401201000T | ข้ออ้อย 12มมx10มSD40(รญ) ตรง (T) | SD40 T | 2025-10-02 | 2024-01-01 | 2958465 | 2024-01-01 | 2958465 | 0.15 | 0.22 | 0.60 | 0.005 | 0.021 | 0.25 | 10.0 | 0.867 | 8.36 | 0.71 | 7.17 | 58 | 21.0 | 13 | 1 | 0
ไม่ผ่าน ZUBB | ผ่าน | ไม่ผ่าน ZUBB | Mass/Meter |  | 40000001344 | 0010 | 10 | 79809213 | DBM1S401201000T | ข้ออ้อย 12มมx10มSD40(รญ) ตรง (T) | SD40 T | 2025-10-02 | 2024-01-01 | 2958465 | 2024-01-01 | 2958465 | 0.16 | 0.19 | 0.62 | 0.005 | 0.028 | 0.27 | 10.0 | 0.868 | 8.30 | 0.72 | 7.20 | 58 | 21 | 13 | 1 | 0
ไม่ผ่าน ZUBB | ผ่าน | ไม่ผ่าน ZUBB | Mass/Meter |  | 40000001344 | 0010 | 13 | 79809210 | DBM1S401201000T | ข้ออ้อย 12มมx10มSD40(รญ) ตรง (T) | SD40 T | 2025-10-02 | 2024-01-01 | 2958465 | 2024-01-01 | 2958465 | 0.15 | 0.22 | 0.59 | 0.008 | 0.022 | 0.25 | 10.0 | 0.867 | 8.33 | 0.71 | 7.22 | 58 | 21.0 | 13 | 1 | 0
ไม่ผ่าน ZUBB | ผ่าน | ไม่ผ่าน ZUBB | Mass/Meter |  | 40000001344 | 0010 | 14 | 79809209 | DBM1S401201000T | ข้ออ้อย 12มมx10มSD40(รญ) ตรง (T) | SD40 T | 2025-10-02 | 2024-01-01 | 2958465 | 2024-01-01 | 2958465 | 0.15 | 0.18 | 0.60 | 0.008 | 0.023 | 0.25 | 10.0 | 0.867 | 8.32 | 0.70 | 7.21 | 58 | 20.0 | 13 | 1 | 0
ไม่ผ่าน ZUBB | ผ่าน | ไม่ผ่าน ZUBB | Mass/Meter |  | 40000001344 | 0010 | 15 | 79809177 | DBM1S401201000T | ข้ออ้อย 12มมx10มSD40(รญ) ตรง (T) | SD40 T | 2025-10-04 | 2024-01-01 | 2958465 | 2024-01-01 | 2958465 | 0.17 | 0.23 | 0.69 | 0.007 | 0.030 | 0.29 | 10.0 | 0.877 | 8.32 | 0.58 | 7.21 | 59 | 20.0 | 13 | 1 | 0
ไม่ผ่าน ZUBB | ผ่าน | ไม่ผ่าน ZUBB | Mass/Meter |  | 40000001344 | 0010 | 16 | 79809176 | DBM1S401201000T | ข้ออ้อย 12มมx10มSD40(รญ) ตรง (T) | SD40 T | 2025-10-04 | 2024-01-01 | 2958465 | 2024-01-01 | 2958465 | 0.16 | 0.24 | 0.68 | 0.005 | 0.029 | 0.27 | 10.0 | 0.869 | 8.34 | 0.61 | 7.31 | 59 | 21.0 | 13 | 1 | 0
ไม่ผ่าน ZUBB | ผ่าน | ไม่ผ่าน ZUBB | Mass/Meter |  | 40000001344 | 0010 | 30 | 79809162 | DBM1S401201000T | ข้ออ้อย 12มมx10มSD40(รญ) ตรง (T) | SD40 T | 2025-10-04 | 2024-01-01 | 2958465 | 2024-01-01 | 2958465 | 0.17 | 0.19 | 0.59 | 0.006 | 0.021 | 0.27 | 10.0 | 0.867 | 8.34 | 0.60 | 7.31 | 59 | 20.0 | 13 | 1 | 0
ไม่ผ่าน ZUBB | ผ่าน | ไม่ผ่าน ZUBB | Mass/Meter |  | 40000001344 | 0010 | 31 | 79809161 | DBM1S401201000T | ข้ออ้อย 12มมx10มSD40(รญ) ตรง (T) | SD40 T | 2025-10-04 | 2024-01-01 | 2958465 | 2024-01-01 | 2958465 | 0.15 | 0.20 | 0.61 | 0.006 | 0.024 | 0.25 | 10.0 | 0.870 | 8.34 | 0.59 | 7.36 | 59 | 20.0 | 13 | 1 | 0
ไม่ผ่าน ZUBB | ไม่ผ่าน ZUBB | ผ่าน | C |  | 40000001344 | 0010 | 32 | 79809160 | DBM1S401201000T | ข้ออ้อย 12มมx10มSD40(รญ) ตรง (T) | SD40 T | 2025-10-06 | 2024-01-01 | 2958465 | 2024-01-01 | 2958465 | 0.14 | 0.22 | 0.56 | 0.006 | 0.025 | 0.23 | 10.0 | 0.860 | 8.33 | 0.54 | 7.26 | 59 | 19.0 | 13 | 1 | 0
ไม่ผ่าน ZUBB | ไม่ผ่าน ZUBB | ผ่าน | P |  | 40000001344 | 0010 | 33 | 79809159 | DBM1S401201000T | ข้ออ้อย 12มมx10มSD40(รญ) ตรง (T) | SD40 T | 2025-10-06 | 2024-01-01 | 2958465 | 2024-01-01 | 2958465 | 0.15 | 0.18 | 0.59 | 0.004 | 0.025 | 0.24 | 10.0 | 0.865 | 8.34 | 0.58 | 7.37 | 59 | 20.0 | 13 | 1 | 0
ไม่ผ่าน ZUBB | ผ่าน | ไม่ผ่าน ZUBB | Mass/Meter |  | 40000001344 | 0010 | 34 | 79809158 | DBM1S401201000T | ข้ออ้อย 12มมx10มSD40(รญ) ตรง (T) | SD40 T | 2025-10-06 | 2024-01-01 | 2958465 | 2024-01-01 | 2958465 | 0.16 | 0.19 | 0.63 | 0.005 | 0.025 | 0.27 | 10.0 | 0.867 | 8.32 | 0.60 | 7.40 | 59 | 21.0 | 13 | 1 | 0
ไม่ผ่าน ZUBB | ไม่ผ่าน ZUBB | ผ่าน | C |  | 40000001344 | 0010 | 35 | 79809157 | DBM1S401201000T | ข้ออ้อย 12มมx10มSD40(รญ) ตรง (T) | SD40 T | 2025-10-06 | 2024-01-01 | 2958465 | 2024-01-01 | 2958465 | 0.14 | 0.20 | 0.57 | 0.006 | 0.021 | 0.24 | 10.0 | 0.866 | 8.34 | 0.59 | 7.21 | 59 | 21.0 | 13 | 1 | 0
ไม่ผ่าน ZUBB | ผ่าน | ไม่ผ่าน ZUBB | Mass/Meter |  | 40000001344 | 0010 | 36 | 79809156 | DBM1S401201000T | ข้ออ้อย 12มมx10มSD40(รญ) ตรง (T) | SD40 T | 2025-10-06 | 2024-01-01 | 2958465 | 2024-01-01 | 2958465 | 0.15 | 0.22 | 0.56 | 0.007 | 0.022 | 0.24 | 10.0 | 0.867 | 8.34 | 0.57 | 7.29 | 59 | 20.0 | 13 | 1 | 0
ไม่ผ่าน ZUBB | ผ่าน | ไม่ผ่าน ZUBB | Mass/Meter |  | 40000001344 | 0010 | 38 | 79810017 | DBM1S401201000T | ข้ออ้อย 12มมx10มSD40(รญ) ตรง (T) | SD40 T | 2025-10-06 | 2024-01-01 | 2958465 | 2024-01-01 | 2958465 | 0.15 | 0.18 | 0.55 | 0.006 | 0.021 | 0.24 | 10.0 | 0.867 | 8.31 | 0.56 | 7.33 | 59 | 21.0 | 13 | 1 | 0
ไม่ผ่าน ZUBB | ไม่ผ่าน ZUBB | ผ่าน | C |  | 40000001344 | 0010 | 39 | 79810016 | DBM1S401201000T | ข้ออ้อย 12มมx10มSD40(รญ) ตรง (T) | SD40 T | 2025-10-06 | 2024-01-01 | 2958465 | 2024-01-01 | 2958465 | 0.14 | 0.21 | 0.56 | 0.006 | 0.025 | 0.23 | 10.0 | 0.866 | 8.33 | 0.57 | 7.29 | 59 | 20.0 | 13 | 1 | 0
ไม่ผ่าน ZUBB | ไม่ผ่าน ZUBB | ผ่าน | C |  | 40000001344 | 0010 | 42 | 79810013 | DBM1S401201000T | ข้ออ้อย 12มมx10มSD40(รญ) ตรง (T) | SD40 T | 2025-10-06 | 2024-01-01 | 2958465 | 2024-01-01 | 2958465 | 0.14 | 0.17 | 0.53 | 0.006 | 0.026 | 0.23 | 10.0 | 0.865 | 8.33 | 0.58 | 7.31 | 59 | 21.0 | 13 | 1 | 0
ไม่ผ่าน ZUBB | ผ่าน | ไม่ผ่าน ZUBB | Mass/Meter |  | 40000001344 | 0010 | 44 | 79810011 | DBM1S401201000T | ข้ออ้อย 12มมx10มSD40(รญ) ตรง (T) | SD40 T | 2025-10-06 | 2024-01-01 | 2958465 | 2024-01-01 | 2958465 | 0.15 | 0.19 | 0.58 | 0.006 | 0.020 | 0.25 | 10.0 | 0.867 | 8.34 | 0.59 | 7.31 | 59 | 20.0 | 13 | 1 | 0
ไม่ผ่าน ZUBB | ไม่ผ่าน ZUBB | ผ่าน | P |  | 40000001344 | 0010 | 45 | 79810010 | DBM1S401201000T | ข้ออ้อย 12มมx10มSD40(รญ) ตรง (T) | SD40 T | 2025-10-06 | 2024-01-01 | 2958465 | 2024-01-01 | 2958465 | 0.16 | 0.20 | 0.58 | 0.003 | 0.032 | 0.26 | 10.0 | 0.866 | 8.33 | 0.57 | 7.31 | 59 | 21.0 | 13 | 1 | 0
ไม่ผ่าน ZUBB | ผ่าน | ไม่ผ่าน ZUBB | Mass/Meter |  | 40000001344 | 0010 | 47 | 79810008 | DBM1S401201000T | ข้ออ้อย 12มมx10มSD40(รญ) ตรง (T) | SD40 T | 2025-10-06 | 2024-01-01 | 2958465 | 2024-01-01 | 2958465 | 0.17 | 0.21 | 0.57 | 0.008 | 0.024 | 0.27 | 10.0 | 0.869 | 8.34 | 0.56 | 7.31 | 59 | 20.0 | 13 | 1 | 0
ไม่ผ่าน ZUBB | ผ่าน | ไม่ผ่าน ZUBB | Mass/Meter |  | 40000001344 | 0010 | 48 | 79810007 | DBM1S401201000T | ข้ออ้อย 12มมx10มSD40(รญ) ตรง (T) | SD40 T | 2025-10-06 | 2024-01-01 | 2958465 | 2024-01-01 | 2958465 | 0.16 | 0.17 | 0.60 | 0.008 | 0.019 | 0.26 | 10.0 | 0.867 | 8.31 | 0.59 | 7.32 | 59 | 20.0 | 13 | 1 | 0
ไม่ผ่าน ZUBB | ผ่าน | ไม่ผ่าน ZUBB | Mass/Meter |  | 40000001344 | 0010 | 50 | 79810005 | DBM1S401201000T | ข้ออ้อย 12มมx10มSD40(รญ) ตรง (T) | SD40 T | 2025-10-06 | 2024-01-01 | 2958465 | 2024-01-01 | 2958465 | 0.15 | 0.18 | 0.58 | 0.007 | 0.020 | 0.24 | 10.0 | 0.875 | 8.34 | 0.56 | 7.41 | 59 | 20.0 | 13 | 1 | 0
ไม่ผ่าน ZUBB | ผ่าน | ไม่ผ่าน ZUBB | Mass/Meter |  | 40000001344 | 0010 | 51 | 79810004 | DBM1S401201000T | ข้ออ้อย 12มมx10มSD40(รญ) ตรง (T) | SD40 T | 2025-10-06 | 2024-01-01 | 2958465 | 2024-01-01 | 2958465 | 0.16 | 0.19 | 0.61 | 0.008 | 0.020 | 0.26 | 10.0 | 0.871 | 8.33 | 0.57 | 7.26 | 59 | 22.0 | 13 | 1 | 0
ไม่ผ่าน ZUBB | ผ่าน | ไม่ผ่าน ZUBB | Mass/Meter |  | 40000001344 | 0010 | 52 | 79810003 | DBM1S401201000T | ข้ออ้อย 12มมx10มSD40(รญ) ตรง (T) | SD40 T | 2025-10-06 | 2024-01-01 | 2958465 | 2024-01-01 | 2958465 | 0.15 | 0.19 | 0.62 | 0.008 | 0.024 | 0.25 | 10.0 | 0.870 | 8.30 | 0.54 | 7.51 | 59 | 21.0 | 13 | 1 | 0
ไม่ผ่าน ZUBB | ไม่ผ่าน ZUBB | ผ่าน | Si |  | 40000001344 | 0010 | 53 | 79810002 | DBM1S401201000T | ข้ออ้อย 12มมx10มSD40(รญ) ตรง (T) | SD40 T | 2025-10-06 | 2024-01-01 | 2958465 | 2024-01-01 | 2958465 | 0.15 | 0.16 | 0.58 | 0.007 | 0.022 | 0.25 | 10.0 | 0.866 | 8.33 | 0.57 | 7.39 | 59 | 20.0 | 13 | 1 | 0
ไม่ผ่าน ZUBB | ผ่าน | ไม่ผ่าน ZUBB | Mass/Meter |  | 40000001344 | 0010 | 56 | 79809231 | DBM1S401201000T | ข้ออ้อย 12มมx10มSD40(รญ) ตรง (T) | SD40 T | 2025-10-06 | 2024-01-01 | 2958465 | 2024-01-01 | 2958465 | 0.16 | 0.17 | 0.52 | 0.005 | 0.021 | 0.24 | 10.0 | 0.868 | 8.33 | 0.56 | 7.36 | 59 | 21.0 | 13 | 1 | 0
ไม่ผ่าน ZUBB | ผ่าน | ไม่ผ่าน ZUBB | Mass/Meter |  | 40000001344 | 0010 | 58 | 79809229 | DBM1S401201000T | ข้ออ้อย 12มมx10มSD40(รญ) ตรง (T) | SD40 T | 2025-10-06 | 2024-01-01 | 2958465 | 2024-01-01 | 2958465 | 0.16 | 0.18 | 0.59 | 0.006 | 0.016 | 0.26 | 10.0 | 0.867 | 8.33 | 0.56 | 7.36 | 59 | 20.0 | 13 | 1 | 0
ไม่ผ่าน ZUBB | ผ่าน | ไม่ผ่าน ZUBB | Mass/Meter |  | 40000001344 | 0010 | 60 | 79809229 | DBM1S401201000T | ข้ออ้อย 12มมx10มSD40(รญ) ตรง (T) | SD40 T | 2025-10-08 | 2024-01-01 | 2958465 | 2024-01-01 | 2958465 | 0.17 | 0.23 | 0.64 | 0.006 | 0.031 | 0.28 | 10.0 | 0.870 | 8.31 | 0.62 | 7.12 | 60 | 20.0 | 13 | 1 | 0
ไม่ผ่าน ZUBB | ผ่าน | ไม่ผ่าน ZUBB | Mass/Meter |  | 40000001344 | 0010 | 61 | 79810056 | DBM1S401201000T | ข้ออ้อย 12มมx10มSD40(รญ) ตรง (T) | SD40 T | 2025-10-08 | 2024-01-01 | 2958465 | 2024-01-01 | 2958465 | 0.17 | 0.22 | 0.66 | 0.006 | 0.028 | 0.28 | 10.0 | 0.868 | 8.34 | 0.59 | 7.22 | 60 | 20.0 | 13 | 1 | 0
ไม่ผ่าน ZUBB | ผ่าน | ไม่ผ่าน ZUBB | Mass/Meter |  | 40000001344 | 0010 | 62 | 79810055 | DBM1S401201000T | ข้ออ้อย 12มมx10มSD40(รญ) ตรง (T) | SD40 T | 2025-10-08 | 2024-01-01 | 2958465 | 2024-01-01 | 2958465 | 0.17 | 0.20 | 0.64 | 0.006 | 0.02 | 0.28 | 10.0 | 0.871 | 8.32 | 0.60 | 7.41 | 60 | 20.0 | 13 | 1 | 0
ไม่ผ่าน ZUBB | ผ่าน | ไม่ผ่าน ZUBB | Mass/Meter |  | 40000001344 | 0010 | 63 | 79810054 | DBM1S401201000T | ข้ออ้อย 12มมx10มSD40(รญ) ตรง (T) | SD40 T | 2025-10-08 | 2024-01-01 | 2958465 | 2024-01-01 | 2958465 | 0.15 | 0.23 | 0.59 | 0.009 | 0.027 | 0.25 | 10.0 | 0.868 | 8.33 | 0.58 | 7.36 | 60 | 19.0 | 13 | 1 | 0
ไม่ผ่าน ZUBB | ผ่าน | ไม่ผ่าน ZUBB | Mass/Meter |  | 40000001344 | 0010 | 64 | 79810053 | DBM1S401201000T | ข้ออ้อย 12มมx10มSD40(รญ) ตรง (T) | SD40 T | 2025-10-08 | 2024-01-01 | 2958465 | 2024-01-01 | 2958465 | 0.18 | 0.18 | 0.65 | 0.008 | 0.024 | 0.28 | 10.0 | 0.869 | 8.32 | 0.6 | 7.36 | 60 | 20.0 | 13 | 1 | 0
ไม่ผ่าน ZUBB | ไม่ผ่าน ZUBB | ผ่าน | C |  | 40000001344 | 0010 | 65 | 79810052 | DBM1S401201000T | ข้ออ้อย 12มมx10มSD40(รญ) ตรง (T) | SD40 T | 2025-10-08 | 2024-01-01 | 2958465 | 2024-01-01 | 2958465 | 0.14 | 0.22 | 0.73 | 0.009 | 0.023 | 0.26 | 10.0 | 0.865 | 8.34 | 0.58 | 7.40 | 60 | 22.0 | 13 | 1 | 0
ไม่ผ่าน ZUBB | ผ่าน | ไม่ผ่าน ZUBB | Mass/Meter |  | 40000001344 | 0010 | 66 | 79810051 | DBM1S401201000T | ข้ออ้อย 12มมx10มSD40(รญ) ตรง (T) | SD40 T | 2025-10-08 | 2024-01-01 | 2958465 | 2024-01-01 | 2958465 | 0.15 | 0.24 | 0.67 | 0.006 | 0.027 | 0.26 | 10.0 | 0.871 | 8.32 | 0.60 | 7.35 | 60 | 21.0 | 13 | 1 | 0
ไม่ผ่าน ZUBB | ผ่าน | ไม่ผ่าน ZUBB | Mass/Meter |  | 40000001344 | 0010 | 67 | 79810050 | DBM1S401201000T | ข้ออ้อย 12มมx10มSD40(รญ) ตรง (T) | SD40 T | 2025-10-08 | 2024-01-01 | 2958465 | 2024-01-01 | 2958465 | 0.16 | 0.20 | 0.63 | 0.005 | 0.022 | 0.27 | 10.0 | 0.869 | 8.34 | 0.58 | 7.42 | 60 | 20.0 | 13 | 1 | 0
ไม่ผ่าน ZUBB | ผ่าน | ไม่ผ่าน ZUBB | Mass/Meter |  | 40000001344 | 0010 | 68 | 79810049 | DBM1S401201000T | ข้ออ้อย 12มมx10มSD40(รญ) ตรง (T) | SD40 T | 2025-10-08 | 2024-01-01 | 2958465 | 2024-01-01 | 2958465 | 0.15 | 0.22 | 0.71 | 0.011 | 0.023 | 0.27 | 10.0 | 0.879 | 8.34 | 0.61 | 7.26 | 60 | 21 | 13 | 1 | 0
ไม่ผ่าน ZUBB | ผ่าน | ไม่ผ่าน ZUBB | Mass/Meter |  | 40000001344 | 0010 | 73 | 79810044 | DBM1S401201000T | ข้ออ้อย 12มมx10มSD40(รญ) ตรง (T) | SD40 T | 2025-10-08 | 2024-01-01 | 2958465 | 2024-01-01 | 2958465 | 0.16 | 0.19 | 0.60 | 0.007 | 0.019 | 0.26 | 10.0 | 0.879 | 8.33 | 0.62 | 7.60 | 60 | 21.0 | 13 | 1 | 0
ไม่ผ่าน ZUBB | ไม่ผ่าน ZUBB | ผ่าน | C |  | 40000001344 | 0010 | 77 | 79810040 | DBM1S401201000T | ข้ออ้อย 12มมx10มSD40(รญ) ตรง (T) | SD40 T | 2025-10-08 | 2024-01-01 | 2958465 | 2024-01-01 | 2958465 | 0.14 | 0.23 | 0.62 | 0.008 | 0.026 | 0.25 | 10.0 | 0.862 | 8.33 | 0.57 | 7.49 | 60 | 21.5 | 13 | 1 | 0
ไม่ผ่าน ZUBB | ผ่าน | ไม่ผ่าน ZUBB | Mass/Meter |  | 40000001344 | 0010 | 78 | 79810039 | DBM1S401201000T | ข้ออ้อย 12มมx10มSD40(รญ) ตรง (T) | SD40 T | 2025-10-09 | 2024-01-01 | 2958465 | 2024-01-01 | 2958465 | 0.17 | 0.18 | 0.65 | 0.007 | 0.028 | 0.28 | 10.0 | 0.867 | 8.35 | 0.59 | 7.31 | 59 | 21.0 | 13 | 1 | 0
ไม่ผ่าน ZUBB | ผ่าน | ไม่ผ่าน ZUBB | Mass/Meter |  | 40000001344 | 0010 | 91 | 79810026 | DBM1S401201000T | ข้ออ้อย 12มมx10มSD40(รญ) ตรง (T) | SD40 T | 2025-10-09 | 2024-01-01 | 2958465 | 2024-01-01 | 2958465 | 0.16 | 0.17 | 0.57 | 0.008 | 0.022 | 0.25 | 10.0 | 0.869 | 8.31 | 0.72 | 7.60 | 59 | 21.5 | 13 | 1 | 0
ไม่ผ่าน ZUBB | ผ่าน | ไม่ผ่าน ZUBB | Mass/Meter |  | 40000001344 | 0010 | 92 | 79810025 | DBM1S401201000T | ข้ออ้อย 12มมx10มSD40(รญ) ตรง (T) | SD40 T | 2025-10-10 | 2024-01-01 | 2958465 | 2024-01-01 | 2958465 | 0.15 | 0.21 | 0.64 | 0.007 | 0.021 | 0.26 | 10.0 | 0.868 | 8.35 | 0.57 | 7.37 | 59 | 20.0 | 13 | 1 | 0
ไม่ผ่าน ZUBB | ไม่ผ่าน ZUBB | ผ่าน | C |  | 40000001344 | 0010 | 93 | 79810024 | DBM1S401201000T | ข้ออ้อย 12มมx10มSD40(รญ) ตรง (T) | SD40 T | 2025-10-10 | 2024-01-01 | 2958465 | 2024-01-01 | 2958465 | 0.14 | 0.22 | 0.64 | 0.009 | 0.023 | 0.25 | 10.0 | 0.865 | 8.33 | 0.58 | 7.41 | 59 | 21.0 | 13 | 1 | 0
ไม่ผ่าน ZUBB | ผ่าน | ไม่ผ่าน ZUBB | Mass/Meter |  | 40000001344 | 0010 | 96 | 79810021 | DBM1S401201000T | ข้ออ้อย 12มมx10มSD40(รญ) ตรง (T) | SD40 T | 2025-10-10 | 2024-01-01 | 2958465 | 2024-01-01 | 2958465 | 0.18 | 0.18 | 0.57 | 0.009 | 0.024 | 0.27 | 10.0 | 0.868 | 8.33 | 0.58 | 7.31 | 59 | 21.0 | 13 | 1 | 0
ไม่ผ่าน ZUBB | ผ่าน | ไม่ผ่าน ZUBB | Mass/Meter |  | 40000001344 | 0010 | 99 | 79810018 | DBM1S401201000T | ข้ออ้อย 12มมx10มSD40(รญ) ตรง (T) | SD40 T | 2025-10-10 | 2024-01-01 | 2958465 | 2024-01-01 | 2958465 | 0.15 | 0.19 | 0.63 | 0.010 | 0.019 | 0.25 | 10.0 | 0.867 | 8.32 | 0.60 | 7.11 | 59 | 20.0 | 13 | 1 | 0
ไม่ผ่าน ZUBB | ผ่าน | ไม่ผ่าน ZUBB | Mass/Meter |  | 40000001344 | 0010 | 100 | 79810067 | DBM1S401201000T | ข้ออ้อย 12มมx10มSD40(รญ) ตรง (T) | SD40 T | 2025-10-10 | 2024-01-01 | 2958465 | 2024-01-01 | 2958465 | 0.16 | 0.20 | 0.59 | 0.010 | 0.021 | 0.26 | 10.0 | 0.871 | 8.35 | 0.56 | 7.21 | 59 | 21.0 | 13 | 1 | 0
ไม่ผ่าน ZUBB | ผ่าน | ไม่ผ่าน ZUBB | Mass/Meter |  | 40000001344 | 0010 | 101 | 79810066 | DBM1S401201000T | ข้ออ้อย 12มมx10มSD40(รญ) ตรง (T) | SD40 T | 2025-10-10 | 2024-01-01 | 2958465 | 2024-01-01 | 2958465 | 0.16 | 0.19 | 0.54 | 0.008 | 0.023 | 0.25 | 10.0 | 0.868 | 8.32 | 0.58 | 7.36 | 59 | 21.0 | 13 | 1 | 0
ไม่ผ่าน ZUBB | ผ่าน | ไม่ผ่าน ZUBB | Mass/Meter |  | 40000001344 | 0010 | 102 | 79810065 | DBM1S401201000T | ข้ออ้อย 12มมx10มSD40(รญ) ตรง (T) | SD40 T | 2025-10-10 | 2024-01-01 | 2958465 | 2024-01-01 | 2958465 | 0.17 | 0.19 | 0.54 | 0.009 | 0.023 | 0.26 | 10.0 | 0.870 | 8.33 | 0.59 | 7.18 | 59 | 20.0 | 13 | 1 | 0
ไม่ผ่าน ZUBB | ผ่าน | ไม่ผ่าน ZUBB | Mass/Meter |  | 40000001344 | 0010 | 103 | 79810064 | DBM1S401201000T | ข้ออ้อย 12มมx10มSD40(รญ) ตรง (T) | SD40 T | 2025-10-10 | 2024-01-01 | 2958465 | 2024-01-01 | 2958465 | 0.16 | 0.20 | 0.60 | 0.009 | 0.020 | 0.26 | 10.0 | 0.869 | 8.32 | 0.60 | 7.19 | 59 | 22.0 | 13 | 1 | 0
ไม่ผ่าน ZUBB | ผ่าน | ไม่ผ่าน ZUBB | Mass/Meter |  | 40000001344 | 0010 | 106 | 79870061 | DBM1S401201000T | ข้ออ้อย 12มมx10มSD40(รญ) ตรง (T) | SD40 T | 2025-10-11 | 2024-01-01 | 2958465 | 2024-01-01 | 2958465 | 0.16 | 0.18 | 0.56 | 0.009 | 0.020 | 0.25 | 10.0 | 0.867 | 8.34 | 0.59 | 7.29 | 59 | 21.0 | 13 | 1 | 0
ไม่ผ่าน ZUBB | ไม่ผ่าน ZUBB | ผ่าน | Si |  | 40000001344 | 0010 | 107 | 79870060 | DBM1S401201000T | ข้ออ้อย 12มมx10มSD40(รญ) ตรง (T) | SD40 T | 2025-10-11 | 2024-01-01 | 2958465 | 2024-01-01 | 2958465 | 0.16 | 0.16 | 0.61 | 0.011 | 0.027 | 0.27 | 10.0 | 0.866 | 8.31 | 0.58 | 7.33 | 59 | 20.0 | 13 | 1 | 0
ไม่ผ่าน ZUBB | ผ่าน | ไม่ผ่าน ZUBB | Mass/Meter |  | 40000001344 | 0010 | 113 | 79809224 | DBM1S401201000T | ข้ออ้อย 12มมx10มSD40(รญ) ตรง (T) | SD40 T | 2025-10-11 | 2024-01-01 | 2958465 | 2024-01-01 | 2958465 | 0.15 | 0.24 | 0.60 | 0.010 | 0.022 | 0.25 | 10.0 | 0.867 | 8.32 | 0.57 | 7.22 | 59 | 22.0 | 13 | 1 | 0
ไม่ผ่าน ZUBB | ผ่าน | ไม่ผ่าน ZUBB | Mass/Meter |  | 40000001344 | 0010 | 114 | 79809223 | DBM1S401201000T | ข้ออ้อย 12มมx10มSD40(รญ) ตรง (T) | SD40 T | 2025-10-11 | 2024-01-01 | 2958465 | 2024-01-01 | 2958465 | 0.17 | 0.19 | 0.58 | 0.009 | 0.022 | 0.28 | 10.0 | 0.870 | 8.34 | 0.56 | 7.11 | 59 | 20.0 | 13 | 1 | 0
ไม่ผ่าน ZUBB | ผ่าน | ไม่ผ่าน ZUBB | Mass/Meter |  | 40000001344 | 0010 | 116 | 79810077 | DBM1S401201000T | ข้ออ้อย 12มมx10มSD40(รญ) ตรง (T) | SD40 T | 2025-10-11 | 2024-01-01 | 2958465 | 2024-01-01 | 2958465 | 0.18 | 0.20 | 0.58 | 0.008 | 0.023 | 0.28 | 10.0 | 0.871 | 8.32 | 0.58 | 7.40 | 59 | 21.0 | 13 | 1 | 0
ไม่ผ่าน ZUBB | ผ่าน | ไม่ผ่าน ZUBB | Mass/Meter |  | 40000001344 | 0010 | 117 | 79810076 | DBM1S401201000T | ข้ออ้อย 12มมx10มSD40(รญ) ตรง (T) | SD40 T | 2025-10-11 | 2024-01-01 | 2958465 | 2024-01-01 | 2958465 | 0.16 | 0.18 | 0.61 | 0.009 | 0.023 | 0.26 | 10.0 | 0.870 | 8.33 | 0.56 | 7.32 | 59 | 20.0 | 13 | 1 | 0
ไม่ผ่าน ZUBB | ผ่าน | ไม่ผ่าน ZUBB | Mass/Meter |  | 40000001344 | 0010 | 118 | 79810075 | DBM1S401201000T | ข้ออ้อย 12มมx10มSD40(รญ) ตรง (T) | SD40 T | 2025-10-11 | 2024-01-01 | 2958465 | 2024-01-01 | 2958465 | 0.16 | 0.17 | 0.55 | 0.010 | 0.022 | 0.25 | 10.0 | 0.867 | 8.32 | 0.58 | 7.16 | 59 | 20.0 | 13 | 1 | 0
ไม่ผ่าน ZUBB | ผ่าน | ไม่ผ่าน ZUBB | Mass/Meter |  | 40000001344 | 0010 | 119 | 79810061 | DBM1S401201000T | ข้ออ้อย 12มมx10มSD40(รญ) ตรง (T) | SD40 T | 2025-10-14 | 2024-01-01 | 2958465 | 2024-01-01 | 2958465 | 0.16 | 0.18 | 0.56 | 0.009 | 0.020 | 0.25 | 10.0 | 0.867 | 8.34 | 0.59 | 7.29 | 59 | 21.0 | 13 | 1 | 0
ไม่ผ่าน ZUBB | ไม่ผ่าน ZUBB | ผ่าน | Si |  | 40000001344 | 0010 | 120 | 79810060 | DBM1S401201000T | ข้ออ้อย 12มมx10มSD40(รญ) ตรง (T) | SD40 T | 2025-10-14 | 2024-01-01 | 2958465 | 2024-01-01 | 2958465 | 0.16 | 0.16 | 0.61 | 0.011 | 0.027 | 0.27 | 10.0 | 0.866 | 8.31 | 0.58 | 7.33 | 59 | 20.0 | 13 | 1 | 0
ไม่ผ่าน ZUBB | ผ่าน | ไม่ผ่าน ZUBB | Mass/Meter |  | 40000001344 | 0010 | 124 | 79810229 | DBM1S401201000T | ข้ออ้อย 12มมx10มSD40(รญ) ตรง (T) | SD40 T | 2025-10-29 | 2024-01-01 | 2958465 | 2024-01-01 | 2958465 | 0.18 | 0.20 | 0.65 | 0.011 | 0.029 | 0.29 | 10.0 | 0.868 | 8.35 | 0.88 | 7.46 | 59 | 21.0 | 13 | 1 | 0
ไม่ผ่าน ZUBB | ผ่าน | ไม่ผ่าน ZUBB | Mass/Meter |  | 40000001344 | 0010 | 128 | 79810225 | DBM1S401201000T | ข้ออ้อย 12มมx10มSD40(รญ) ตรง (T) | SD40 T | 2025-10-29 | 2024-01-01 | 2958465 | 2024-01-01 | 2958465 | 0.20 | 0.22 | 0.66 | 0.012 | 0.026 | 0.31 | 10.0 | 0.868 | 8.35 | 0.78 | 7.15 | 59 | 19.5 | 13 | 1 | 0
ไม่ผ่าน ZUBB | ผ่าน | ไม่ผ่าน ZUBB | Mass/Meter |  | 40000001344 | 0010 | 129 | 79810224 | DBM1S401201000T | ข้ออ้อย 12มมx10มSD40(รญ) ตรง (T) | SD40 T | 2025-10-29 | 2024-01-01 | 2958465 | 2024-01-01 | 2958465 | 0.21 | 0.23 | 0.66 | 0.018 | 0.036 | 0.32 | 10.0 | 0.868 | 8.36 | 0.75 | 7.20 | 59 | 21.5 | 13 | 1 | 0
ไม่ผ่าน ZUBB | ผ่าน | ไม่ผ่าน ZUBB | Mass/Meter |  | 40000001344 | 0010 | 132 | 79810221 | DBM1S401201000T | ข้ออ้อย 12มมx10มSD40(รญ) ตรง (T) | SD40 T | 2025-10-29 | 2024-01-01 | 2958465 | 2024-01-01 | 2958465 | 0.15 | 0.22 | 0.60 | 0.010 | 0.024 | 0.25 | 10.0 | 0.877 | 8.34 | 0.60 | 7.21 | 59 | 20.0 | 13 | 1 | 0
ไม่ผ่าน ZUBB | ผ่าน | ไม่ผ่าน ZUBB | Mass/Meter |  | 40000001344 | 0010 | 133 | 79810220 | DBM1S401201000T | ข้ออ้อย 12มมx10มSD40(รญ) ตรง (T) | SD40 T | 2025-10-29 | 2024-01-01 | 2958465 | 2024-01-01 | 2958465 | 0.17 | 0.21 | 0.58 | 0.010 | 0.022 | 0.27 | 10.0 | 0.872 | 8.33 | 0.59 | 7.36 | 59 | 22.0 | 13 | 1 | 0
ไม่ผ่าน ZUBB | ผ่าน | ไม่ผ่าน ZUBB | Mass/Meter |  | 40000001344 | 0010 | 134 | 79810219 | DBM1S401201000T | ข้ออ้อย 12มมx10มSD40(รญ) ตรง (T) | SD40 T | 2025-10-29 | 2024-01-01 | 2958465 | 2024-01-01 | 2958465 | 0.16 | 0.19 | 0.61 | 0.014 | 0.030 | 0.26 | 10.0 | 0.869 | 8.34 | 0.58 | 7.42 | 59 | 20.0 | 13 | 1 | 0
ไม่ผ่าน ZUBB | ผ่าน | ไม่ผ่าน ZUBB | Mass/Meter |  | 40000001344 | 0010 | 136 | 79810217 | DBM1S401201000T | ข้ออ้อย 12มมx10มSD40(รญ) ตรง (T) | SD40 T | 2025-10-29 | 2024-01-01 | 2958465 | 2024-01-01 | 2958465 | 0.15 | 0.19 | 0.55 | 0.011 | 0.029 | 0.24 | 10.0 | 0.870 | 8.35 | 0.59 | 7.28 | 59 | 21.0 | 13 | 1 | 0
ไม่ผ่าน ZUBB | ผ่าน | ไม่ผ่าน ZUBB | Mass/Meter |  | 40000001344 | 0010 | 137 | 79810214 | DBM1S401201000T | ข้ออ้อย 12มมx10มSD40(รญ) ตรง (T) | SD40 T | 2025-10-29 | 2024-01-01 | 2958465 | 2024-01-01 | 2958465 | 0.20 | 0.22 | 0.66 | 0.012 | 0.026 | 0.31 | 10.0 | 0.868 | 8.35 | 0.78 | 7.15 | 59 | 19.5 | 13 | 1 | 0
ไม่ผ่าน ZUBB | ผ่าน | ไม่ผ่าน ZUBB | Mass/Meter |  | 40000001344 | 0010 | 138 | 79810215 | DBM1S401201000T | ข้ออ้อย 12มมx10มSD40(รญ) ตรง (T) | SD40 T | 2025-10-29 | 2024-01-01 | 2958465 | 2024-01-01 | 2958465 | 0.21 | 0.23 | 0.66 | 0.018 | 0.036 | 0.32 | 10.0 | 0.868 | 8.36 | 0.75 | 7.20 | 59 | 21.5 | 13 | 1 | 0
ไม่ผ่าน ZUBB | ผ่าน | ไม่ผ่าน ZUBB | Mass/Meter |  | 40000001344 | 0010 | 141 | 79810214 | DBM1S401201000T | ข้ออ้อย 12มมx10มSD40(รญ) ตรง (T) | SD40 T | 2025-10-30 | 2024-01-01 | 2958465 | 2024-01-01 | 2958465 | 0.17 | 0.19 | 0.64 | 0.015 | 0.036 | 0.27 | 10.0 | 0.870 | 8.35 | 0.82 | 7.21 | 59 | 21.0 | 13 | 1 | 0
ไม่ผ่าน ZUBB | ผ่าน | ไม่ผ่าน ZUBB | Mass/Meter |  | 40000001344 | 0010 | 142 | 79810213 | DBM1S401201000T | ข้ออ้อย 12มมx10มSD40(รญ) ตรง (T) | SD40 T | 2025-10-30 | 2024-01-01 | 2958465 | 2024-01-01 | 2958465 | 0.15 | 0.21 | 0.69 | 0.017 | 0.022 | 0.27 | 10.0 | 0.872 | 8.36 | 0.80 | 7.14 | 59 | 21.0 | 13 | 1 | 0
ไม่ผ่าน ZUBB | ผ่าน | ไม่ผ่าน ZUBB | Mass/Meter |  | 40000001344 | 0010 | 143 | 79810212 | DBM1S401201000T | ข้ออ้อย 12มมx10มSD40(รญ) ตรง (T) | SD40 T | 2025-10-30 | 2024-01-01 | 2958465 | 2024-01-01 | 2958465 | 0.15 | 0.22 | 0.59 | 0.010 | 0.029 | 0.26 | 10.0 | 0.870 | 8.35 | 0.78 | 7.20 | 59 | 20.5 | 13 | 1 | 0
ไม่ผ่าน ZUBB | ผ่าน | ไม่ผ่าน ZUBB | Mass/Meter |  | 40000001381 | 0010 | 14 | 79810104 | DBM1S401601200T | ข้ออ้อย 16มมx12มSD40(รญ) ตรง (T) | SD40 T | 2025-10-14 | 2024-01-01 | 2958465 | 2024-01-01 | 2958465 | 0.17 | 0.18 | 0.60 | 0.008 | 0.021 | 0.27 | 12.0 | 1.550 | 10.98 | 1.02 | 9.70 | 60 | 21.0 | 13 | 1 | 0
ไม่ผ่าน ZUBB | ผ่าน | ไม่ผ่าน ZUBB | Mass/Meter |  | 40000001381 | 0010 | 15 | 79810105 | DBM1S401601200T | ข้ออ้อย 16มมx12มSD40(รญ) ตรง (T) | SD40 T | 2025-10-14 | 2024-01-01 | 2958465 | 2024-01-01 | 2958465 | 0.17 | 0.18 | 0.60 | 0.008 | 0.017 | 0.27 | 12.0 | 1.548 | 10.98 | 1.00 | 9.74 | 60 | 20.0 | 13 | 1 | 0
ไม่ผ่าน ZUBB | ผ่าน | ไม่ผ่าน ZUBB | Mass/Meter |  | 40000001382 | 0010 | 3 | 76808253 | DBM1S401601200 | ข้ออ้อย 16มมx12มSD40(รญ) ตรง | SD40 | 2025-10-16 | 2024-01-01 | 2958465 | 2024-01-01 | 2958465 | 0.33 | 0.29 | 1.06 | 0.010 | 0.026 | 0.50 | 12.0 | 1.557 | 10.93 | 1.10 | 9.70 | 60 | 20.0 | 13 | 1 | 0
ไม่ผ่าน ZUBB | ผ่าน | ไม่ผ่าน ZUBB | Mass/Meter |  | 40000001382 | 0010 | 4 | 76808252 | DBM1S401601200 | ข้ออ้อย 16มมx12มSD40(รญ) ตรง | SD40 | 2025-10-16 | 2024-01-01 | 2958465 | 2024-01-01 | 2958465 | 0.33 | 0.27 | 1.03 | 0.009 | 0.023 | 0.50 | 12.0 | 1.557 | 10.93 | 1.08 | 9.74 | 60 | 19.5 | 13 | 1 | 0
ไม่ผ่าน ZUBB | ผ่าน | ไม่ผ่าน ZUBB | Mass/Meter |  | 40000001382 | 0010 | 5 | 76808251 | DBM1S401601200 | ข้ออ้อย 16มมx12มSD40(รญ) ตรง | SD40 | 2025-10-16 | 2024-01-01 | 2958465 | 2024-01-01 | 2958465 | 0.35 | 0.27 | 1.02 | 0.009 | 0.022 | 0.52 | 12.0 | 1.550 | 10.97 | 0.97 | 9.60 | 60 | 20.5 | 13 | 1 | 0
ไม่ผ่าน ZUBB | ผ่าน | ไม่ผ่าน ZUBB | Mass/Meter |  | 40000001382 | 0010 | 6 | 76808250 | DBM1S401601200 | ข้ออ้อย 16มมx12มSD40(รญ) ตรง | SD40 | 2025-10-16 | 2024-01-01 | 2958465 | 2024-01-01 | 2958465 | 0.34 | 0.29 | 1.04 | 0.009 | 0.024 | 0.51 | 12.0 | 1.548 | 10.97 | 0.95 | 9.72 | 60 | 21.0 | 13 | 1 | 0
ไม่ผ่าน ZUBB | ไม่ผ่าน ZUBB | ผ่าน | Ceq |  | 40000001382 | 0010 | 8 | 76808248 | DBM1S401601200 | ข้ออ้อย 16มมx12มSD40(รญ) ตรง | SD40 | 2025-10-16 | 2024-01-01 | 2958465 | 2024-01-01 | 2958465 | 0.32 | 0.29 | 1.01 | 0.009 | 0.025 | 0.48 | 12.0 | 1.541 | 10.96 | 1.00 | 9.79 | 60 | 21.0 | 13 | 1 | 0
ไม่ผ่าน ZUBB | ผ่าน | ไม่ผ่าน ZUBB | Mass/Meter |  | 40000001382 | 0010 | 9 | 79808264 | DBM1S401601200 | ข้ออ้อย 16มมx12มSD40(รญ) ตรง | SD40 | 2025-10-21 | 2024-01-01 | 2958465 | 2024-01-01 | 2958465 | 0.34 | 0.28 | 1.05 | 0.009 | 0.027 | 0.51 | 12.0 | 1.550 | 10.91 | 0.98 | 9.80 | 60 | 19.5 | 13 | 1 | 0
ไม่ผ่าน ZUBB | ผ่าน | ไม่ผ่าน ZUBB | Mass/Meter |  | 40000001382 | 0010 | 10 | 79808263 | DBM1S401601200 | ข้ออ้อย 16มมx12มSD40(รญ) ตรง | SD40 | 2025-10-21 | 2024-01-01 | 2958465 | 2024-01-01 | 2958465 | 0.34 | 0.28 | 1.05 | 0.007 | 0.026 | 0.51 | 12.0 | 1.548 | 10.92 | 0.98 | 9.75 | 60 | 20.5 | 13 | 1 | 0
ไม่ผ่าน ZUBB | ไม่ผ่าน ZUBB | ผ่าน | C |  | 40000001382 | 0010 | 12 | 79808261 | DBM1S401601200 | ข้ออ้อย 16มมx12มSD40(รญ) ตรง | SD40 | 2025-10-21 | 2024-01-01 | 2958465 | 2024-01-01 | 2958465 | 0.37 | 0.27 | 1.03 | 0.010 | 0.027 | 0.54 | 12.0 | 1.538 | 10.89 | 0.99 | 9.52 | 60 | 20.0 | 13 | 1 | 0
ไม่ผ่าน ZUBB | ไม่ผ่าน ZUBB | ผ่าน | C |  | 40000001382 | 0010 | 16 | 79808257 | DBM1S401601200 | ข้ออ้อย 16มมx12มSD40(รญ) ตรง | SD40 | 2025-10-21 | 2024-01-01 | 2958465 | 2024-01-01 | 2958465 | 0.37 | 0.27 | 1.03 | 0.010 | 0.027 | 0.54 | 12.0 | 1.542 | 10.92 | 0.99 | 9.42 | 60 | 21.0 | 13 | 1 | 0
ไม่ผ่าน ZUBB | ผ่าน | ไม่ผ่าน ZUBB | Mass/Meter |  | 40000001382 | 0010 | 18 | 79808255 | DBM1S401601200 | ข้ออ้อย 16มมx12มSD40(รญ) ตรง | SD40 | 2025-10-21 | 2024-01-01 | 2958465 | 2024-01-01 | 2958465 | 0.34 | 0.28 | 1.02 | 0.010 | 0.029 | 0.51 | 12.0 | 1.516 | 10.95 | 1.04 | 9.90 | 60 | 21.0 | 13 | 1 | 0
ไม่ผ่าน ZUBB | ผ่าน | ไม่ผ่าน ZUBB | Mass/Meter |  | 40000001382 | 0010 | 20 | 79808253 | DBM1S401601200 | ข้ออ้อย 16มมx12มSD40(รญ) ตรง | SD40 | 2025-10-21 | 2024-01-01 | 2958465 | 2024-01-01 | 2958465 | 0.33 | 0.29 | 1.06 | 0.010 | 0.026 | 0.50 | 12.0 | 1.557 | 10.93 | 1.10 | 9.70 | 60 | 20.0 | 13 | 1 | 0
ไม่ผ่าน ZUBB | ผ่าน | ไม่ผ่าน ZUBB | Mass/Meter |  | 40000001382 | 0010 | 21 | 79808252 | DBM1S401601200 | ข้ออ้อย 16มมx12มSD40(รญ) ตรง | SD40 | 2025-10-21 | 2024-01-01 | 2958465 | 2024-01-01 | 2958465 | 0.33 | 0.27 | 1.03 | 0.009 | 0.023 | 0.50 | 12.0 | 1.557 | 10.93 | 1.08 | 9.74 | 60 | 19.5 | 13 | 1 | 0
ไม่ผ่าน ZUBB | ผ่าน | ไม่ผ่าน ZUBB | Mass/Meter |  | 40000001382 | 0010 | 22 | 79808251 | DBM1S401601200 | ข้ออ้อย 16มมx12มSD40(รญ) ตรง | SD40 | 2025-10-21 | 2024-01-01 | 2958465 | 2024-01-01 | 2958465 | 0.35 | 0.27 | 1.02 | 0.009 | 0.022 | 0.52 | 12.0 | 1.550 | 10.97 | 0.97 | 9.60 | 60 | 20.5 | 13 | 1 | 0
ไม่ผ่าน ZUBB | ผ่าน | ไม่ผ่าน ZUBB | Mass/Meter |  | 40000001382 | 0010 | 23 | 79808250 | DBM1S401601200 | ข้ออ้อย 16มมx12มSD40(รญ) ตรง | SD40 | 2025-10-21 | 2024-01-01 | 2958465 | 2024-01-01 | 2958465 | 0.34 | 0.29 | 1.04 | 0.009 | 0.024 | 0.51 | 12.0 | 1.548 | 10.97 | 0.95 | 9.72 | 60 | 21.0 | 13 | 1 | 0
ไม่ผ่าน ZUBB | ไม่ผ่าน ZUBB | ผ่าน | Ceq |  | 40000001382 | 0010 | 25 | 79808248 | DBM1S401601200 | ข้ออ้อย 16มมx12มSD40(รญ) ตรง | SD40 | 2025-10-21 | 2024-01-01 | 2958465 | 2024-01-01 | 2958465 | 0.32 | 0.29 | 1.01 | 0.009 | 0.025 | 0.48 | 12.0 | 1.541 | 10.96 | 1.00 | 9.79 | 60 | 21.0 | 13 | 1 | 0
ไม่ผ่าน ZUBB | ผ่าน | ไม่ผ่าน ZUBB | Mass/Meter |  | 40000001417 | 0010 | 1 | 79810162 | DBM1S402801200T | ข้ออ้อย 28มมx12มSD40(รญ) ตรง (T) | SD40 T | 2025-10-22 | 2024-01-01 | 2958465 | 2024-01-01 | 2958465 | 0.16 | 0.2 | 0.58 | 0.009 | 0.027 | 0.26 | 12.0 | 4.691 | 18.45 | 1.59 | 18.22 | 62 | 18.0 | 13 | 1 | 0
ไม่ผ่าน ZUBB | ผ่าน | ไม่ผ่าน ZUBB | Mass/Meter |  | 40000001417 | 0010 | 2 | 79810161 | DBM1S402801200T | ข้ออ้อย 28มมx12มSD40(รญ) ตรง (T) | SD40 T | 2025-10-22 | 2024-01-01 | 2958465 | 2024-01-01 | 2958465 | 0.16 | 0.22 | 0.59 | 0.009 | 0.023 | 0.26 | 12.0 | 4.704 | 18.44 | 1.62 | 18.26 | 62 | 20.0 | 13 | 1 | 0
ไม่ผ่าน ZUBB | ผ่าน | ไม่ผ่าน ZUBB | Mass/Meter |  | 40000001417 | 0010 | 3 | 75281091 | DBM1S402801200T | ข้ออ้อย 28มมx12มSD40(รญ) ตรง (T) | SD40 T | 2025-10-22 | 2024-01-01 | 2958465 | 2024-01-01 | 2958465 | 0.21 | 0.21 | 0.70 | 0.016 | 0.017 | 0.33 | 12.0 | 4.708 | 18.45 | 1.62 | 18.20 | 62 | 20.0 | 13 | 1 | 0
ไม่ผ่าน ZUBB | ผ่าน | ไม่ผ่าน ZUBB | Mass/Meter |  | 40000001417 | 0010 | 4 | 75281074 | DBM1S402801200T | ข้ออ้อย 28มมx12มSD40(รญ) ตรง (T) | SD40 T | 2025-10-22 | 2024-01-01 | 2958465 | 2024-01-01 | 2958465 | 0.21 | 0.2 | 0.69 | 0.017 | 0.020 | 0.32 | 12.0 | 4.703 | 18.44 | 1.70 | 18.24 | 62 | 20.0 | 13 | 1 | 0
ไม่ผ่าน ZUBB | ผ่าน | ไม่ผ่าน ZUBB | Mass/Meter |  | 40000001417 | 0010 | 5 | 75281058 | DBM1S402801200T | ข้ออ้อย 28มมx12มSD40(รญ) ตรง (T) | SD40 T | 2025-10-22 | 2024-01-01 | 2958465 | 2024-01-01 | 2958465 | 0.22 | 0.22 | 0.71 | 0.019 | 0.023 | 0.34 | 12.0 | 4.720 | 18.45 | 1.75 | 18.35 | 62 | 20.0 | 13 | 1 | 0
ไม่ผ่าน ZUBB | ผ่าน | ไม่ผ่าน ZUBB | Mass/Meter |  | 40000001417 | 0010 | 6 | 75281057 | DBM1S402801200T | ข้ออ้อย 28มมx12มSD40(รญ) ตรง (T) | SD40 T | 2025-10-23 | 2024-01-01 | 2958465 | 2024-01-01 | 2958465 | 0.21 | 0.20 | 0.70 | 0.015 | 0.026 | 0.33 | 12.0 | 4.703 | 18.45 | 1.70 | 18.36 | 62 | 20.0 | 13 | 1 | 0
ไม่ผ่าน ZUBB | ผ่าน | ไม่ผ่าน ZUBB | Mass/Meter |  | 40000001417 | 0010 | 7 | 75281036 | DBM1S402801200T | ข้ออ้อย 28มมx12มSD40(รญ) ตรง (T) | SD40 T | 2025-10-23 | 2024-01-01 | 2958465 | 2024-01-01 | 2958465 | 0.22 | 0.21 | 0.71 | 0.017 | 0.021 | 0.34 | 12.0 | 4.707 | 18.45 | 1.72 | 18.40 | 62 | 20.0 | 13 | 1 | 0
ไม่ผ่าน ZUBB | ผ่าน | ไม่ผ่าน ZUBB | Mass/Meter |  | 40000001418 | 0010 | 1 | 79980624 | DBM1S402801200 | ข้ออ้อย 28มมx12มSD40(รญ) ตรง | SD40 | 2025-10-23 | 2024-01-01 | 2958465 | 2024-01-01 | 2958465 | 0.31 | 0.26 | 1.07 | 0.009 | 0.027 | 0.49 | 12.0 | 4.720 | 18.30 | 2.11 | 17.90 | 64 | 19.0 | 13 | 1 | 0
ไม่ผ่าน ZUBB | ผ่าน | ไม่ผ่าน ZUBB | Mass/Meter |  | 40000001418 | 0010 | 2 | 79980623 | DBM1S402801200 | ข้ออ้อย 28มมx12มSD40(รญ) ตรง | SD40 | 2025-10-23 | 2024-01-01 | 2958465 | 2024-01-01 | 2958465 | 0.31 | 0.27 | 1.06 | 0.008 | 0.024 | 0.49 | 12.0 | 4.708 | 18.30 | 2.07 | 17.98 | 64 | 19.0 | 13 | 1 | 0
ไม่ผ่าน ZUBB | ไม่ผ่าน ZUBB | ผ่าน | Ceq |  | 40000001419 | 0010 | 2 | 79810199 | DBM1S401201200 | ข้ออ้อย 12มมx12มSD40(รญ) ตรง | SD40 | 2025-10-25 | 2024-01-01 | 2958465 | 2024-01-01 | 2958465 | 0.3 | 0.27 | 0.93 | 0.024 | 0.023 | 0.46 | 12 | 0.865 | 8.20 | 0.58 | 7.62 | 59 | 21.0 | 13 | 1 | 0
ไม่ผ่าน ZUBB | ผ่าน | ไม่ผ่าน ZUBB | Mass/Meter |  | 40000001419 | 0010 | 3 | 79810198 | DBM1S401201200 | ข้ออ้อย 12มมx12มSD40(รญ) ตรง | SD40 | 2025-10-25 | 2024-01-01 | 2958465 | 2024-01-01 | 2958465 | 0.35 | 0.29 | 1.1 | 0.012 | 0.025 | 0.53 | 12 | 0.883 | 8.32 | 0.56 | 7.51 | 58 | 20.0 | 13 | 1 | 0
ไม่ผ่าน ZUBB | ไม่ผ่าน ZUBB | ผ่าน | Si |  | 40000001419 | 0010 | 4 | 79810197 | DBM1S401201200 | ข้ออ้อย 12มมx12มSD40(รญ) ตรง | SD40 | 2025-10-25 | 2024-01-01 | 2958465 | 2024-01-01 | 2958465 | 0.33 | 0.31 | 1.09 | 0.012 | 0.027 | 0.51 | 12 | 0.864 | 8.33 | 0.55 | 7.41 | 58 | 20.0 | 13 | 1 | 0
ไม่ผ่าน ZUBB | ผ่าน | ไม่ผ่าน ZUBB | Mass/Meter |  | 40000001419 | 0010 | 5 | 79810196 | DBM1S401201200 | ข้ออ้อย 12มมx12มSD40(รญ) ตรง | SD40 | 2025-10-25 | 2024-01-01 | 2958465 | 2024-01-01 | 2958465 | 0.32 | 0.27 | 1.06 | 0.013 | 0.027 | 0.50 | 12 | 0.870 | 8.32 | 0.56 | 7.61 | 58 | 21.0 | 13 | 1 | 0
ไม่ผ่าน ZUBB | ผ่าน | ไม่ผ่าน ZUBB | Mass/Meter |  | 40000001419 | 0010 | 7 | 79810194 | DBM1S401201200 | ข้ออ้อย 12มมx12มSD40(รญ) ตรง | SD40 | 2025-10-25 | 2024-01-01 | 2958465 | 2024-01-01 | 2958465 | 0.34 | 0.29 | 1.09 | 0.011 | 0.024 | 0.52 | 12 | 0.871 | 8.33 | 0.56 | 8.06 | 58 | 19.0 | 13 | 1 | 0
ไม่ผ่าน ZUBB | ผ่าน | ไม่ผ่าน ZUBB | Mass/Meter |  | 40000001419 | 0010 | 8 | 79810193 | DBM1S401201200 | ข้ออ้อย 12มมx12มSD40(รญ) ตรง | SD40 | 2025-10-25 | 2024-01-01 | 2958465 | 2024-01-01 | 2958465 | 0.32 | 0.24 | 1.06 | 0.009 | 0.027 | 0.50 | 12 | 0.869 | 8.34 | 0.57 | 7.90 | 58 | 21.0 | 13 | 1 | 0
ไม่ผ่าน ZUBB | ไม่ผ่าน ZUBB | ผ่าน | Ceq |  | 40000001419 | 0010 | 13 | 79810188 | DBM1S401201200 | ข้ออ้อย 12มมx12มSD40(รญ) ตรง | SD40 | 2025-10-25 | 2024-01-01 | 2958465 | 2024-01-01 | 2958465 | 0.30 | 0.28 | 1.04 | 0.012 | 0.029 | 0.47 | 12 | 0.865 | 8.33 | 0.59 | 7.57 | 58 | 21.0 | 13 | 1 | 0
ไม่ผ่าน ZUBB | ไม่ผ่าน ZUBB | ผ่าน | Si |  | 40000001419 | 0010 | 16 | 79810185 | DBM1S401201200 | ข้ออ้อย 12มมx12มSD40(รญ) ตรง | SD40 | 2025-10-27 | 2024-01-01 | 2958465 | 2024-01-01 | 2958465 | 0.30 | 0.32 | 1.10 | 0.014 | 0.028 | 0.49 | 12.0 | 0.865 | 8.27 | 0.53 | 7.31 | 58 | 19.0 | 13 | 1 | 0
ไม่ผ่าน ZUBB | ผ่าน | ไม่ผ่าน ZUBB | Mass/Meter |  | 40000001419 | 0010 | 19 | 79810182 | DBM1S401201200 | ข้ออ้อย 12มมx12มSD40(รญ) ตรง | SD40 | 2025-10-27 | 2024-01-01 | 2958465 | 2024-01-01 | 2958465 | 0.33 | 0.28 | 1.05 | 0.011 | 0.022 | 0.51 | 12.0 | 0.868 | 8.27 | 0.57 | 7.40 | 58 | 19.0 | 13 | 1 | 0
ไม่ผ่าน ZUBB | ไม่ผ่าน ZUBB | ผ่าน | Si |  | 40000001419 | 0010 | 21 | 79810180 | DBM1S401201200 | ข้ออ้อย 12มมx12มSD40(รญ) ตรง | SD40 | 2025-10-27 | 2024-01-01 | 2958465 | 2024-01-01 | 2958465 | 0.33 | 0.31 | 1.09 | 0.015 | 0.026 | 0.51 | 12.0 | 0.866 | 8.32 | 0.58 | 7.29 | 58 | 21.0 | 13 | 1 | 0
ไม่ผ่าน ZUBB | ไม่ผ่าน ZUBB | ผ่าน | Mn |  | 40000001420 | 0010 | 2 | 79810174 | DBM1S401201000 | ข้ออ้อย 12มมx10มSD40(รญ) ตรง | SD40 | 2025-10-27 | 2024-01-01 | 2958465 | 2024-01-01 | 2958465 | 0.32 | 0.27 | 1.12 | 0.014 | 0.031 | 0.50 | 10.0 | 0.865 | 8.31 | 0.59 | 7.29 | 58 | 21.0 | 13 | 1 | 0
ไม่ผ่าน ZUBB | ไม่ผ่าน ZUBB | ผ่าน | Mn |  | 40000001420 | 0010 | 3 | 79810173 | DBM1S401201000 | ข้ออ้อย 12มมx10มSD40(รญ) ตรง | SD40 | 2025-10-27 | 2024-01-01 | 2958465 | 2024-01-01 | 2958465 | 0.32 | 0.27 | 1.14 | 0.022 | 0.026 | 0.51 | 10.0 | 0.866 | 8.33 | 0.58 | 7.31 | 58 | 20.0 | 13 | 1 | 0
ไม่ผ่าน ZUBB | ผ่าน | ไม่ผ่าน ZUBB | Mass/Meter |  | 40000001420 | 0010 | 4 | 79810172 | DBM1S401201000 | ข้ออ้อย 12มมx10มSD40(รญ) ตรง | SD40 | 2025-10-27 | 2024-01-01 | 2958465 | 2024-01-01 | 2958465 | 0.32 | 0.28 | 1.07 | 0.014 | 0.026 | 0.50 | 10.0 | 0.870 | 8.28 | 0.62 | 7.72 | 60 | 20.0 | 13 | 1 | 0
ไม่ผ่าน ZUBB | ผ่าน | ไม่ผ่าน ZUBB | Mass/Meter |  | 40000001420 | 0010 | 8 | 79810207 | DBM1S401201000 | ข้ออ้อย 12มมx10มSD40(รญ) ตรง | SD40 | 2025-10-27 | 2024-01-01 | 2958465 | 2024-01-01 | 2958465 | 0.34 | 0.24 | 1.04 | 0.013 | 0.027 | 0.51 | 10.0 | 0.869 | 8.27 | 0.59 | 7.62 | 60 | 20.0 | 13 | 1 | 0
ไม่ผ่าน ZUBB | ไม่ผ่าน ZUBB | ผ่าน | Mn |  | 40000001420 | 0010 | 10 | 79810205 | DBM1S401201000 | ข้ออ้อย 12มมx10มSD40(รญ) ตรง | SD40 | 2025-10-27 | 2024-01-01 | 2958465 | 2024-01-01 | 2958465 | 0.31 | 0.27 | 1.11 | 0.017 | 0.026 | 0.50 | 10.0 | 0.866 | 8.28 | 0.58 | 7.41 | 60 | 20.0 | 13 | 1 | 0
ไม่ผ่าน ZUBB | ไม่ผ่าน ZUBB | ผ่าน | Mn |  | 40000001420 | 0010 | 15 | 79808245 | DBM1S401201000 | ข้ออ้อย 12มมx10มSD40(รญ) ตรง | SD40 | 2025-10-27 | 2024-01-01 | 2958465 | 2024-01-01 | 2958465 | 0.33 | 0.30 | 1.13 | 0.018 | 0.030 | 0.51 | 10.0 | 0.866 | 8.33 | 0.59 | 7.36 | 60 | 21.0 | 13 | 1 | 0
ไม่ผ่าน ZUBB | ไม่ผ่าน ZUBB | ผ่าน | Mn |  | 40000001421 | 0010 | 1 | 79810232 | DBM1S401201000T | ข้ออ้อย 12มมx10มSD40(รญ) ตรง (T) | SD40 T | 2025-10-27 | 2024-01-01 | 2958465 | 2024-01-01 | 2958465 | 0.15 | 0.21 | 0.85 | 0.021 | 0.022 | 0.29 | 10.0 | 0.865 | 8.33 | 0.59 | 7.41 | 60 | 21.0 | 13 | 1 | 0
ไม่ผ่าน ZUBB | ผ่าน | ไม่ผ่าน ZUBB | Mass/Meter |  | 40000001472 | 0010 | 1 | 85281018 | DBM1S402501200T | ข้ออ้อย 25มมx12มSD40(รญ) ตรง (T) | SD40 T | 2025-11-03 | 2024-01-01 | 2958465 | 2024-01-01 | 2958465 | 0.21 | 0.21 | 0.69 | 0.016 | 0.018 | 0.33 | 12.0 | 3.754 | 16.21 | 1.64 | 16.90 | 62 | 20.0 | 13 | 1 | 0
ไม่ผ่าน ZUBB | ผ่าน | ไม่ผ่าน ZUBB | Mass/Meter |  | 40000001472 | 0010 | 2 | 85281019 | DBM1S402501200T | ข้ออ้อย 25มมx12มSD40(รญ) ตรง (T) | SD40 T | 2025-11-03 | 2024-01-01 | 2958465 | 2024-01-01 | 2958465 | 0.20 | 0.19 | 0.72 | 0.013 | 0.021 | 0.32 | 12.0 | 3.746 | 16.22 | 1.68 | 16.72 | 62 | 21.0 | 13 | 1 | 0
ไม่ผ่าน ZUBB | ผ่าน | ไม่ผ่าน ZUBB | Mass/Meter |  | 40000001472 | 0010 | 3 | 85281022 | DBM1S402501200T | ข้ออ้อย 25มมx12มSD40(รญ) ตรง (T) | SD40 T | 2025-11-03 | 2024-01-01 | 2958465 | 2024-01-01 | 2958465 | 0.22 | 0.20 | 0.70 | 0.02 | 0.019 | 0.33 | 12.0 | 3.750 | 16.24 | 1.65 | 16.83 | 62 | 20.0 | 13 | 1 | 0
ไม่ผ่าน ZUBB | ผ่าน | ไม่ผ่าน ZUBB | Mass/Meter |  | 40000001472 | 0010 | 4 | 85281023 | DBM1S402501200T | ข้ออ้อย 25มมx12มSD40(รญ) ตรง (T) | SD40 T | 2025-11-03 | 2024-01-01 | 2958465 | 2024-01-01 | 2958465 | 0.21 | 0.22 | 0.70 | 0.017 | 0.023 | 0.32 | 12.0 | 3.750 | 16.23 | 1.67 | 16.81 | 62 | 20.0 | 13 | 1 | 0
ไม่ผ่าน ZUBB | ผ่าน | ไม่ผ่าน ZUBB | Mass/Meter |  | 40000001472 | 0010 | 5 | 85281024 | DBM1S402501200T | ข้ออ้อย 25มมx12มSD40(รญ) ตรง (T) | SD40 T | 2025-11-03 | 2024-01-01 | 2958465 | 2024-01-01 | 2958465 | 0.23 | 0.21 | 0.69 | 0.021 | 0.016 | 0.34 | 12.0 | 3.749 | 16.27 | 1.64 | 16.83 | 62 | 20.0 | 13 | 1 | 0
ไม่ผ่าน ZUBB | ผ่าน | ไม่ผ่าน ZUBB | Mass/Meter |  | 40000001472 | 0010 | 6 | 85281026 | DBM1S402501200T | ข้ออ้อย 25มมx12มSD40(รญ) ตรง (T) | SD40 T | 2025-11-03 | 2024-01-01 | 2958465 | 2024-01-01 | 2958465 | 0.20 | 0.18 | 0.69 | 0.023 | 0.018 | 0.32 | 12.0 | 3.751 | 16.24 | 1.67 | 16.80 | 62 | 20.0 | 13 | 1 | 0
ไม่ผ่าน ZUBB | ผ่าน | ไม่ผ่าน ZUBB | Mass/Meter |  | 40000001472 | 0010 | 7 | 85281027 | DBM1S402501200T | ข้ออ้อย 25มมx12มSD40(รญ) ตรง (T) | SD40 T | 2025-11-03 | 2024-01-01 | 2958465 | 2024-01-01 | 2958465 | 0.22 | 0.20 | 0.70 | 0.019 | 0.019 | 0.33 | 12.0 | 3.753 | 16.25 | 1.68 | 16.81 | 62 | 20.0 | 13 | 1 | 0
ไม่ผ่าน ZUBB | ผ่าน | ไม่ผ่าน ZUBB | Mass/Meter |  | 40000001472 | 0010 | 8 | 85281028 | DBM1S402501200T | ข้ออ้อย 25มมx12มSD40(รญ) ตรง (T) | SD40 T | 2025-11-03 | 2024-01-01 | 2958465 | 2024-01-01 | 2958465 | 0.23 | 0.21 | 0.68 | 0.015 | 0.016 | 0.34 | 12.0 | 3.756 | 16.25 | 1.67 | 16.83 | 62 | 20.0 | 13 | 1 | 0
ไม่ผ่าน ZUBB | ผ่าน | ไม่ผ่าน ZUBB | Mass/Meter |  | 40000001472 | 0010 | 9 | 85281029 | DBM1S402501200T | ข้ออ้อย 25มมx12มSD40(รญ) ตรง (T) | SD40 T | 2025-11-03 | 2024-01-01 | 2958465 | 2024-01-01 | 2958465 | 0.21 | 0.21 | 0.71 | 0.011 | 0.016 | 0.32 | 12.0 | 3.750 | 16.24 | 1.65 | 16.82 | 62 | 20.0 | 13 | 1 | 0
ไม่ผ่าน ZUBB | ผ่าน | ไม่ผ่าน ZUBB | Mass/Meter |  | 40000001472 | 0010 | 10 | 85281030 | DBM1S402501200T | ข้ออ้อย 25มมx12มSD40(รญ) ตรง (T) | SD40 T | 2025-11-03 | 2024-01-01 | 2958465 | 2024-01-01 | 2958465 | 0.22 | 0.20 | 0.68 | 0.019 | 0.020 | 0.33 | 12.0 | 3.753 | 16.25 | 1.63 | 16.77 | 62 | 20.0 | 13 | 1 | 0
ไม่ผ่าน ZUBB | ผ่าน | ไม่ผ่าน ZUBB | Mass/Meter |  | 40000001519 | 0010 | 1 | 79810322 | DBM1S401201000T | ข้ออ้อย 12มมx10มSD40(รญ) ตรง (T) | SD40 T | 2025-11-12 | 2024-01-01 | 2958465 | 2024-01-01 | 2958465 | 0.17 | 0.22 | 0.63 | 0.012 | 0.023 | 0.27 | 10.0 | 0.852 | 8.29 | 0.75 | 7.40 | 59 | 21.0 | 13 | 1 | 0
ไม่ผ่าน ZUBB | ผ่าน | ไม่ผ่าน ZUBB | Mass/Meter |  | 40000001519 | 0010 | 4 | 79810319 | DBM1S401201000T | ข้ออ้อย 12มมx10มSD40(รญ) ตรง (T) | SD40 T | 2025-11-12 | 2024-01-01 | 2958465 | 2024-01-01 | 2958465 | 0.17 | 0.22 | 0.59 | 0.011 | 0.021 | 0.27 | 10.0 | 0.868 | 8.32 | 0.62 | 7.52 | 59 | 20.0 | 13 | 1 | 0
ไม่ผ่าน ZUBB | ผ่าน | ไม่ผ่าน ZUBB | Mass/Meter |  | 40000001519 | 0010 | 6 | 79810317 | DBM1S401201000T | ข้ออ้อย 12มมx10มSD40(รญ) ตรง (T) | SD40 T | 2025-11-12 | 2024-01-01 | 2958465 | 2024-01-01 | 2958465 | 0.17 | 0.20 | 0.64 | 0.013 | 0.025 | 0.27 | 10.0 | 0.870 | 8.32 | 0.60 | 7.61 | 59 | 20.0 | 13 | 1 | 0
ไม่ผ่าน ZUBB | ผ่าน | ไม่ผ่าน ZUBB | Mass/Meter |  | 40000001519 | 0010 | 7 | 79810316 | DBM1S401201000T | ข้ออ้อย 12มมx10มSD40(รญ) ตรง (T) | SD40 T | 2025-11-12 | 2024-01-01 | 2958465 | 2024-01-01 | 2958465 | 0.17 | 0.20 | 0.64 | 0.011 | 0.020 | 0.28 | 10.0 | 0.867 | 8.34 | 0.61 | 7.42 | 59 | 22.0 | 13 | 1 | 0
ไม่ผ่าน ZUBB | ผ่าน | ไม่ผ่าน ZUBB | Mass/Meter |  | 40000001519 | 0010 | 8 | 79810315 | DBM1S401201000T | ข้ออ้อย 12มมx10มSD40(รญ) ตรง (T) | SD40 T | 2025-11-12 | 2024-01-01 | 2958465 | 2024-01-01 | 2958465 | 0.17 | 0.19 | 0.61 | 0.011 | 0.022 | 0.27 | 10.0 | 0.874 | 8.34 | 0.62 | 7.40 | 59 | 20.0 | 13 | 1 | 0
ไม่ผ่าน ZUBB | ผ่าน | ไม่ผ่าน ZUBB | Mass/Meter |  | 40000001519 | 0010 | 9 | 79810314 | DBM1S401201000T | ข้ออ้อย 12มมx10มSD40(รญ) ตรง (T) | SD40 T | 2025-11-12 | 2024-01-01 | 2958465 | 2024-01-01 | 2958465 | 0.16 | 0.24 | 0.71 | 0.015 | 0.020 | 0.28 | 10.0 | 0.880 | 8.34 | 0.89 | 7.50 | 59 | 20.5 | 13 | 1 | 0
ไม่ผ่าน ZUBB | ผ่าน | ไม่ผ่าน ZUBB | Mass/Meter |  | 40000001519 | 0010 | 11 | 79810312 | DBM1S401201000T | ข้ออ้อย 12มมx10มSD40(รญ) ตรง (T) | SD40 T | 2025-11-12 | 2024-01-01 | 2958465 | 2024-01-01 | 2958465 | 0.18 | 0.21 | 0.63 | 0.01 | 0.025 | 0.28 | 10.0 | 0.874 | 8.35 | 0.90 | 7.67 | 59 | 20.0 | 13 | 1 | 0
ไม่ผ่าน ZUBB | ผ่าน | ไม่ผ่าน ZUBB | Mass/Meter |  | 40000001524 | 0010 | 2 | 79810311 | DBM1S401201200T | ข้ออ้อย 12มมx12มSD40(รญ) ตรง (T) | SD40 T | 2025-11-14 | 2024-01-01 | 2958465 | 2024-01-01 | 2958465 | 0.17 | 0.22 | 0.64 | 0.012 | 0.027 | 0.27 | 12.0 | 0.868 | 8.36 | 0.63 | 7.52 | 59 | 21.0 | 13 | 1 | 0
ไม่ผ่าน ZUBB | ผ่าน | ไม่ผ่าน ZUBB | Mass/Meter |  | 40000001524 | 0010 | 3 | 79810310 | DBM1S401201200T | ข้ออ้อย 12มมx12มSD40(รญ) ตรง (T) | SD40 T | 2025-11-14 | 2024-01-01 | 2958465 | 2024-01-01 | 2958465 | 0.17 | 0.20 | 0.66 | 0.013 | 0.025 | 0.28 | 12.0 | 0.868 | 8.36 | 0.60 | 7.43 | 59 | 21.0 | 13 | 1 | 0
ไม่ผ่าน ZUBB | ผ่าน | ไม่ผ่าน ZUBB | Mass/Meter |  | 40000001524 | 0010 | 4 | 79810309 | DBM1S401201200T | ข้ออ้อย 12มมx12มSD40(รญ) ตรง (T) | SD40 T | 2025-11-14 | 2024-01-01 | 2958465 | 2024-01-01 | 2958465 | 0.15 | 0.24 | 0.62 | 0.014 | 0.027 | 0.25 | 12.0 | 0.867 | 8.37 | 0.61 | 7.41 | 59 | 21.0 | 13 | 1 | 0
ไม่ผ่าน ZUBB | ผ่าน | ไม่ผ่าน ZUBB | Mass/Meter |  | 40000001524 | 0010 | 5 | 79810308 | DBM1S401201200T | ข้ออ้อย 12มมx12มSD40(รญ) ตรง (T) | SD40 T | 2025-11-14 | 2024-01-01 | 2958465 | 2024-01-01 | 2958465 | 0.15 | 0.18 | 0.59 | 0.013 | 0.028 | 0.25 | 12.0 | 0.869 | 8.36 | 0.61 | 7.24 | 59 | 21.0 | 13 | 1 | 0
ไม่ผ่าน ZUBB | ผ่าน | ไม่ผ่าน ZUBB | Mass/Meter |  | 40000001524 | 0010 | 6 | 79810307 | DBM1S401201200T | ข้ออ้อย 12มมx12มSD40(รญ) ตรง (T) | SD40 T | 2025-11-15 | 2024-01-01 | 2958465 | 2024-01-01 | 2958465 | 0.16 | 0.22 | 0.61 | 0.011 | 0.026 | 0.26 | 12.0 | 0.879 | 8.32 | 0.62 | 7.30 | 59 | 21.0 | 13 | 1 | 0
ไม่ผ่าน ZUBB | ผ่าน | ไม่ผ่าน ZUBB | Mass/Meter |  | 40000001524 | 0010 | 10 | 79810303 | DBM1S401201200T | ข้ออ้อย 12มมx12มSD40(รญ) ตรง (T) | SD40 T | 2025-11-15 | 2024-01-01 | 2958465 | 2024-01-01 | 2958465 | 0.16 | 0.22 | 0.61 | 0.011 | 0.026 | 0.26 | 12.0 | 0.867 | 8.32 | 0.64 | 7.19 | 59 | 21.0 | 13 | 1 | 0
ไม่ผ่าน ZUBB | ผ่าน | ไม่ผ่าน ZUBB | Mass/Meter |  | 40000001524 | 0010 | 11 | 79810302 | DBM1S401201200T | ข้ออ้อย 12มมx12มSD40(รญ) ตรง (T) | SD40 T | 2025-11-15 | 2024-01-01 | 2958465 | 2024-01-01 | 2958465 | 0.15 | 0.18 | 0.59 | 0.013 | 0.028 | 0.25 | 12.0 | 0.869 | 8.34 | 0.60 | 7.26 | 59 | 22.0 | 13 | 1 | 0
ไม่ผ่าน ZUBB | ผ่าน | ไม่ผ่าน ZUBB | Mass/Meter |  | 40000001524 | 0010 | 15 | 79810299 | DBM1S401201200T | ข้ออ้อย 12มมx12มSD40(รญ) ตรง (T) | SD40 T | 2025-11-17 | 2024-01-01 | 2958465 | 2024-01-01 | 2958465 | 0.15 | 0.21 | 0.57 | 0.008 | 0.018 | 0.25 | 12.0 | 0.870 | 8.32 | 0.58 | 7.51 | 58 | 20.0 | 13 | 1 | 0
ไม่ผ่าน ZUBB | ผ่าน | ไม่ผ่าน ZUBB | Mass/Meter |  | 40000001524 | 0010 | 17 | 79810297 | DBM1S401201200T | ข้ออ้อย 12มมx12มSD40(รญ) ตรง (T) | SD40 T | 2025-11-17 | 2024-01-01 | 2958465 | 2024-01-01 | 2958465 | 0.15 | 0.21 | 0.59 | 0.009 | 0.025 | 0.25 | 12.0 | 0.869 | 8.34 | 0.61 | 7.52 | 58 | 20.0 | 13 | 1 | 0
ไม่ผ่าน ZUBB | ผ่าน | ไม่ผ่าน ZUBB | Mass/Meter |  | 40000001524 | 0010 | 18 | 79810296 | DBM1S401201200T | ข้ออ้อย 12มมx12มSD40(รญ) ตรง (T) | SD40 T | 2025-11-17 | 2024-01-01 | 2958465 | 2024-01-01 | 2958465 | 0.16 | 0.18 | 0.57 | 0.009 | 0.013 | 0.26 | 12.0 | 0.868 | 8.31 | 0.59 | 7.42 | 58 | 21.0 | 13 | 1 | 0
ไม่ผ่าน ZUBB | ผ่าน | ไม่ผ่าน ZUBB | Mass/Meter |  | 40000001537 | 0010 | 4 | 79812158 | DBM1S401201200 | ข้ออ้อย 12มมx12มSD40(รญ) ตรง | SD40 | 2025-12-20 | 2024-01-01 | 2958465 | 2024-01-01 | 2958465 | 0.31 | 0.26 | 1.08 | 0.012 | 0.026 | 0.49 | 12.0 | 0.855 | 8.27 | 0.62 | 7.24 | 64 | 19.0 | 13 | 1 | 0
ไม่ผ่าน ZUBB | ไม่ผ่าน ZUBB | ผ่าน | Si |  | 40000001537 | 0010 | 6 | 79812156 | DBM1S401201200 | ข้ออ้อย 12มมx12มSD40(รญ) ตรง | SD40 | 2025-12-20 | 2024-01-01 | 2958465 | 2024-01-01 | 2958465 | 0.32 | 0.33 | 1.10 | 0.011 | 0.021 | 0.50 | 12.0 | 0.861 | 8.26 | 0.67 | 7.36 | 64 | 21.0 | 13 | 1 | 0
ไม่ผ่าน ZUBB | ผ่าน | ไม่ผ่าน ZUBB | Mass/Meter |  | 40000001537 | 0010 | 7 | 79812155 | DBM1S401201200 | ข้ออ้อย 12มมx12มSD40(รญ) ตรง | SD40 | 2025-12-20 | 2024-01-01 | 2958465 | 2024-01-01 | 2958465 | 0.32 | 0.27 | 1.08 | 0.012 | 0.019 | 0.50 | 12.0 | 0.855 | 8.26 | 0.66 | 7.24 | 64 | 21.0 | 13 | 1 | 0
ไม่ผ่าน ZUBB | ไม่ผ่าน ZUBB | ผ่าน | Si |  | 40000001537 | 0010 | 9 | 79812153 | DBM1S401201200 | ข้ออ้อย 12มมx12มSD40(รญ) ตรง | SD40 | 2025-12-20 | 2024-01-01 | 2958465 | 2024-01-01 | 2958465 | 0.33 | 0.31 | 1.07 | 0.012 | 0.022 | 0.51 | 12.0 | 0.858 | 8.27 | 0.64 | 7.21 | 64 | 20.0 | 13 | 1 | 0
ไม่ผ่าน ZUBB | ไม่ผ่าน ZUBB | ผ่าน | Si |  | 40000001538 | 0010 | 3 | 79811147 | DBM1S401201000 | ข้ออ้อย 12มมx10มSD40(รญ) ตรง | SD40 | 2025-12-19 | 2024-01-01 | 2958465 | 2024-01-01 | 2958465 | 0.30 | 0.37 | 1.10 | 0.018 | 0.031 | 0.49 | 10.0 | 0.865 | 8.25 | 0.81 | 7.17 | 64 | 20.0 | 13 | 1 | 0
ไม่ผ่าน ZUBB | ไม่ผ่าน ZUBB | ผ่าน | Si |  | 40000001538 | 0010 | 4 | 79811146 | DBM1S401201000 | ข้ออ้อย 12มมx10มSD40(รญ) ตรง | SD40 | 2025-12-19 | 2024-01-01 | 2958465 | 2024-01-01 | 2958465 | 0.33 | 0.32 | 1.03 | 0.015 | 0.020 | 0.50 | 10.0 | 0.862 | 8.22 | 0.82 | 7.19 | 64 | 21.0 | 13 | 1 | 0
ไม่ผ่าน ZUBB | ไม่ผ่าน ZUBB | ผ่าน | Si |  | 40000001538 | 0010 | 8 | 79811142 | DBM1S401201000 | ข้ออ้อย 12มมx10มSD40(รญ) ตรง | SD40 | 2025-12-19 | 2024-01-01 | 2958465 | 2024-01-01 | 2958465 | 0.31 | 0.31 | 1.10 | 0.015 | 0.023 | 0.49 | 10.0 | 0.859 | 8.28 | 0.66 | 7.29 | 64 | 20.0 | 13 | 1 | 0
ไม่ผ่าน ZUBB | ผ่าน | ไม่ผ่าน ZUBB | Mass/Meter |  | 40000001538 | 0010 | 17 | 79811133 | DBM1S401201000 | ข้ออ้อย 12มมx10มSD40(รญ) ตรง | SD40 | 2025-12-20 | 2024-01-01 | 2958465 | 2024-01-01 | 2958465 | 0.31 | 0.28 | 1.09 | 0.011 | 0.028 | 0.50 | 10.0 | 0.871 | 8.26 | 0.74 | 7.10 | 64 | 20.0 | 13 | 1 | 0
ไม่ผ่าน ZUBB | ไม่ผ่าน ZUBB | ผ่าน | Si |  | 40000001538 | 0010 | 19 | 79811131 | DBM1S401201000 | ข้ออ้อย 12มมx10มSD40(รญ) ตรง | SD40 | 2025-12-20 | 2024-01-01 | 2958465 | 2024-01-01 | 2958465 | 0.31 | 0.31 | 1.10 | 0.015 | 0.023 | 0.49 | 10.0 | 0.859 | 8.26 | 0.65 | 6.97 | 64 | 19.5 | 13 | 1 | 0
ไม่ผ่าน ZUBB | ผ่าน | ไม่ผ่าน ZUBB | Mass/Meter |  | 40000001538 | 0010 | 20 | 79811130 | DBM1S401201000 | ข้ออ้อย 12มมx10มSD40(รญ) ตรง | SD40 | 2025-12-20 | 2024-01-01 | 2958465 | 2024-01-01 | 2958465 | 0.32 | 0.28 | 1.09 | 0.012 | 0.024 | 0.50 | 10.0 | 0.855 | 8.29 | 0.64 | 7.00 | 64 | 20.0 | 13 | 1 | 0
ไม่ผ่าน ZUBB | ไม่ผ่าน ZUBB | ผ่าน | Si |  | 40000001538 | 0010 | 24 | 79810171 | DBM1S401201000 | ข้ออ้อย 12มมx10มSD40(รญ) ตรง | SD40 | 2025-12-20 | 2024-01-01 | 2958465 | 2024-01-01 | 2958465 | 0.33 | 0.32 | 1.03 | 0.015 | 0.020 | 0.50 | 10.0 | 0.858 | 8.23 | 0.62 | 7.30 | 64 | 21.0 | 13 | 1 | 0
ไม่ผ่าน ZUBB | ผ่าน | ไม่ผ่าน ZUBB | Mass/Meter |  | 40000001538 | 0010 | 25 | 79810170 | DBM1S401201000 | ข้ออ้อย 12มมx10มSD40(รญ) ตรง | SD40 | 2025-12-20 | 2024-01-01 | 2958465 | 2024-01-01 | 2958465 | 0.33 | 0.30 | 1.05 | 0.014 | 0.027 | 0.51 | 10.0 | 0.854 | 8.26 | 0.66 | 7.16 | 64 | 20.0 | 13 | 1 | 0
ไม่ผ่าน ZUBB | ผ่าน | ไม่ผ่าน ZUBB | Mass/Meter |  | 40000001540 | 0010 | 4 | 79811037 | DBM1S401001200T | ข้ออ้อย 10มมx12มSD40(รญ) ตรง (T) | SD40 T | 2025-12-24 | 2024-01-01 | 2958465 | 2024-01-01 | 2958465 | 0.16 | 0.21 | 0.64 | 0.011 | 0.025 | 0.26 | 12.0 | 0.592 | 6.85 | 0.64 | 6.05 | 57 | 22.5 | 13 | 1 | 0
ไม่ผ่าน ZUBB | ผ่าน | ไม่ผ่าน ZUBB | Mass/Meter |  | 40000001540 | 0010 | 5 | 79811036 | DBM1S401001200T | ข้ออ้อย 10มมx12มSD40(รญ) ตรง (T) | SD40 T | 2025-12-24 | 2024-01-01 | 2958465 | 2024-01-01 | 2958465 | 0.17 | 0.22 | 0.67 | 0.010 | 0.019 | 0.28 | 12.0 | 0.590 | 6.87 | 0.60 | 6.10 | 57 | 23.0 | 13 | 1 | 0
ไม่ผ่าน ZUBB | ผ่าน | ไม่ผ่าน ZUBB | Mass/Meter |  | 40000001540 | 0010 | 8 | 79811033 | DBM1S401001200T | ข้ออ้อย 10มมx12มSD40(รญ) ตรง (T) | SD40 T | 2025-12-24 | 2024-01-01 | 2958465 | 2024-01-01 | 2958465 | 0.16 | 0.20 | 0.60 | 0.009 | 0.019 | 0.26 | 12.0 | 0.593 | 6.91 | 0.52 | 6.16 | 57 | 21.0 | 13 | 1 | 0
ไม่ผ่าน ZUBB | ผ่าน | ไม่ผ่าน ZUBB | Mass/Meter |  | 40000001540 | 0010 | 14 | 79810292 | DBM1S401001200T | ข้ออ้อย 10มมx12มSD40(รญ) ตรง (T) | SD40 T | 2025-12-24 | 2024-01-01 | 2958465 | 2024-01-01 | 2958465 | 0.16 | 0.24 | 0.66 | 0.013 | 0.029 | 0.27 | 12.0 | 0.593 | 6.94 | 0.51 | 6.21 | 57 | 19.0 | 13 | 1 | 0
ไม่ผ่าน ZUBB | ผ่าน | ไม่ผ่าน ZUBB | Mass/Meter |  | 40000001541 | 0010 | 5 | 79811060 | DBM1S401001000T | ข้ออ้อย 10มมx10มSD40(รญ) ตรง (T) | SD40 T | 2025-12-24 | 2024-01-01 | 2958465 | 2024-01-01 | 2958465 | 0.15 | 0.18 | 0.66 | 0.010 | 0.024 | 0.26 | 10.0 | 0.602 | 6.94 | 0.70 | 6.51 | 57 | 23.0 | 13 | 1 | 0
ไม่ผ่าน ZUBB | ไม่ผ่าน ZUBB | ผ่าน | Mn |  | 40000001613 | 0010 | 1 | 87081122 | DBM1S401601000T | ข้ออ้อย 16มมx10มSD40(รญ) ตรง (T) | SD40 T | 2025-12-06 | 2024-01-01 | 2958465 | 2024-01-01 | 2958465 | 0.17 | 0.18 | 0.43 | 0.014 | 0.018 | 0.24 | 10.0 | 1.530 | 10.76 | 0.98 | 9.26 | 64 | 20.0 | 13 | 1 | 0
ไม่ผ่าน ZUBB | ไม่ผ่าน ZUBB | ผ่าน | Mn |  | 40000001613 | 0010 | 2 | 87081123 | DBM1S401601000T | ข้ออ้อย 16มมx10มSD40(รญ) ตรง (T) | SD40 T | 2025-12-06 | 2024-01-01 | 2958465 | 2024-01-01 | 2958465 | 0.16 | 0.17 | 0.43 | 0.019 | 0.022 | 0.24 | 10.0 | 1.540 | 10.78 | 0.96 | 9.40 | 64 | 21.0 | 13 | 1 | 0
ไม่ผ่าน ZUBB | ไม่ผ่าน ZUBB | ผ่าน | Mn |  | 40000001613 | 0010 | 4 | 87081125 | DBM1S401601000T | ข้ออ้อย 16มมx10มSD40(รญ) ตรง (T) | SD40 T | 2025-12-06 | 2024-01-01 | 2958465 | 2024-01-01 | 2958465 | 0.17 | 0.21 | 0.44 | 0.017 | 0.023 | 0.25 | 10.0 | 1.530 | 10.73 | 0.97 | 9.12 | 64 | 21.0 | 13 | 1 | 0
ไม่ผ่าน ZUBB | ไม่ผ่าน ZUBB | ผ่าน | Mn |  | 40000001613 | 0010 | 5 | 87081126 | DBM1S401601000T | ข้ออ้อย 16มมx10มSD40(รญ) ตรง (T) | SD40 T | 2025-12-06 | 2024-01-01 | 2958465 | 2024-01-01 | 2958465 | 0.18 | 0.19 | 0.49 | 0.018 | 0.021 | 0.26 | 10.0 | 1.532 | 10.81 | 1.25 | 8.68 | 65 | 21.0 | 13 | 1 | 0
ไม่ผ่าน ZUBB | ไม่ผ่าน ZUBB | ผ่าน | Mn |  | 40000001613 | 0010 | 8 | 87081129 | DBM1S401601000T | ข้ออ้อย 16มมx10มSD40(รญ) ตรง (T) | SD40 T | 2025-12-06 | 2024-01-01 | 2958465 | 2024-01-01 | 2958465 | 0.18 | 0.19 | 0.47 | 0.023 | 0.024 | 0.26 | 10.0 | 1.530 | 10.84 | 0.97 | 8.84 | 65 | 21.0 | 13 | 1 | 0
ไม่ผ่าน ZUBB | ผ่าน | ไม่ผ่าน ZUBB | Mass/Meter |  | 40000001613 | 0010 | 14 | 89811321 | DBM1S401601000T | ข้ออ้อย 16มมx10มSD40(รญ) ตรง (T) | SD40 T | 2025-12-06 | 2024-01-01 | 2958465 | 2024-01-01 | 2958465 | 0.17 | 0.17 | 0.63 | 0.009 | 0.029 | 0.27 | 10.0 | 1.515 | 10.77 | 0.99 | 8.52 | 65 | 20.0 | 13 | 1 | 0
ไม่ผ่าน ZUBB | ผ่าน | ไม่ผ่าน ZUBB | Mass/Meter |  | 40000001613 | 0010 | 15 | 89811322 | DBM1S401601000T | ข้ออ้อย 16มมx10มSD40(รญ) ตรง (T) | SD40 T | 2025-12-06 | 2024-01-01 | 2958465 | 2024-01-01 | 2958465 | 0.17 | 0.22 | 0.57 | 0.011 | 0.022 | 0.26 | 10.0 | 1.529 | 10.79 | 0.97 | 8.16 | 65 | 21.0 | 13 | 1 | 0
ไม่ผ่าน ZUBB | ผ่าน | ไม่ผ่าน ZUBB | Mass/Meter |  | 40000001613 | 0010 | 16 | 89811323 | DBM1S401601000T | ข้ออ้อย 16มมx10มSD40(รญ) ตรง (T) | SD40 T | 2025-12-06 | 2024-01-01 | 2958465 | 2024-01-01 | 2958465 | 0.17 | 0.20 | 0.62 | 0.010 | 0.023 | 0.27 | 10.0 | 1.527 | 10.77 | 0.99 | 8.17 | 65 | 20.0 | 13 | 1 | 0
ไม่ผ่าน ZUBB | ผ่าน | ไม่ผ่าน ZUBB | Mass/Meter |  | 40000001613 | 0010 | 17 | 89811324 | DBM1S401601000T | ข้ออ้อย 16มมx10มSD40(รญ) ตรง (T) | SD40 T | 2025-12-06 | 2024-01-01 | 2958465 | 2024-01-01 | 2958465 | 0.18 | 0.21 | 0.59 | 0.007 | 0.019 | 0.28 | 10.0 | 1.525 | 10.79 | 0.98 | 8.13 | 65 | 21.0 | 13 | 1 | 0
ไม่ผ่าน ZUBB | ผ่าน | ไม่ผ่าน ZUBB | Mass/Meter |  | 40000001613 | 0010 | 18 | 89811325 | DBM1S401601000T | ข้ออ้อย 16มมx10มSD40(รญ) ตรง (T) | SD40 T | 2025-12-06 | 2024-01-01 | 2958465 | 2024-01-01 | 2958465 | 0.17 | 0.20 | 0.60 | 0.010 | 0.021 | 0.27 | 10.0 | 1.527 | 10.77 | 0.97 | 8.13 | 65 | 21.0 | 13 | 1 | 0
ไม่ผ่าน ZUBB | ผ่าน | ไม่ผ่าน ZUBB | Mass/Meter |  | 40000001613 | 0010 | 19 | 89811326 | DBM1S401601000T | ข้ออ้อย 16มมx10มSD40(รญ) ตรง (T) | SD40 T | 2025-12-06 | 2024-01-01 | 2958465 | 2024-01-01 | 2958465 | 0.16 | 0.18 | 0.63 | 0.011 | 0.025 | 0.26 | 10.0 | 1.529 | 10.79 | 0.98 | 8.11 | 65 | 20.5 | 13 | 1 | 0
ไม่ผ่าน ZUBB | ผ่าน | ไม่ผ่าน ZUBB | Mass/Meter |  | 40000001613 | 0010 | 20 | 89811327 | DBM1S401601000T | ข้ออ้อย 16มมx10มSD40(รญ) ตรง (T) | SD40 T | 2025-12-06 | 2024-01-01 | 2958465 | 2024-01-01 | 2958465 | 0.16 | 0.20 | 0.62 | 0.011 | 0.023 | 0.26 | 10.0 | 1.525 | 10.77 | 0.96 | 8.12 | 65 | 21.0 | 13 | 1 | 0
ไม่ผ่าน ZUBB | ผ่าน | ไม่ผ่าน ZUBB | Mass/Meter |  | 40000001613 | 0010 | 21 | 89811328 | DBM1S401601000T | ข้ออ้อย 16มมx10มSD40(รญ) ตรง (T) | SD40 T | 2025-12-06 | 2024-01-01 | 2958465 | 2024-01-01 | 2958465 | 0.15 | 0.19 | 0.63 | 0.012 | 0.028 | 0.25 | 10.0 | 1.526 | 10.79 | 0.97 | 8.11 | 65 | 21.0 | 13 | 1 | 0
ไม่ผ่าน ZUBB | ผ่าน | ไม่ผ่าน ZUBB | Mass/Meter |  | 40000001614 | 0010 | 2 | 89811330 | DBM1S401601200T | ข้ออ้อย 16มมx12มSD40(รญ) ตรง (T) | SD40 T | 2025-12-08 | 2024-01-01 | 2958465 | 2024-01-01 | 2958465 | 0.16 | 0.20 | 0.64 | 0.009 | 0.024 | 0.27 | 12.0 | 1.528 | 10.79 | 1.00 | 8.27 | 65 | 20.0 | 13 | 1 | 0
ไม่ผ่าน ZUBB | ผ่าน | ไม่ผ่าน ZUBB | Mass/Meter |  | 40000001614 | 0010 | 3 | 89811331 | DBM1S401601200T | ข้ออ้อย 16มมx12มSD40(รญ) ตรง (T) | SD40 T | 2025-12-08 | 2024-01-01 | 2958465 | 2024-01-01 | 2958465 | 0.15 | 0.19 | 0.60 | 0.008 | 0.024 | 0.25 | 12.0 | 1.527 | 10.83 | 1.02 | 8.33 | 65 | 20.0 | 13 | 1 | 0
ไม่ผ่าน ZUBB | ผ่าน | ไม่ผ่าน ZUBB | Mass/Meter |  | 40000001614 | 0010 | 4 | 89811332 | DBM1S401601200T | ข้ออ้อย 16มมx12มSD40(รญ) ตรง (T) | SD40 T | 2025-12-08 | 2024-01-01 | 2958465 | 2024-01-01 | 2958465 | 0.18 | 0.18 | 0.62 | 0.009 | 0.023 | 0.28 | 12.0 | 1.520 | 10.77 | 0.98 | 8.23 | 65 | 21.0 | 13 | 1 | 0
ไม่ผ่าน ZUBB | ผ่าน | ไม่ผ่าน ZUBB | Mass/Meter |  | 40000001614 | 0010 | 5 | 89811333 | DBM1S401601200T | ข้ออ้อย 16มมx12มSD40(รญ) ตรง (T) | SD40 T | 2025-12-08 | 2024-01-01 | 2958465 | 2024-01-01 | 2958465 | 0.17 | 0.20 | 0.63 | 0.008 | 0.025 | 0.27 | 12.0 | 1.519 | 10.78 | 0.99 | 8.21 | 65 | 20.0 | 13 | 1 | 0
ไม่ผ่าน ZUBB | ผ่าน | ไม่ผ่าน ZUBB | Mass/Meter |  | 40000001614 | 0010 | 6 | 89811334 | DBM1S401601200T | ข้ออ้อย 16มมx12มSD40(รญ) ตรง (T) | SD40 T | 2025-12-08 | 2024-01-01 | 2958465 | 2024-01-01 | 2958465 | 0.15 | 0.22 | 0.62 | 0.011 | 0.027 | 0.25 | 12.0 | 1.519 | 10.83 | 1.00 | 8.25 | 65 | 20.0 | 13 | 1 | 0
ไม่ผ่าน ZUBB | ผ่าน | ไม่ผ่าน ZUBB | Mass/Meter |  | 40000001629 | 0010 | 5 | 89811151 | DBM1S401601200 | ข้ออ้อย 16มมx12มSD40(รญ) ตรง | SD40 | 2025-12-08 | 2024-01-01 | 2958465 | 2024-01-01 | 2958465 | 0.31 | 0.27 | 1.08 | 0.012 | 0.027 | 0.49 | 12.0 | 1.514 | 10.78 | 0.98 | 8.27 | 65 | 21.0 | 13 | 1 | 0
ไม่ผ่าน ZUBB | ผ่าน | ไม่ผ่าน ZUBB | Mass/Meter |  | 40000001629 | 0010 | 6 | 89811152 | DBM1S401601200 | ข้ออ้อย 16มมx12มSD40(รญ) ตรง | SD40 | 2025-12-08 | 2024-01-01 | 2958465 | 2024-01-01 | 2958465 | 0.30 | 0.30 | 1.10 | 0.011 | 0.029 | 0.49 | 12.0 | 1.525 | 10.81 | 1.02 | 8.43 | 65 | 21.5 | 13 | 1 | 0
ไม่ผ่าน ZUBB | ไม่ผ่าน ZUBB | ผ่าน | Mn |  | 40000001629 | 0010 | 7 | 89811153 | DBM1S401601200 | ข้ออ้อย 16มมx12มSD40(รญ) ตรง | SD40 | 2025-12-08 | 2024-01-01 | 2958465 | 2024-01-01 | 2958465 | 0.33 | 0.28 | 1.13 | 0.013 | 0.026 | 0.52 | 12.0 | 1.530 | 10.74 | 1.09 | 8.22 | 65 | 21.0 | 13 | 1 | 0
ไม่ผ่าน ZUBB | ผ่าน | ไม่ผ่าน ZUBB | Mass/Meter |  | 40000001629 | 0010 | 12 | 89811160 | DBM1S401601200 | ข้ออ้อย 16มมx12มSD40(รญ) ตรง | SD40 | 2025-12-09 | 2024-01-01 | 2958465 | 2024-01-01 | 2958465 | 0.32 | 0.27 | 1.08 | 0.011 | 0.024 | 0.51 | 12.0 | 1.529 | 10.75 | 1.05 | 8.30 | 65 | 21.0 | 13 | 1 | 0
ไม่ผ่าน ZUBB | ผ่าน | ไม่ผ่าน ZUBB | Mass/Meter |  | 40000001629 | 0010 | 13 | 89811161 | DBM1S401601200 | ข้ออ้อย 16มมx12มSD40(รญ) ตรง | SD40 | 2025-12-09 | 2024-01-01 | 2958465 | 2024-01-01 | 2958465 | 0.33 | 0.27 | 1.04 | 0.011 | 0.021 | 0.51 | 12.0 | 1.526 | 10.67 | 0.91 | 8.22 | 65 | 22.5 | 13 | 1 | 0
ไม่ผ่าน ZUBB | ไม่ผ่าน ZUBB | ผ่าน | Mn |  | 40000001629 | 0010 | 14 | 89811162 | DBM1S401601200 | ข้ออ้อย 16มมx12มSD40(รญ) ตรง | SD40 | 2025-12-09 | 2024-01-01 | 2958465 | 2024-01-01 | 2958465 | 0.32 | 0.29 | 1.14 | 0.012 | 0.025 | 0.51 | 12.0 | 1.538 | 10.69 | 0.98 | 8.26 | 65 | 21.0 | 13 | 1 | 0
ไม่ผ่าน ZUBB | ผ่าน | ไม่ผ่าน ZUBB | Mass/Meter |  | 40000001629 | 0010 | 15 | 89811163 | DBM1S401601200 | ข้ออ้อย 16มมx12มSD40(รญ) ตรง | SD40 | 2025-12-09 | 2024-01-01 | 2958465 | 2024-01-01 | 2958465 | 0.31 | 0.28 | 1.08 | 0.012 | 0.034 | 0.49 | 12.0 | 1.522 | 10.72 | 0.92 | 8.20 | 65 | 21.5 | 13 | 1 | 0
ไม่ผ่าน ZUBB | ผ่าน | ไม่ผ่าน ZUBB | Mass/Meter |  | 40000001629 | 0010 | 16 | 89811164 | DBM1S401601200 | ข้ออ้อย 16มมx12มSD40(รญ) ตรง | SD40 | 2025-12-09 | 2024-01-01 | 2958465 | 2024-01-01 | 2958465 | 0.33 | 0.29 | 1.10 | 0.012 | 0.028 | 0.51 | 12.0 | 1.524 | 10.63 | 0.90 | 8.16 | 65 | 22.5 | 13 | 1 | 0
ไม่ผ่าน ZUBB | ไม่ผ่าน ZUBB | ผ่าน | Mn |  | 40000001629 | 0010 | 18 | 89811166 | DBM1S401601200 | ข้ออ้อย 16มมx12มSD40(รญ) ตรง | SD40 | 2025-12-09 | 2024-01-01 | 2958465 | 2024-01-01 | 2958465 | 0.32 | 0.26 | 1.13 | 0.018 | 0.031 | 0.51 | 12.0 | 1.533 | 10.69 | 1.11 | 8.67 | 65 | 20.0 | 13 | 1 | 0
ไม่ผ่าน ZUBB | ไม่ผ่าน ZUBB | ผ่าน | Mn |  | 40000001629 | 0010 | 20 | 89811168 | DBM1S401601200 | ข้ออ้อย 16มมx12มSD40(รญ) ตรง | SD40 | 2025-12-09 | 2024-01-01 | 2958465 | 2024-01-01 | 2958465 | 0.33 | 0.30 | 1.12 | 0.012 | 0.023 | 0.52 | 12.0 | 1.535 | 10.74 | 0.98 | 8.16 | 65 | 20.0 | 13 | 1 | 0
ไม่ผ่าน ZUBB | ไม่ผ่าน ZUBB | ผ่าน | Mn |  | 40000001629 | 0010 | 21 | 89811169 | DBM1S401601200 | ข้ออ้อย 16มมx12มSD40(รญ) ตรง | SD40 | 2025-12-09 | 2024-01-01 | 2958465 | 2024-01-01 | 2958465 | 0.32 | 0.28 | 1.13 | 0.013 | 0.023 | 0.51 | 12.0 | 1.539 | 10.75 | 1.02 | 8.22 | 65 | 21.0 | 13 | 1 | 0
ไม่ผ่าน ZUBB | ไม่ผ่าน ZUBB | ผ่าน | Mn |  | 40000001629 | 0010 | 22 | 89811170 | DBM1S401601200 | ข้ออ้อย 16มมx12มSD40(รญ) ตรง | SD40 | 2025-12-09 | 2024-01-01 | 2958465 | 2024-01-01 | 2958465 | 0.33 | 0.29 | 1.13 | 0.013 | 0.036 | 0.52 | 12.0 | 1.535 | 10.76 | 1.00 | 8.15 | 65 | 21.0 | 13 | 1 | 0
ไม่ผ่าน ZUBB | ไม่ผ่าน ZUBB | ผ่าน | Mn |  | 40000001629 | 0010 | 23 | 89811171 | DBM1S401601200 | ข้ออ้อย 16มมx12มSD40(รญ) ตรง | SD40 | 2025-12-09 | 2024-01-01 | 2958465 | 2024-01-01 | 2958465 | 0.32 | 0.25 | 1.11 | 0.013 | 0.020 | 0.51 | 12.0 | 1.534 | 10.74 | 0.96 | 8.12 | 65 | 20.0 | 13 | 1 | 0
ไม่ผ่าน ZUBB | ไม่ผ่าน ZUBB | ผ่าน | Mn |  | 40000001629 | 0010 | 24 | 89811172 | DBM1S401601200 | ข้ออ้อย 16มมx12มSD40(รญ) ตรง | SD40 | 2025-12-09 | 2024-01-01 | 2958465 | 2024-01-01 | 2958465 | 0.34 | 0.29 | 1.12 | 0.012 | 0.029 | 0.53 | 12.0 | 1.539 | 10.76 | 0.95 | 8.20 | 65 | 21.0 | 13 | 1 | 0
ไม่ผ่าน ZUBB | ผ่าน | ไม่ผ่าน ZUBB | Mass/Meter |  | 40000001630 | 0010 | 1 | 85281041 | DBM1S402001200T | ข้ออ้อย 20มมx12มSD40(รญ) ตรง (T) | SD40 T | 2025-12-11 | 2024-01-01 | 2958465 | 2024-01-01 | 2958465 | 0.23 | 0.21 | 0.72 | 0.024 | 0.024 | 0.35 | 12.0 | 2.432 | 13.56 | 1.13 | 11.71 | 63 | 22.0 | 13 | 1 | 0
ไม่ผ่าน ZUBB | ผ่าน | ไม่ผ่าน ZUBB | Mass/Meter |  | 40000001630 | 0010 | 2 | 85281042 | DBM1S402001200T | ข้ออ้อย 20มมx12มSD40(รญ) ตรง (T) | SD40 T | 2025-12-11 | 2024-01-01 | 2958465 | 2024-01-01 | 2958465 | 0.22 | 0.20 | 0.71 | 0.022 | 0.022 | 0.34 | 12.0 | 2.368 | 13.73 | 1.07 | 11.60 | 63 | 22.0 | 13 | 1 | 0
ไม่ผ่าน ZUBB | ผ่าน | ไม่ผ่าน ZUBB | Mass/Meter |  | 40000001630 | 0010 | 3 | 85281043 | DBM1S402001200T | ข้ออ้อย 20มมx12มSD40(รญ) ตรง (T) | SD40 T | 2025-12-11 | 2024-01-01 | 2958465 | 2024-01-01 | 2958465 | 0.25 | 0.22 | 0.70 | 0.021 | 0.024 | 0.37 | 12.0 | 2.398 | 13.75 | 1.24 | 11.80 | 63 | 21.0 | 13 | 1 | 0
ไม่ผ่าน ZUBB | ผ่าน | ไม่ผ่าน ZUBB | Mass/Meter |  | 40000001630 | 0010 | 4 | 85281044 | DBM1S402001200T | ข้ออ้อย 20มมx12มSD40(รญ) ตรง (T) | SD40 T | 2025-12-11 | 2024-01-01 | 2958465 | 2024-01-01 | 2958465 | 0.22 | 0.19 | 0.67 | 0.025 | 0.021 | 0.33 | 12.0 | 2.390 | 13.72 | 1.20 | 11.66 | 63 | 21.0 | 13 | 1 | 0
ไม่ผ่าน ZUBB | ผ่าน | ไม่ผ่าน ZUBB | Mass/Meter |  | 40000001630 | 0010 | 5 | 85281045 | DBM1S402001200T | ข้ออ้อย 20มมx12มSD40(รญ) ตรง (T) | SD40 T | 2025-12-11 | 2024-01-01 | 2958465 | 2024-01-01 | 2958465 | 0.21 | 0.21 | 0.71 | 0.018 | 0.022 | 0.33 | 12.0 | 2.395 | 13.74 | 1.19 | 11.61 | 63 | 22.0 | 13 | 1 | 0
ไม่ผ่าน ZUBB | ผ่าน | ไม่ผ่าน ZUBB | Mass/Meter |  | 40000001630 | 0010 | 6 | 85281046 | DBM1S402001200T | ข้ออ้อย 20มมx12มSD40(รญ) ตรง (T) | SD40 T | 2025-12-11 | 2024-01-01 | 2958465 | 2024-01-01 | 2958465 | 0.22 | 0.20 | 0.71 | 0.015 | 0.018 | 0.33 | 12.0 | 2.386 | 13.76 | 1.26 | 11.48 | 63 | 21.0 | 13 | 1 | 0
ไม่ผ่าน ZUBB | ผ่าน | ไม่ผ่าน ZUBB | Mass/Meter |  | 40000001630 | 0010 | 7 | 85281047 | DBM1S402001200T | ข้ออ้อย 20มมx12มSD40(รญ) ตรง (T) | SD40 T | 2025-12-11 | 2024-01-01 | 2958465 | 2024-01-01 | 2958465 | 0.21 | 0.20 | 0.68 | 0.017 | 0.017 | 0.32 | 12.0 | 2.392 | 13.74 | 1.21 | 11.51 | 63 | 20.0 | 13 | 1 | 0
ไม่ผ่าน ZUBB | ผ่าน | ไม่ผ่าน ZUBB | Mass/Meter |  | 40000001630 | 0010 | 8 | 85281048 | DBM1S402001200T | ข้ออ้อย 20มมx12มSD40(รญ) ตรง (T) | SD40 T | 2025-12-11 | 2024-01-01 | 2958465 | 2024-01-01 | 2958465 | 0.20 | 0.18 | 0.67 | 0.019 | 0.013 | 0.31 | 12.0 | 2.389 | 13.75 | 1.20 | 11.48 | 63 | 20.0 | 13 | 1 | 0
ไม่ผ่าน ZUBB | ผ่าน | ไม่ผ่าน ZUBB | Mass/Meter |  | 40000001630 | 0010 | 9 | 85281049 | DBM1S402001200T | ข้ออ้อย 20มมx12มSD40(รญ) ตรง (T) | SD40 T | 2025-12-12 | 2024-01-01 | 2958465 | 2024-01-01 | 2958465 | 0.25 | 0.18 | 0.68 | 0.027 | 0.020 | 0.37 | 12.0 | 2.390 | 13.57 | 1.19 | 12.16 | 64 | 21.0 | 13 | 1 | 0
ไม่ผ่าน ZUBB | ผ่าน | ไม่ผ่าน ZUBB | Mass/Meter |  | 40000001630 | 0010 | 10 | 85281050 | DBM1S402001200T | ข้ออ้อย 20มมx12มSD40(รญ) ตรง (T) | SD40 T | 2025-12-12 | 2024-01-01 | 2958465 | 2024-01-01 | 2958465 | 0.24 | 0.21 | 0.71 | 0.022 | 0.022 | 0.36 | 12.0 | 2.392 | 13.58 | 1.22 | 12.10 | 64 | 22.0 | 13 | 1 | 0
ไม่ผ่าน ZUBB | ผ่าน | ไม่ผ่าน ZUBB | Mass/Meter |  | 40000001630 | 0010 | 11 | 85281051 | DBM1S402001200T | ข้ออ้อย 20มมx12มSD40(รญ) ตรง (T) | SD40 T | 2025-12-12 | 2024-01-01 | 2958465 | 2024-01-01 | 2958465 | 0.23 | 0.22 | 0.68 | 0.031 | 0.025 | 0.34 | 12.0 | 2.386 | 13.57 | 1.19 | 12.20 | 64 | 23.0 | 13 | 1 | 0
ไม่ผ่าน ZUBB | ผ่าน | ไม่ผ่าน ZUBB | Mass/Meter |  | 40000001630 | 0010 | 12 | 85281052 | DBM1S402001200T | ข้ออ้อย 20มมx12มSD40(รญ) ตรง (T) | SD40 T | 2025-12-12 | 2024-01-01 | 2958465 | 2024-01-01 | 2958465 | 0.21 | 0.20 | 0.69 | 0.022 | 0.027 | 0.33 | 12.0 | 2.398 | 13.56 | 1.21 | 12.36 | 64 | 21.0 | 13 | 1 | 0
ไม่ผ่าน ZUBB | ผ่าน | ไม่ผ่าน ZUBB | Mass/Meter |  | 40000001630 | 0010 | 13 | 85281053 | DBM1S402001200T | ข้ออ้อย 20มมx12มSD40(รญ) ตรง (T) | SD40 T | 2025-12-12 | 2024-01-01 | 2958465 | 2024-01-01 | 2958465 | 0.23 | 0.20 | 0.68 | 0.025 | 0.023 | 0.35 | 12.0 | 2.392 | 13.61 | 1.21 | 12.36 | 64 | 21.0 | 13 | 1 | 0
ไม่ผ่าน ZUBB | ผ่าน | ไม่ผ่าน ZUBB | Mass/Meter |  | 40000001630 | 0010 | 14 | 85281054 | DBM1S402001200T | ข้ออ้อย 20มมx12มSD40(รญ) ตรง (T) | SD40 T | 2025-12-12 | 2024-01-01 | 2958465 | 2024-01-01 | 2958465 | 0.23 | 0.20 | 0.69 | 0.018 | 0.018 | 0.35 | 12.0 | 2.391 | 13.56 | 1.19 | 12.35 | 64 | 21.0 | 13 | 1 | 0
ไม่ผ่าน ZUBB | ผ่าน | ไม่ผ่าน ZUBB | Mass/Meter |  | 40000001630 | 0010 | 15 | 85281055 | DBM1S402001200T | ข้ออ้อย 20มมx12มSD40(รญ) ตรง (T) | SD40 T | 2025-12-12 | 2024-01-01 | 2958465 | 2024-01-01 | 2958465 | 0.21 | 0.21 | 0.70 | 0.015 | 0.015 | 0.33 | 12.0 | 2.389 | 13.57 | 1.21 | 12.17 | 64 | 21.0 | 13 | 1 | 0
ไม่ผ่าน ZUBB | ผ่าน | ไม่ผ่าน ZUBB | Mass/Meter |  | 40000001630 | 0010 | 16 | 85281056 | DBM1S402001200T | ข้ออ้อย 20มมx12มSD40(รญ) ตรง (T) | SD40 T | 2025-12-12 | 2024-01-01 | 2958465 | 2024-01-01 | 2958465 | 0.22 | 0.18 | 0.68 | 0.031 | 0.017 | 0.34 | 12.0 | 2.389 | 13.54 | 1.20 | 12.20 | 64 | 21.0 | 13 | 1 | 0
ไม่ผ่าน ZUBB | ผ่าน | ไม่ผ่าน ZUBB | Mass/Meter |  | 40000001631 | 0010 | 1 | 85281056 | DBM1S402001000T | ข้ออ้อย 20มมx10มSD40(รญ) ตรง (T) | SD40 T | 2025-12-12 | 2024-01-01 | 2958465 | 2024-01-01 | 2958465 | 0.22 | 0.18 | 0.68 | 0.031 | 0.017 | 0.34 | 10.0 | 2.389 | 13.54 | 1.20 | 12.20 | 64 | 21.0 | 13 | 1 | 0
ไม่ผ่าน ZUBB | ผ่าน | ไม่ผ่าน ZUBB | Mass/Meter |  | 40000001631 | 0010 | 2 | 85281059 | DBM1S402001000T | ข้ออ้อย 20มมx10มSD40(รญ) ตรง (T) | SD40 T | 2025-12-12 | 2024-01-01 | 2958465 | 2024-01-01 | 2958465 | 0.21 | 0.20 | 0.69 | 0.016 | 0.016 | 0.33 | 10.0 | 2.392 | 13.53 | 1.17 | 12.21 | 64 | 21.0 | 13 | 1 | 0
ไม่ผ่าน ZUBB | ผ่าน | ไม่ผ่าน ZUBB | Mass/Meter |  | 40000001631 | 0010 | 4 | 85281061 | DBM1S402001000T | ข้ออ้อย 20มมx10มSD40(รญ) ตรง (T) | SD40 T | 2025-12-13 | 2024-01-01 | 2958465 | 2024-01-01 | 2958465 | 0.21 | 0.19 | 0.69 | 0.023 | 0.022 | 0.33 | 10.0 | 2.385 | 13.56 | 1.20 | 12.46 | 64 | 20.0 | 13 | 1 | 0
ไม่ผ่าน ZUBB | ผ่าน | ไม่ผ่าน ZUBB | Mass/Meter |  | 40000001631 | 0010 | 5 | 85281062 | DBM1S402001000T | ข้ออ้อย 20มมx10มSD40(รญ) ตรง (T) | SD40 T | 2025-12-13 | 2024-01-01 | 2958465 | 2024-01-01 | 2958465 | 0.22 | 0.22 | 0.70 | 0.015 | 0.015 | 0.33 | 10.0 | 2.390 | 13.54 | 1.22 | 12.47 | 64 | 20.0 | 13 | 1 | 0
ไม่ผ่าน ZUBB | ผ่าน | ไม่ผ่าน ZUBB | Mass/Meter |  | 40000001631 | 0010 | 6 | 85281063 | DBM1S402001000T | ข้ออ้อย 20มมx10มSD40(รญ) ตรง (T) | SD40 T | 2025-12-13 | 2024-01-01 | 2958465 | 2024-01-01 | 2958465 | 0.25 | 0.20 | 0.70 | 0.016 | 0.018 | 0.37 | 10.0 | 2.388 | 13.61 | 1.19 | 12.51 | 64 | 21.0 | 13 | 1 | 0
ไม่ผ่าน ZUBB | ผ่าน | ไม่ผ่าน ZUBB | Mass/Meter |  | 40000001631 | 0010 | 7 | 85281064 | DBM1S402001000T | ข้ออ้อย 20มมx10มSD40(รญ) ตรง (T) | SD40 T | 2025-12-13 | 2024-01-01 | 2958465 | 2024-01-01 | 2958465 | 0.22 | 0.20 | 0.69 | 0.015 | 0.016 | 0.33 | 10.0 | 2.389 | 13.51 | 1.23 | 12.63 | 64 | 21.0 | 13 | 1 | 0
ไม่ผ่าน ZUBB | ผ่าน | ไม่ผ่าน ZUBB | Mass/Meter |  | 40000001631 | 0010 | 8 | 85281065 | DBM1S402001000T | ข้ออ้อย 20มมx10มSD40(รญ) ตรง (T) | SD40 T | 2025-12-13 | 2024-01-01 | 2958465 | 2024-01-01 | 2958465 | 0.22 | 0.21 | 0.70 | 0.019 | 0.012 | 0.33 | 10.0 | 2.387 | 13.57 | 1.27 | 12.61 | 64 | 21.0 | 13 | 1 | 0
ไม่ผ่าน ZUBB | ผ่าน | ไม่ผ่าน ZUBB | Mass/Meter |  | 40000001631 | 0010 | 9 | 85281066 | DBM1S402001000T | ข้ออ้อย 20มมx10มSD40(รญ) ตรง (T) | SD40 T | 2025-12-13 | 2024-01-01 | 2958465 | 2024-01-01 | 2958465 | 0.21 | 0.21 | 0.69 | 0.019 | 0.012 | 0.33 | 10.0 | 2.390 | 13.60 | 1.24 | 12.64 | 64 | 21.0 | 13 | 1 | 0
ไม่ผ่าน ZUBB | ผ่าน | ไม่ผ่าน ZUBB | Mass/Meter |  | 40000001631 | 0010 | 10 | 85281067 | DBM1S402001000T | ข้ออ้อย 20มมx10มSD40(รญ) ตรง (T) | SD40 T | 2025-12-13 | 2024-01-01 | 2958465 | 2024-01-01 | 2958465 | 0.22 | 0.22 | 0.70 | 0.018 | 0.015 | 0.34 | 10.0 | 2.381 | 13.57 | 1.22 | 12.60 | 64 | 20.0 | 13 | 1 | 0
ไม่ผ่าน ZUBB | ผ่าน | ไม่ผ่าน ZUBB | Mass/Meter |  | 40000001631 | 0010 | 11 | 85281068 | DBM1S402001000T | ข้ออ้อย 20มมx10มSD40(รญ) ตรง (T) | SD40 T | 2025-12-16 | 2024-01-01 | 2958465 | 2024-01-01 | 2958465 | 0.20 | 0.18 | 0.68 | 0.029 | 0.018 | 0.32 | 10.0 | 2.402 | 13.57 | 1.18 | 12.11 | 64 | 22.0 | 13 | 1 | 0
ไม่ผ่าน ZUBB | ไม่ผ่าน ZUBB | ผ่าน | Ceq |  | 40000001665 | 0010 | 1 | 79812152 | DBM1S401201200 | ข้ออ้อย 12มมx12มSD40(รญ) ตรง | SD40 | 2025-12-22 | 2024-01-01 | 2958465 | 2024-01-01 | 2958465 | 0.30 | 0.28 | 1.10 | 0.013 | 0.021 | 0.48 | 12.0 | 0.860 | 8.24 | 0.69 | 7.31 | 64 | 20.0 | 13 | 1 | 0
ไม่ผ่าน ZUBB | ไม่ผ่าน ZUBB | ผ่าน | Si |  | 40000001665 | 0010 | 7 | 79812179 | DBM1S401201200 | ข้ออ้อย 12มมx12มSD40(รญ) ตรง | SD40 | 2025-12-22 | 2024-01-01 | 2958465 | 2024-01-01 | 2958465 | 0.33 | 0.33 | 1.08 | 0.013 | 0.023 | 0.51 | 12.0 | 0.859 | 8.25 | 0.65 | 7.27 | 64 | 21.0 | 13 | 1 | 0
ไม่ผ่าน ZUBB | ไม่ผ่าน ZUBB | ผ่าน | Si |  | 40000001665 | 0010 | 8 | 79812178 | DBM1S401201200 | ข้ออ้อย 12มมx12มSD40(รญ) ตรง | SD40 | 2025-12-22 | 2024-01-01 | 2958465 | 2024-01-01 | 2958465 | 0.33 | 0.32 | 1.05 | 0.012 | 0.022 | 0.51 | 12.0 | 0.862 | 8.26 | 0.66 | 7.11 | 64 | 21.0 | 13 | 1 | 0
ไม่ผ่าน ZUBB | ไม่ผ่าน ZUBB | ผ่าน | Mn |  | 40000001665 | 0010 | 11 | 79812174 | DBM1S401201200 | ข้ออ้อย 12มมx12มSD40(รญ) ตรง | SD40 | 2025-12-22 | 2024-01-01 | 2958465 | 2024-01-01 | 2958465 | 0.32 | 0.30 | 1.14 | 0.016 | 0.027 | 0.51 | 12.0 | 0.860 | 8.28 | 0.64 | 7.31 | 64 | 21.0 | 13 | 1 | 0
ไม่ผ่าน ZUBB | ไม่ผ่าน ZUBB | ผ่าน | Mn |  | 40000001665 | 0010 | 13 | 79812172 | DBM1S401201200 | ข้ออ้อย 12มมx12มSD40(รญ) ตรง | SD40 | 2025-12-22 | 2024-01-01 | 2958465 | 2024-01-01 | 2958465 | 0.31 | 0.29 | 1.12 | 0.012 | 0.022 | 0.50 | 12.0 | 0.863 | 8.26 | 0.69 | 7.12 | 64 | 20.0 | 13 | 1 | 0
ไม่ผ่าน ZUBB | ผ่าน | ไม่ผ่าน ZUBB | Mass/Meter |  | 40000001697 | 0010 | 6 | 85281073 | DBM1S402801200T | ข้ออ้อย 28มมx12มSD40(รญ) ตรง (T) | SD40 T | 2026-01-09 | 2024-01-01 | 2958465 | 2024-01-01 | 2958465 | 0.21 | 0.19 | 0.68 | 0.028 | 0.019 | 0.32 | 12.0 | 4.683 | 19.17 | 1.88 | 19.46 | 64 | 21.0 | 13 | 1 | 0
ไม่ผ่าน ZUBB | ผ่าน | ไม่ผ่าน ZUBB | Mass/Meter |  | 40000001697 | 0010 | 7 | 85281075 | DBM1S402801200T | ข้ออ้อย 28มมx12มSD40(รญ) ตรง (T) | SD40 T | 2026-01-09 | 2024-01-01 | 2958465 | 2024-01-01 | 2958465 | 0.21 | 0.22 | 0.69 | 0.020 | 0.014 | 0.32 | 12.0 | 4.725 | 19.17 | 1.92 | 19.35 | 64 | 21.0 | 13 | 1 | 0
ไม่ผ่าน ZUBB | ผ่าน | ไม่ผ่าน ZUBB | Mass/Meter |  | 40000001697 | 0010 | 8 | 85281031 | DBM1S402801200T | ข้ออ้อย 28มมx12มSD40(รญ) ตรง (T) | SD40 T | 2026-01-09 | 2024-01-01 | 2958465 | 2024-01-01 | 2958465 | 0.20 | 0.20 | 0.71 | 0.013 | 0.022 | 0.32 | 12.0 | 4.695 | 19.16 | 1.87 | 19.42 | 64 | 21.0 | 13 | 1 | 0
ไม่ผ่าน ZUBB | ผ่าน | ไม่ผ่าน ZUBB | Mass/Meter |  | 40000001697 | 0010 | 9 | 85281032 | DBM1S402801200T | ข้ออ้อย 28มมx12มSD40(รญ) ตรง (T) | SD40 T | 2026-01-09 | 2024-01-01 | 2958465 | 2024-01-01 | 2958465 | 0.20 | 0.21 | 0.70 | 0.015 | 0.023 | 0.32 | 12.0 | 4.715 | 19.17 | 2.10 | 19.60 | 64 | 20.0 | 13 | 1 | 0
ไม่ผ่าน ZUBB | ไม่ผ่าน ZUBB | ผ่าน | Mn |  | 40000001699 | 0010 | 1 | 86181113 | DBM1S402801000 | ข้ออ้อย 28มมx10มSD40(รญ) ตรง | SD40 | 2026-01-09 | 2024-01-01 | 2958465 | 2024-01-01 | 2958465 | 0.30 | 0.26 | 1.21 | 0.031 | 0.027 | 0.50 | 10.0 | 4.778 | 19.00 | 2.10 | 21.04 | 65 | 20.0 | 13 | 1 | 0
ไม่ผ่าน ZUBB | ผ่าน | ไม่ผ่าน ZUBB | Mass/Meter |  | 40000001701 | 0010 | 1 | 85281088 | DBM1S402501000T | ข้ออ้อย 25มมx10มSD40(รญ) ตรง (T) | SD40 T | 2026-01-10 | 2024-01-01 | 2958465 | 2024-01-01 | 2958465 | 0.22 | 0.20 | 0.68 | 0.027 | 0.018 | 0.33 | 10.0 | 3.747 | 16.57 | 1.85 | 16.31 | 66 | 23.0 | 13 | 1 | 0
ไม่ผ่าน ZUBB | ผ่าน | ไม่ผ่าน ZUBB | Mass/Meter |  | 40000001701 | 0010 | 2 | 85281089 | DBM1S402501000T | ข้ออ้อย 25มมx10มSD40(รญ) ตรง (T) | SD40 T | 2026-01-10 | 2024-01-01 | 2958465 | 2024-01-01 | 2958465 | 0.21 | 0.22 | 0.69 | 0.021 | 0.017 | 0.33 | 10.0 | 3.730 | 16.56 | 1.87 | 16.49 | 66 | 22.0 | 13 | 1 | 0
ไม่ผ่าน ZUBB | ผ่าน | ไม่ผ่าน ZUBB | Mass/Meter |  | 40000001701 | 0010 | 3 | 85281090 | DBM1S402501000T | ข้ออ้อย 25มมx10มSD40(รญ) ตรง (T) | SD40 T | 2026-01-12 | 2024-01-01 | 2958465 | 2024-01-01 | 2958465 | 0.21 | 0.20 | 0.66 | 0.015 | 0.021 | 0.32 | 10.0 | 3.754 | 16.60 | 1.90 | 16.21 | 66 | 21.0 | 13 | 1 | 0
ไม่ผ่าน ZUBB | ผ่าน | ไม่ผ่าน ZUBB | Mass/Meter |  | 40000001701 | 0010 | 4 | 85281092 | DBM1S402501000T | ข้ออ้อย 25มมx10มSD40(รญ) ตรง (T) | SD40 T | 2026-01-12 | 2024-01-01 | 2958465 | 2024-01-01 | 2958465 | 0.22 | 0.21 | 0.69 | 0.027 | 0.017 | 0.33 | 10.0 | 3.730 | 16.58 | 1.86 | 16.42 | 66 | 20.0 | 13 | 1 | 0
ไม่ผ่าน ZUBB | ผ่าน | ไม่ผ่าน ZUBB | Mass/Meter |  | 40000001701 | 0010 | 5 | 85281093 | DBM1S402501000T | ข้ออ้อย 25มมx10มSD40(รญ) ตรง (T) | SD40 T | 2026-01-12 | 2024-01-01 | 2958465 | 2024-01-01 | 2958465 | 0.21 | 0.19 | 0.68 | 0.024 | 0.018 | 0.33 | 10.0 | 3.745 | 16.57 | 1.84 | 16.21 | 66 | 21.0 | 13 | 1 | 0
ไม่ผ่าน ZUBB | ผ่าน | ไม่ผ่าน ZUBB | Mass/Meter |  | 40000001701 | 0010 | 6 | 85281094 | DBM1S402501000T | ข้ออ้อย 25มมx10มSD40(รญ) ตรง (T) | SD40 T | 2026-01-12 | 2024-01-01 | 2958465 | 2024-01-01 | 2958465 | 0.20 | 0.20 | 0.70 | 0.020 | 0.021 | 0.32 | 10.0 | 3.754 | 16.59 | 1.79 | 16.21 | 66 | 21.0 | 13 | 1 | 0
ไม่ผ่าน ZUBB | ผ่าน | ไม่ผ่าน ZUBB | Mass/Meter |  | 40000001701 | 0010 | 7 | 85281095 | DBM1S402501000T | ข้ออ้อย 25มมx10มSD40(รญ) ตรง (T) | SD40 T | 2026-01-12 | 2024-01-01 | 2958465 | 2024-01-01 | 2958465 | 0.21 | 0.17 | 0.68 | 0.022 | 0.018 | 0.32 | 10.0 | 3.730 | 16.62 | 1.83 | 16.23 | 66 | 21.0 | 13 | 1 | 0
ไม่ผ่าน ZUBB | ผ่าน | ไม่ผ่าน ZUBB | Mass/Meter |  | 40000001701 | 0010 | 8 | 85281096 | DBM1S402501000T | ข้ออ้อย 25มมx10มSD40(รญ) ตรง (T) | SD40 T | 2026-01-12 | 2024-01-01 | 2958465 | 2024-01-01 | 2958465 | 0.22 | 0.19 | 0.69 | 0.015 | 0.016 | 0.34 | 10.0 | 3.734 | 16.58 | 1.79 | 16.41 | 66 | 22.0 | 13 | 1 | 0
ไม่ผ่าน ZUBB | ผ่าน | ไม่ผ่าน ZUBB | Mass/Meter |  | 40000001701 | 0010 | 9 | 85281097 | DBM1S402501000T | ข้ออ้อย 25มมx10มSD40(รญ) ตรง (T) | SD40 T | 2026-01-12 | 2024-01-01 | 2958465 | 2024-01-01 | 2958465 | 0.22 | 0.21 | 0.72 | 0.013 | 0.022 | 0.34 | 10.0 | 3.726 | 16.57 | 1.81 | 16.21 | 66 | 20.0 | 13 | 1 | 0
ไม่ผ่าน ZUBB | ผ่าน | ไม่ผ่าน ZUBB | Mass/Meter |  | 40000001701 | 0010 | 10 | 85281001 | DBM1S402501000T | ข้ออ้อย 25มมx10มSD40(รญ) ตรง (T) | SD40 T | 2026-01-12 | 2024-01-01 | 2958465 | 2024-01-01 | 2958465 | 0.21 | 0.20 | 0.70 | 0.015 | 0.018 | 0.33 | 10.0 | 3.741 | 16.58 | 1.79 | 16.20 | 66 | 22.0 | 13 | 1 | 0
ไม่ผ่าน ZUBB | ผ่าน | ไม่ผ่าน ZUBB | Mass/Meter |  | 40000001701 | 0010 | 11 | 85281002 | DBM1S402501000T | ข้ออ้อย 25มมx10มSD40(รญ) ตรง (T) | SD40 T | 2026-01-12 | 2024-01-01 | 2958465 | 2024-01-01 | 2958465 | 0.22 | 0.17 | 0.69 | 0.017 | 0.019 | 0.34 | 10.0 | 3.760 | 16.57 | 1.89 | 16.40 | 66 | 20.0 | 13 | 1 | 0
ไม่ผ่าน ZUBB | ผ่าน | ไม่ผ่าน ZUBB | Mass/Meter |  | 40000001701 | 0010 | 12 | 85281007 | DBM1S402501000T | ข้ออ้อย 25มมx10มSD40(รญ) ตรง (T) | SD40 T | 2026-01-12 | 2024-01-01 | 2958465 | 2024-01-01 | 2958465 | 0.21 | 0.22 | 0.71 | 0.016 | 0.015 | 0.33 | 10.0 | 3.729 | 16.59 | 1.88 | 16.12 | 66 | 21.0 | 13 | 1 | 0
ไม่ผ่าน ZUBB | ผ่าน | ไม่ผ่าน ZUBB | Mass/Meter |  | 40000001701 | 0010 | 13 | 89901077 | DBM1S402501000T | ข้ออ้อย 25มมx10มSD40(รญ) ตรง (T) | SD40 T | 2026-01-16 | 2024-01-01 | 2958465 | 2024-01-01 | 2958465 | 0.16 | 0.20 | 0.61 | 0.009 | 0.027 | 0.26 | 10.0 | 3.722 | 16.78 | 1.76 | 16.21 | 63 | 21.0 | 13 | 1 | 0
ไม่ผ่าน ZUBB | ผ่าน | ไม่ผ่าน ZUBB | Mass/Meter |  | 40000001701 | 0010 | 14 | 89901078 | DBM1S402501000T | ข้ออ้อย 25มมx10มSD40(รญ) ตรง (T) | SD40 T | 2026-01-16 | 2024-01-01 | 2958465 | 2024-01-01 | 2958465 | 0.15 | 0.20 | 0.60 | 0.010 | 0.027 | 0.25 | 10.0 | 3.738 | 16.59 | 1.81 | 16.32 | 63 | 22.0 | 13 | 1 | 0
ไม่ผ่าน ZUBB | ผ่าน | ไม่ผ่าน ZUBB | Mass/Meter |  | 40000001701 | 0010 | 15 | 89901079 | DBM1S402501000T | ข้ออ้อย 25มมx10มSD40(รญ) ตรง (T) | SD40 T | 2026-01-16 | 2024-01-01 | 2958465 | 2024-01-01 | 2958465 | 0.17 | 0.19 | 0.58 | 0.010 | 0.030 | 0.26 | 10.0 | 3.739 | 16.59 | 1.80 | 16.41 | 63 | 21.0 | 13 | 1 | 0
ไม่ผ่าน ZUBB | ผ่าน | ไม่ผ่าน ZUBB | Mass/Meter |  | 40000001701 | 0010 | 16 | 89901080 | DBM1S402501000T | ข้ออ้อย 25มมx10มSD40(รญ) ตรง (T) | SD40 T | 2026-01-16 | 2024-01-01 | 2958465 | 2024-01-01 | 2958465 | 0.16 | 0.22 | 0.61 | 0.008 | 0.030 | 0.26 | 10.0 | 3.728 | 16.57 | 1.78 | 16.22 | 63 | 22.0 | 13 | 1 | 0
ไม่ผ่าน ZUBB | ผ่าน | ไม่ผ่าน ZUBB | Mass/Meter |  | 40000001701 | 0010 | 17 | 89901081 | DBM1S402501000T | ข้ออ้อย 25มมx10มSD40(รญ) ตรง (T) | SD40 T | 2026-01-16 | 2024-01-01 | 2958465 | 2024-01-01 | 2958465 | 0.17 | 0.19 | 0.65 | 0.010 | 0.028 | 0.27 | 10.0 | 3.733 | 16.57 | 1.79 | 16.20 | 63 | 21.0 | 13 | 1 | 0
ไม่ผ่าน ZUBB | ผ่าน | ไม่ผ่าน ZUBB | Mass/Meter |  | 40000001702 | 0010 | 1 | 85281016 | DBM1S402501200T | ข้ออ้อย 25มมx12มSD40(รญ) ตรง (T) | SD40T | 2026-01-13 | 2024-01-01 | 2958465 | 2024-01-01 | 2958465 | 0.21 | 0.22 | 0.70 | 0.025 | 0.022 | 0.33 | 12 | 3.742 | 16.59 | 2.04 | 16.60 | 63 | 21.0 | 13 | 1 | 0
ไม่ผ่าน ZUBB | ผ่าน | ไม่ผ่าน ZUBB | Mass/Meter |  | 40000001702 | 0010 | 2 | 85281020 | DBM1S402501200T | ข้ออ้อย 25มมx12มSD40(รญ) ตรง (T) | SD40T | 2026-01-13 | 2024-01-01 | 2958465 | 2024-01-01 | 2958465 | 0.23 | 0.21 | 0.69 | 0.014 | 0.018 | 0.35 | 12 | 3.742 | 16.58 | 2.00 | 16.57 | 63 | 21.0 | 13 | 1 | 0
ไม่ผ่าน ZUBB | ผ่าน | ไม่ผ่าน ZUBB | Mass/Meter |  | 40000001702 | 0010 | 3 | 85281021 | DBM1S402501200T | ข้ออ้อย 25มมx12มSD40(รญ) ตรง (T) | SD40T | 2026-01-13 | 2024-01-01 | 2958465 | 2024-01-01 | 2958465 | 0.22 | 0.19 | 0.68 | 0.018 | 0.023 | 0.33 | 12 | 3.734 | 16.57 | 1.86 | 16.24 | 63 | 21.0 | 13 | 1 | 0
ไม่ผ่าน ZUBB | ผ่าน | ไม่ผ่าน ZUBB | Mass/Meter |  | 40000001702 | 0010 | 4 | 85281025 | DBM1S402501200T | ข้ออ้อย 25มมx12มSD40(รญ) ตรง (T) | SD40T | 2026-01-13 | 2024-01-01 | 2958465 | 2024-01-01 | 2958465 | 0.16 | 0.25 | 0.59 | 0.01 | 0.023 | 0.26 | 12 | 3.743 | 16.59 | 1.82 | 16.42 | 63 | 21.0 | 13 | 1 | 0
ไม่ผ่าน ZUBB | ผ่าน | ไม่ผ่าน ZUBB | Mass/Meter |  | 40000001702 | 0010 | 5 | 89901054 | DBM1S402501200T | ข้ออ้อย 25มมx12มSD40(รญ) ตรง (T) | SD40T | 2026-01-13 | 2024-01-01 | 2958465 | 2024-01-01 | 2958465 | 0.16 | 0.20 | 0.58 | 0.007 | 0.023 | 0.26 | 12 | 3.730 | 16.54 | 1.79 | 16.26 | 63 | 21.0 | 13 | 1 | 0
ไม่ผ่าน ZUBB | ผ่าน | ไม่ผ่าน ZUBB | Mass/Meter |  | 40000001702 | 0010 | 6 | 89901055 | DBM1S402501200T | ข้ออ้อย 25มมx12มSD40(รญ) ตรง (T) | SD40T | 2026-01-13 | 2024-01-01 | 2958465 | 2024-01-01 | 2958465 | 0.16 | 0.22 | 0.59 | 0.008 | 0.025 | 0.26 | 12 | 3.738 | 16.59 | 1.82 | 16.41 | 63 | 22.0 | 13 | 1 | 0
ไม่ผ่าน ZUBB | ผ่าน | ไม่ผ่าน ZUBB | Mass/Meter |  | 40000001702 | 0010 | 7 | 89901056 | DBM1S402501200T | ข้ออ้อย 25มมx12มSD40(รญ) ตรง (T) | SD40T | 2026-01-13 | 2024-01-01 | 2958465 | 2024-01-01 | 2958465 | 0.19 | 0.19 | 0.60 | 0.009 | 0.024 | 0.29 | 12 | 3.726 | 16.56 | 1.80 | 16.36 | 63 | 20.0 | 13 | 1 | 0
ไม่ผ่าน ZUBB | ผ่าน | ไม่ผ่าน ZUBB | Mass/Meter |  | 40000001702 | 0010 | 8 | 89901057 | DBM1S402501200T | ข้ออ้อย 25มมx12มSD40(รญ) ตรง (T) | SD40T | 2026-01-13 | 2024-01-01 | 2958465 | 2024-01-01 | 2958465 | 0.16 | 0.2 | 0.60 | 0.009 | 0.025 | 0.26 | 12 | 3.734 | 16.57 | 1.79 | 16.21 | 63 | 21.0 | 13 | 1 | 0
ไม่ผ่าน ZUBB | ผ่าน | ไม่ผ่าน ZUBB | Mass/Meter |  | 40000001702 | 0010 | 9 | 89901058 | DBM1S402501200T | ข้ออ้อย 25มมx12มSD40(รญ) ตรง (T) | SD40T | 2026-01-13 | 2024-01-01 | 2958465 | 2024-01-01 | 2958465 | 0.16 | 0.2 | 0.66 | 0.01 | 0.027 | 0.27 | 12 | 3.741 | 16.56 | 1.82 | 16.21 | 63 | 22.0 | 13 | 1 | 0
ไม่ผ่าน ZUBB | ผ่าน | ไม่ผ่าน ZUBB | Mass/Meter |  | 40000001702 | 0010 | 10 | 89901059 | DBM1S402501200T | ข้ออ้อย 25มมx12มSD40(รญ) ตรง (T) | SD40T | 2026-01-13 | 2024-01-01 | 2958465 | 2024-01-01 | 2958465 | 0.16 | 0.18 | 0.64 | 0.011 | 0.029 | 0.27 | 12 | 3.728 | 16.57 | 1.79 | 16.10 | 63 | 21.0 | 13 | 1 | 0
ไม่ผ่าน ZUBB | ผ่าน | ไม่ผ่าน ZUBB | Mass/Meter |  | 40000001702 | 0010 | 11 | 89901060 | DBM1S402501200T | ข้ออ้อย 25มมx12มSD40(รญ) ตรง (T) | SD40T | 2026-01-13 | 2024-01-01 | 2958465 | 2024-01-01 | 2958465 | 0.16 | 0.17 | 0.64 | 0.011 | 0.027 | 0.27 | 12 | 3.726 | 16.57 | 1.76 | 16.51 | 63 | 21.0 | 13 | 1 | 0
ไม่ผ่าน ZUBB | ผ่าน | ไม่ผ่าน ZUBB | Mass/Meter |  | 40000001702 | 0010 | 12 | 89901061 | DBM1S402501200T | ข้ออ้อย 25มมx12มSD40(รญ) ตรง (T) | SD40T | 2026-01-13 | 2024-01-01 | 2958465 | 2024-01-01 | 2958465 | 0.17 | 0.2 | 0.64 | 0.009 | 0.027 | 0.28 | 12 | 3.737 | 16.58 | 1.81 | 16.31 | 63 | 21.0 | 13 | 1 | 0
ไม่ผ่าน ZUBB | ผ่าน | ไม่ผ่าน ZUBB | Mass/Meter |  | 40000001702 | 0010 | 13 | 89901062 | DBM1S402501200T | ข้ออ้อย 25มมx12มSD40(รญ) ตรง (T) | SD40T | 2026-01-13 | 2024-01-01 | 2958465 | 2024-01-01 | 2958465 | 0.21 | 0.22 | 0.71 | 0.016 | 0.015 | 0.33 | 12 | 3.730 | 15.58 | 1.75 | 16.30 | 63 | 21.0 | 13 | 1 | 0
ไม่ผ่าน ZUBB | ผ่าน | ไม่ผ่าน ZUBB | Mass/Meter |  | 40000001702 | 0010 | 14 | 89901063 | DBM1S402501200T | ข้ออ้อย 25มมx12มSD40(รญ) ตรง (T) | SD40 T | 2026-01-14 | 2024-01-01 | 2958465 | 2024-01-01 | 2958465 | 0.17 | 0.18 | 0.60 | 0.010 | 0.025 | 0.27 | 12.0 | 3.705 | 16.65 | 1.68 | 15.70 | 63 | 21.0 | 13 | 1 | 0
ไม่ผ่าน ZUBB | ผ่าน | ไม่ผ่าน ZUBB | Mass/Meter |  | 40000001702 | 0010 | 15 | 89901064 | DBM1S402501200T | ข้ออ้อย 25มมx12มSD40(รญ) ตรง (T) | SD40 T | 2026-01-14 | 2024-01-01 | 2958465 | 2024-01-01 | 2958465 | 0.15 | 0.19 | 0.61 | 0.009 | 0.028 | 0.25 | 12.0 | 3.710 | 16.66 | 1.69 | 15.90 | 63 | 21.0 | 13 | 1 | 0
ไม่ผ่าน ZUBB | ผ่าน | ไม่ผ่าน ZUBB | Mass/Meter |  | 40000001702 | 0010 | 16 | 89901065 | DBM1S402501200T | ข้ออ้อย 25มมx12มSD40(รญ) ตรง (T) | SD40 T | 2026-01-14 | 2024-01-01 | 2958465 | 2024-01-01 | 2958465 | 0.17 | 0.18 | 0.56 | 0.008 | 0.026 | 0.26 | 12.0 | 3.707 | 16.66 | 1.65 | 15.78 | 63 | 21.0 | 13 | 1 | 0
ไม่ผ่าน ZUBB | ผ่าน | ไม่ผ่าน ZUBB | Mass/Meter |  | 40000001702 | 0010 | 17 | 89901066 | DBM1S402501200T | ข้ออ้อย 25มมx12มSD40(รญ) ตรง (T) | SD40 T | 2026-01-14 | 2024-01-01 | 2958465 | 2024-01-01 | 2958465 | 0.16 | 0.20 | 0.59 | 0.011 | 0.023 | 0.26 | 12.0 | 3.712 | 16.66 | 1.66 | 15.80 | 63 | 21.0 | 13 | 1 | 0
ไม่ผ่าน ZUBB | ผ่าน | ไม่ผ่าน ZUBB | Mass/Meter |  | 40000001702 | 0010 | 18 | 89901067 | DBM1S402501200T | ข้ออ้อย 25มมx12มSD40(รญ) ตรง (T) | SD40 T | 2026-01-14 | 2024-01-01 | 2958465 | 2024-01-01 | 2958465 | 0.19 | 0.19 | 0.61 | 0.01 | 0.028 | 0.29 | 12.0 | 3.730 | 16.65 | 1.65 | 15.70 | 63 | 21.0 | 13 | 1 | 0
ไม่ผ่าน ZUBB | ผ่าน | ไม่ผ่าน ZUBB | Mass/Meter |  | 40000001702 | 0010 | 19 | 89901068 | DBM1S402501200T | ข้ออ้อย 25มมx12มSD40(รญ) ตรง (T) | SD40 T | 2026-01-14 | 2024-01-01 | 2958465 | 2024-01-01 | 2958465 | 0.16 | 0.20 | 0.59 | 0.011 | 0.029 | 0.26 | 12.0 | 3.720 | 16.66 | 1.99 | 15.75 | 63 | 21.0 | 13 | 1 | 0
ไม่ผ่าน ZUBB | ผ่าน | ไม่ผ่าน ZUBB | Mass/Meter |  | 40000001702 | 0010 | 20 | 89901069 | DBM1S402501200T | ข้ออ้อย 25มมx12มSD40(รญ) ตรง (T) | SD40 T | 2026-01-14 | 2024-01-01 | 2958465 | 2024-01-01 | 2958465 | 0.16 | 0.19 | 0.58 | 0.009 | 0.033 | 0.25 | 12.0 | 3.715 | 16.68 | 1.95 | 15.90 | 63 | 20.5 | 13 | 1 | 0
ไม่ผ่าน ZUBB | ผ่าน | ไม่ผ่าน ZUBB | Mass/Meter |  | 40000001702 | 0010 | 21 | 89901070 | DBM1S402501200T | ข้ออ้อย 25มมx12มSD40(รญ) ตรง (T) | SD40 T | 2026-01-14 | 2024-01-01 | 2958465 | 2024-01-01 | 2958465 | 0.18 | 0.21 | 0.70 | 0.013 | 0.037 | 0.29 | 12.0 | 3.710 | 16.67 | 1.90 | 15.84 | 63 | 21.0 | 13 | 1 | 0
ไม่ผ่าน ZUBB | ผ่าน | ไม่ผ่าน ZUBB | Mass/Meter |  | 40000001702 | 0010 | 22 | 89901071 | DBM1S402501200T | ข้ออ้อย 25มมx12มSD40(รญ) ตรง (T) | SD40 T | 2026-01-14 | 2024-01-01 | 2958465 | 2024-01-01 | 2958465 | 0.17 | 0.19 | 0.59 | 0.007 | 0.022 | 0.27 | 12.0 | 3.730 | 16.87 | 1.76 | 15.65 | 63 | 21.0 | 13 | 1 | 0
ไม่ผ่าน ZUBB | ผ่าน | ไม่ผ่าน ZUBB | Mass/Meter |  | 40000001702 | 0010 | 23 | 89901072 | DBM1S402501200T | ข้ออ้อย 25มมx12มSD40(รญ) ตรง (T) | SD40 T | 2026-01-14 | 2024-01-01 | 2958465 | 2024-01-01 | 2958465 | 0.15 | 0.18 | 0.58 | 0.009 | 0.024 | 0.25 | 12.0 | 3.733 | 16.87 | 1.75 | 15.50 | 63 | 21.0 | 13 | 1 | 0
ไม่ผ่าน ZUBB | ผ่าน | ไม่ผ่าน ZUBB | Mass/Meter |  | 40000001702 | 0010 | 25 | 89901074 | DBM1S402501200T | ข้ออ้อย 25มมx12มSD40(รญ) ตรง (T) | SD40 T | 2026-01-14 | 2024-01-01 | 2958465 | 2024-01-01 | 2958465 | 0.15 | 0.19 | 0.59 | 0.008 | 0.027 | 0.25 | 12.0 | 3.735 | 16.87 | 1.76 | 15.50 | 63 | 21.0 | 13 | 1 | 0
ไม่ผ่าน ZUBB | ผ่าน | ไม่ผ่าน ZUBB | Mass/Meter |  | 40000001702 | 0010 | 26 | 89901075 | DBM1S402501200T | ข้ออ้อย 25มมx12มSD40(รญ) ตรง (T) | SD40 T | 2026-01-14 | 2024-01-01 | 2958465 | 2024-01-01 | 2958465 | 0.15 | 0.17 | 0.65 | 0.013 | 0.031 | 0.26 | 12.0 | 3.710 | 16.88 | 1.75 | 15.80 | 63 | 21.0 | 13 | 1 | 0
ไม่ผ่าน ZUBB | ผ่าน | ไม่ผ่าน ZUBB | Mass/Meter |  | 40000001702 | 0010 | 27 | 89901076 | DBM1S402501200T | ข้ออ้อย 25มมx12มSD40(รญ) ตรง (T) | SD40 T | 2026-01-14 | 2024-01-01 | 2958465 | 2024-01-01 | 2958465 | 0.15 | 0.18 | 0.60 | 0.008 | 0.029 | 0.25 | 12.0 | 3.730 | 16.59 | 1.80 | 16.11 | 63 | 20.0 | 13 | 1 | 0
ไม่ผ่าน ZUBB | ผ่าน | ไม่ผ่าน ZUBB | Mass/Meter |  | 40000001702 | 0010 | 29 | 89901064 | DBM1S402501200T | ข้ออ้อย 25มมx12มSD40(รญ) ตรง (T) | SD40 T | 2026-01-16 | 2024-01-01 | 2958465 | 2024-01-01 | 2958465 | 0.15 | 0.19 | 0.61 | 0.009 | 0.028 | 0.25 | 12.0 | 3.710 | 16.66 | 1.69 | 15.90 | 63 | 21.0 | 13 | 1 | 0
ไม่ผ่าน ZUBB | ผ่าน | ไม่ผ่าน ZUBB | Mass/Meter |  | 40000001702 | 0010 | 30 | 89901065 | DBM1S402501200T | ข้ออ้อย 25มมx12มSD40(รญ) ตรง (T) | SD40 T | 2026-01-16 | 2024-01-01 | 2958465 | 2024-01-01 | 2958465 | 0.17 | 0.18 | 0.56 | 0.008 | 0.026 | 0.26 | 12.0 | 3.707 | 16.66 | 1.65 | 15.78 | 63 | 21.0 | 13 | 1 | 0
ไม่ผ่าน ZUBB | ผ่าน | ไม่ผ่าน ZUBB | Mass/Meter |  | 40000001702 | 0010 | 31 | 89901066 | DBM1S402501200T | ข้ออ้อย 25มมx12มSD40(รญ) ตรง (T) | SD40 T | 2026-01-16 | 2024-01-01 | 2958465 | 2024-01-01 | 2958465 | 0.16 | 0.20 | 0.59 | 0.011 | 0.023 | 0.26 | 12.0 | 3.712 | 16.66 | 1.66 | 15.80 | 63 | 21.0 | 13 | 1 | 0
ไม่ผ่าน ZUBB | ผ่าน | ไม่ผ่าน ZUBB | Mass/Meter |  | 40000001702 | 0010 | 32 | 89901067 | DBM1S402501200T | ข้ออ้อย 25มมx12มSD40(รญ) ตรง (T) | SD40 T | 2026-01-16 | 2024-01-01 | 2958465 | 2024-01-01 | 2958465 | 0.19 | 0.19 | 0.61 | 0.01 | 0.028 | 0.29 | 12.0 | 3.730 | 16.65 | 1.65 | 15.70 | 63 | 21.0 | 13 | 1 | 0
ไม่ผ่าน ZUBB | ผ่าน | ไม่ผ่าน ZUBB | Mass/Meter |  | 40000001702 | 0010 | 33 | 89901068 | DBM1S402501200T | ข้ออ้อย 25มมx12มSD40(รญ) ตรง (T) | SD40 T | 2026-01-16 | 2024-01-01 | 2958465 | 2024-01-01 | 2958465 | 0.16 | 0.20 | 0.59 | 0.011 | 0.029 | 0.26 | 12.0 | 3.720 | 16.66 | 1.99 | 15.75 | 63 | 21.0 | 13 | 1 | 0
ไม่ผ่าน ZUBB | ผ่าน | ไม่ผ่าน ZUBB | Mass/Meter |  | 40000001702 | 0010 | 34 | 89901069 | DBM1S402501200T | ข้ออ้อย 25มมx12มSD40(รญ) ตรง (T) | SD40 T | 2026-01-16 | 2024-01-01 | 2958465 | 2024-01-01 | 2958465 | 0.16 | 0.19 | 0.58 | 0.009 | 0.033 | 0.25 | 12.0 | 3.715 | 16.68 | 1.95 | 15.90 | 63 | 20.5 | 13 | 1 | 0
ไม่ผ่าน ZUBB | ผ่าน | ไม่ผ่าน ZUBB | Mass/Meter |  | 40000001702 | 0010 | 35 | 89901070 | DBM1S402501200T | ข้ออ้อย 25มมx12มSD40(รญ) ตรง (T) | SD40 T | 2026-01-16 | 2024-01-01 | 2958465 | 2024-01-01 | 2958465 | 0.18 | 0.21 | 0.70 | 0.013 | 0.037 | 0.29 | 12.0 | 3.710 | 16.67 | 1.90 | 15.84 | 63 | 21.0 | 13 | 1 | 0
ไม่ผ่าน ZUBB | ผ่าน | ไม่ผ่าน ZUBB | Mass/Meter |  | 40000001702 | 0010 | 36 | 89901071 | DBM1S402501200T | ข้ออ้อย 25มมx12มSD40(รญ) ตรง (T) | SD40 T | 2026-01-16 | 2024-01-01 | 2958465 | 2024-01-01 | 2958465 | 0.17 | 0.19 | 0.59 | 0.007 | 0.022 | 0.27 | 12.0 | 3.730 | 16.87 | 1.76 | 15.65 | 63 | 21.0 | 13 | 1 | 0
ไม่ผ่าน ZUBB | ผ่าน | ไม่ผ่าน ZUBB | Mass/Meter |  | 40000001702 | 0010 | 37 | 89901072 | DBM1S402501200T | ข้ออ้อย 25มมx12มSD40(รญ) ตรง (T) | SD40 T | 2026-01-16 | 2024-01-01 | 2958465 | 2024-01-01 | 2958465 | 0.15 | 0.18 | 0.58 | 0.009 | 0.024 | 0.25 | 12.0 | 3.733 | 16.87 | 1.75 | 15.50 | 63 | 21.0 | 13 | 1 | 0
ไม่ผ่าน ZUBB | ผ่าน | ไม่ผ่าน ZUBB | Mass/Meter |  | 40000001702 | 0010 | 39 | 89901074 | DBM1S402501200T | ข้ออ้อย 25มมx12มSD40(รญ) ตรง (T) | SD40 T | 2026-01-16 | 2024-01-01 | 2958465 | 2024-01-01 | 2958465 | 0.15 | 0.19 | 0.59 | 0.008 | 0.027 | 0.25 | 12.0 | 3.735 | 16.87 | 1.76 | 15.50 | 63 | 21.0 | 13 | 1 | 0
ไม่ผ่าน ZUBB | ผ่าน | ไม่ผ่าน ZUBB | Mass/Meter |  | 40000001702 | 0010 | 40 | 89901075 | DBM1S402501200T | ข้ออ้อย 25มมx12มSD40(รญ) ตรง (T) | SD40 T | 2026-01-16 | 2024-01-01 | 2958465 | 2024-01-01 | 2958465 | 0.15 | 0.17 | 0.65 | 0.013 | 0.031 | 0.26 | 12.0 | 3.710 | 16.88 | 1.75 | 15.80 | 63 | 21.0 | 13 | 1 | 0
ไม่ผ่าน ZUBB | ผ่าน | ไม่ผ่าน ZUBB | Mass/Meter |  | 40000001702 | 0010 | 41 | 89901076 | DBM1S402501200T | ข้ออ้อย 25มมx12มSD40(รญ) ตรง (T) | SD40 T | 2026-01-16 | 2024-01-01 | 2958465 | 2024-01-01 | 2958465 | 0.15 | 0.18 | 0.60 | 0.008 | 0.029 | 0.25 | 12.0 | 3.730 | 16.59 | 1.80 | 16.11 | 63 | 20.0 | 13 | 1 | 0
ไม่ผ่าน ZUBB | ผ่าน | ไม่ผ่าน ZUBB | Mass/Meter |  | 40000001705 | 0010 | 1 | 85281032 | DBM1S402801000T | ข้ออ้อย 28มมx10มSD40(รญ) ตรง (T) | SD40 T | 2026-01-09 | 2024-01-01 | 2958465 | 2024-01-01 | 2958465 | 0.20 | 0.21 | 0.70 | 0.015 | 0.023 | 0.32 | 10.0 | 4.715 | 19.17 | 2.10 | 19.60 | 64 | 20.0 | 13 | 1 | 0
ไม่ผ่าน ZUBB | ผ่าน | ไม่ผ่าน ZUBB | Mass/Meter |  | 40000001705 | 0010 | 2 | 85281033 | DBM1S402801000T | ข้ออ้อย 28มมx10มSD40(รญ) ตรง (T) | SD40 T | 2026-01-09 | 2024-01-01 | 2958465 | 2024-01-01 | 2958465 | 0.22 | 0.23 | 0.69 | 0.036 | 0.021 | 0.33 | 10.0 | 4.719 | 19.17 | 2.12 | 19.45 | 64 | 20.0 | 13 | 1 | 0
ไม่ผ่าน ZUBB | ผ่าน | ไม่ผ่าน ZUBB | Mass/Meter |  | 40000001705 | 0010 | 3 | 85281034 | DBM1S402801000T | ข้ออ้อย 28มมx10มSD40(รญ) ตรง (T) | SD40 T | 2026-01-09 | 2024-01-01 | 2958465 | 2024-01-01 | 2958465 | 0.21 | 0.21 | 0.72 | 0.017 | 0.031 | 0.33 | 10.0 | 4.800 | 19.18 | 2.10 | 19.50 | 64 | 20.0 | 13 | 1 | 0
ไม่ผ่าน ZUBB | ผ่าน | ไม่ผ่าน ZUBB | Mass/Meter |  | 40000001705 | 0010 | 5 | 85281035 | DBM1S402801000T | ข้ออ้อย 28มมx10มSD40(รญ) ตรง (T) | SD40 T | 2026-01-09 | 2024-01-01 | 2958465 | 2024-01-01 | 2958465 | 0.22 | 0.19 | 0.69 | 0.030 | 0.023 | 0.33 | 10.0 | 4.691 | 19.17 | 1.86 | 19.81 | 64 | 22.0 | 13 | 1 | 0
ไม่ผ่าน ZUBB | ผ่าน | ไม่ผ่าน ZUBB | Mass/Meter |  | 40000001705 | 0010 | 6 | 85281037 | DBM1S402801000T | ข้ออ้อย 28มมx10มSD40(รญ) ตรง (T) | SD40 T | 2026-01-09 | 2024-01-01 | 2958465 | 2024-01-01 | 2958465 | 0.21 | 0.22 | 0.68 | 0.024 | 0.024 | 0.32 | 10.0 | 4.667 | 19.15 | 1.86 | 19.52 | 64 | 21.0 | 13 | 1 | 0
ไม่ผ่าน ZUBB | ผ่าน | ไม่ผ่าน ZUBB | Mass/Meter |  | 40000001705 | 0010 | 7 | 85281038 | DBM1S402801000T | ข้ออ้อย 28มมx10มSD40(รญ) ตรง (T) | SD40 T | 2026-01-09 | 2024-01-01 | 2958465 | 2024-01-01 | 2958465 | 0.20 | 0.20 | 0.66 | 0.020 | 0.020 | 0.31 | 10.0 | 4.679 | 19.17 | 1.90 | 19.62 | 64 | 20.0 | 13 | 1 | 0
ไม่ผ่าน ZUBB | ผ่าน | ไม่ผ่าน ZUBB | Mass/Meter |  | 40000001727 | 0010 | 7 | 79901010 | DBM1S401601000 | ข้ออ้อย 16มมx10มSD40(รญ) ตรง | SD40 | 2026-01-26 | 2024-01-01 | 2958465 | 2024-01-01 | 2958465 | 0.31 | 0.26 | 1.10 | 0.013 | 0.029 | 0.49 | 10.0 | 1.517 | 10.77 | 0.94 | 9.26 | 57 | 20.0 | 13 | 1 | 0
ไม่ผ่าน ZUBB | ผ่าน | ไม่ผ่าน ZUBB | Mass/Meter |  | 40000001727 | 0010 | 11 | 79901006 | DBM1S401601000 | ข้ออ้อย 16มมx10มSD40(รญ) ตรง | SD40 | 2026-01-26 | 2024-01-01 | 2958465 | 2024-01-01 | 2958465 | 0.31 | 0.28 | 1.08 | 0.014 | 0.031 | 0.49 | 10.0 | 1.517 | 10.75 | 0.91 | 9.16 | 57 | 20.0 | 13 | 1 | 0
ไม่ผ่าน ZUBB | ผ่าน | ไม่ผ่าน ZUBB | Mass/Meter |  | 40000001727 | 0010 | 13 | 79901004 | DBM1S401601000 | ข้ออ้อย 16มมx10มSD40(รญ) ตรง | SD40 | 2026-01-26 | 2024-01-01 | 2958465 | 2024-01-01 | 2958465 | 0.31 | 0.30 | 1.08 | 0.014 | 0.032 | 0.49 | 10.0 | 1.524 | 10.77 | 0.95 | 9.23 | 57 | 20.0 | 13 | 1 | 0
ไม่ผ่าน ZUBB | ผ่าน | ไม่ผ่าน ZUBB | Mass/Meter |  | 40000001727 | 0010 | 14 | 79901003 | DBM1S401601000 | ข้ออ้อย 16มมx10มSD40(รญ) ตรง | SD40 | 2026-01-26 | 2024-01-01 | 2958465 | 2024-01-01 | 2958465 | 0.31 | 0.29 | 1.06 | 0.014 | 0.035 | 0.49 | 10.0 | 1.525 | 10.78 | 0.96 | 9.21 | 57 | 21.0 | 13 | 1 | 0
ไม่ผ่าน ZUBB | ผ่าน | ไม่ผ่าน ZUBB | Mass/Meter |  | 40000001727 | 0010 | 18 | 79812205 | DBM1S401601000 | ข้ออ้อย 16มมx10มSD40(รญ) ตรง | SD40 | 2026-01-26 | 2024-01-01 | 2958465 | 2024-01-01 | 2958465 | 0.32 | 0.29 | 1.07 | 0.011 | 0.024 | 0.5 | 10.0 | 1.528 | 10.77 | 0.92 | 9.19 | 57 | 20.0 | 13 | 1 | 0
ไม่ผ่าน ZUBB | ผ่าน | ไม่ผ่าน ZUBB | Mass/Meter |  | 40000001727 | 0010 | 19 | 79812204 | DBM1S401601000 | ข้ออ้อย 16มมx10มSD40(รญ) ตรง | SD40 | 2026-01-26 | 2024-01-01 | 2958465 | 2024-01-01 | 2958465 | 0.32 | 0.25 | 1.06 | 0.014 | 0.032 | 0.49 | 10.0 | 1.521 | 10.76 | 0.94 | 9.23 | 57 | 20.0 | 13 | 1 | 0
ไม่ผ่าน ZUBB | ผ่าน | ไม่ผ่าน ZUBB | Mass/Meter |  | 40000001727 | 0010 | 22 | 79812201 | DBM1S401601000 | ข้ออ้อย 16มมx10มSD40(รญ) ตรง | SD40 | 2026-01-26 | 2024-01-01 | 2958465 | 2024-01-01 | 2958465 | 0.31 | 0.29 | 1.07 | 0.010 | 0.023 | 0.49 | 10.0 | 1.522 | 10.76 | 0.95 | 9.23 | 57 | 20.0 | 13 | 1 | 0
ไม่ผ่าน ZUBB | ไม่ผ่าน ZUBB | ผ่าน | Ceq |  | 40000001727 | 0010 | 28 | 79812171 | DBM1S401601000 | ข้ออ้อย 16มมx10มSD40(รญ) ตรง | SD40 | 2026-01-26 | 2024-01-01 | 2958465 | 2024-01-01 | 2958465 | 0.30 | 0.27 | 1.03 | 0.014 | 0.023 | 0.47 | 10.0 | 1.540 | 10.78 | 0.92 | 9.02 | 57 | 20.0 | 13 | 1 | 0
ไม่ผ่าน ZUBB | ไม่ผ่าน ZUBB | ผ่าน | Ceq |  | 40000001727 | 0010 | 29 | 79812170 | DBM1S401601000 | ข้ออ้อย 16มมx10มSD40(รญ) ตรง | SD40 | 2026-01-26 | 2024-01-01 | 2958465 | 2024-01-01 | 2958465 | 0.30 | 0.28 | 1.02 | 0.012 | 0.026 | 0.47 | 10.0 | 1.530 | 10.79 | 0.91 | 9.11 | 57 | 20.0 | 13 | 1 | 0
ไม่ผ่าน ZUBB | ผ่าน | ไม่ผ่าน ZUBB | Mass/Meter |  | 40000001727 | 0010 | 30 | 79812166 | DBM1S401601000 | ข้ออ้อย 16มมx10มSD40(รญ) ตรง | SD40 | 2026-01-26 | 2024-01-01 | 2958465 | 2024-01-01 | 2958465 | 0.31 | 0.27 | 1.07 | 0.012 | 0.026 | 0.49 | 10.0 | 1.526 | 10.76 | 0.86 | 9.26 | 57 | 21.0 | 13 | 1 | 0
ไม่ผ่าน ZUBB | ผ่าน | ไม่ผ่าน ZUBB | Mass/Meter |  | 40000001727 | 0010 | 31 | 79812165 | DBM1S401601000 | ข้ออ้อย 16มมx10มSD40(รญ) ตรง | SD40 | 2026-01-27 | 2024-01-01 | 2958465 | 2024-01-01 | 2958465 | 0.32 | 0.30 | 1.07 | 0.016 | 0.036 | 0.50 | 10.0 | 1.521 | 10.93 | 1.08 | 8.80 | 60 | 20.5 | 13 | 1 | 0
ไม่ผ่าน ZUBB | ผ่าน | ไม่ผ่าน ZUBB | Mass/Meter |  | 40000001728 | 0010 | 2 | 79812073 | DBM1S401601200T | ข้ออ้อย 16มมx12มSD40(รญ) ตรง (T) | SD40 T | 2026-01-27 | 2024-01-01 | 2958465 | 2024-01-01 | 2958465 | 0.17 | 0.19 | 0.61 | 0.010 | 0.026 | 0.27 | 12.0 | 1.515 | 10.77 | 0.91 | 9.12 | 59 | 20.0 | 13 | 1 | 0
ไม่ผ่าน ZUBB | ผ่าน | ไม่ผ่าน ZUBB | Mass/Meter |  | 40000001728 | 0010 | 3 | 79812072 | DBM1S401601200T | ข้ออ้อย 16มมx12มSD40(รญ) ตรง (T) | SD40 T | 2026-01-27 | 2024-01-01 | 2958465 | 2024-01-01 | 2958465 | 0.16 | 0.19 | 0.63 | 0.013 | 0.025 | 0.26 | 12.0 | 1.525 | 10.76 | 0.86 | 9.20 | 59 | 22.0 | 13 | 1 | 0
ไม่ผ่าน ZUBB | ผ่าน | ไม่ผ่าน ZUBB | Mass/Meter |  | 40000001728 | 0010 | 5 | 79812070 | DBM1S401601200T | ข้ออ้อย 16มมx12มSD40(รญ) ตรง (T) | SD40 T | 2026-01-27 | 2024-01-01 | 2958465 | 2024-01-01 | 2958465 | 0.16 | 0.22 | 0.67 | 0.011 | 0.024 | 0.27 | 12.0 | 1.523 | 10.76 | 0.89 | 9.20 | 59 | 21.0 | 13 | 1 | 0
ไม่ผ่าน ZUBB | ผ่าน | ไม่ผ่าน ZUBB | Mass/Meter |  | 40000001728 | 0010 | 6 | 79812069 | DBM1S401601200T | ข้ออ้อย 16มมx12มSD40(รญ) ตรง (T) | SD40 T | 2026-01-27 | 2024-01-01 | 2958465 | 2024-01-01 | 2958465 | 0.16 | 0.18 | 0.68 | 0.013 | 0.029 | 0.27 | 12.0 | 1.516 | 10.79 | 0.91 | 9.10 | 59 | 21.0 | 13 | 1 | 0
ไม่ผ่าน ZUBB | ผ่าน | ไม่ผ่าน ZUBB | Mass/Meter |  | 40000001728 | 0010 | 7 | 79812068 | DBM1S401601200T | ข้ออ้อย 16มมx12มSD40(รญ) ตรง (T) | SD40 T | 2026-01-27 | 2024-01-01 | 2958465 | 2024-01-01 | 2958465 | 0.16 | 0.20 | 0.71 | 0.013 | 0.027 | 0.28 | 12.0 | 1.522 | 10.79 | 0.90 | 9.12 | 59 | 21.5 | 13 | 1 | 0
ไม่ผ่าน ZUBB | ผ่าน | ไม่ผ่าน ZUBB | Mass/Meter |  | 40000001728 | 0010 | 9 | 79812066 | DBM1S401601200T | ข้ออ้อย 16มมx12มSD40(รญ) ตรง (T) | SD40 T | 2026-01-28 | 2024-01-01 | 2958465 | 2024-01-01 | 2958465 | 0.15 | 0.20 | 0.63 | 0.009 | 0.025 | 0.26 | 12.0 | 1.528 | 10.95 | 1.02 | 9.80 | 59 | 20.5 | 13 | 1 | 0
ไม่ผ่าน ZUBB | ผ่าน | ไม่ผ่าน ZUBB | Mass/Meter |  | 40000001728 | 0010 | 10 | 79812065 | DBM1S401601200T | ข้ออ้อย 16มมx12มSD40(รญ) ตรง (T) | SD40 T | 2026-01-28 | 2024-01-01 | 2958465 | 2024-01-01 | 2958465 | 0.16 | 0.19 | 0.61 | 0.008 | 0.023 | 0.26 | 12.0 | 1.518 | 10.95 | 0.98 | 9.90 | 59 | 21.0 | 13 | 1 | 0
ไม่ผ่าน ZUBB | ผ่าน | ไม่ผ่าน ZUBB | Mass/Meter |  | 40000001728 | 0010 | 11 | 79812064 | DBM1S401601200T | ข้ออ้อย 16มมx12มSD40(รญ) ตรง (T) | SD40 T | 2026-01-28 | 2024-01-01 | 2958465 | 2024-01-01 | 2958465 | 0.15 | 0.20 | 0.60 | 0.008 | 0.022 | 0.25 | 12.0 | 1.519 | 10.94 | 0.97 | 9.94 | 59 | 21.0 | 13 | 1 | 0
ไม่ผ่าน ZUBB | ผ่าน | ไม่ผ่าน ZUBB | Mass/Meter |  | 40000001728 | 0010 | 12 | 79812063 | DBM1S401601200T | ข้ออ้อย 16มมx12มSD40(รญ) ตรง (T) | SD40 T | 2026-01-28 | 2024-01-01 | 2958465 | 2024-01-01 | 2958465 | 0.15 | 0.18 | 0.59 | 0.008 | 0.025 | 0.25 | 12.0 | 1.522 | 10.94 | 0.96 | 9.86 | 59 | 21.0 | 13 | 1 | 0
ไม่ผ่าน ZUBB | ผ่าน | ไม่ผ่าน ZUBB | Mass/Meter |  | 40000001728 | 0010 | 13 | 79812062 | DBM1S401601200T | ข้ออ้อย 16มมx12มSD40(รญ) ตรง (T) | SD40 T | 2026-01-28 | 2024-01-01 | 2958465 | 2024-01-01 | 2958465 | 0.16 | 0.21 | 0.64 | 0.009 | 0.021 | 0.26 | 12.0 | 1.524 | 10.95 | 0.97 | 9.80 | 59 | 21.0 | 13 | 1 | 0
ไม่ผ่าน ZUBB | ผ่าน | ไม่ผ่าน ZUBB | Mass/Meter |  | 40000001728 | 0010 | 14 | 79812061 | DBM1S401601200T | ข้ออ้อย 16มมx12มSD40(รญ) ตรง (T) | SD40 T | 2026-01-28 | 2024-01-01 | 2958465 | 2024-01-01 | 2958465 | 0.16 | 0.20 | 0.63 | 0.009 | 0.025 | 0.26 | 12.0 | 1.521 | 10.91 | 0.88 | 9.21 | 59 | 21.0 | 13 | 1 | 0
ไม่ผ่าน ZUBB | ผ่าน | ไม่ผ่าน ZUBB | Mass/Meter |  | 40000001728 | 0010 | 16 | 79812059 | DBM1S401601200T | ข้ออ้อย 16มมx12มSD40(รญ) ตรง (T) | SD40 T | 2026-01-28 | 2024-01-01 | 2958465 | 2024-01-01 | 2958465 | 0.16 | 0.19 | 0.59 | 0.010 | 0.026 | 0.26 | 12.0 | 1.515 | 10.81 | 0.92 | 9.21 | 59 | 20.0 | 13 | 1 | 0
ไม่ผ่าน ZUBB | ผ่าน | ไม่ผ่าน ZUBB | Mass/Meter |  | 40000001728 | 0010 | 17 | 79812058 | DBM1S401601200T | ข้ออ้อย 16มมx12มSD40(รญ) ตรง (T) | SD40 T | 2026-01-28 | 2024-01-01 | 2958465 | 2024-01-01 | 2958465 | 0.16 | 0.20 | 0.60 | 0.008 | 0.025 | 0.26 | 12.0 | 1.512 | 10.79 | 0.86 | 8.96 | 59 | 22.0 | 13 | 1 | 0
ไม่ผ่าน ZUBB | ผ่าน | ไม่ผ่าน ZUBB | Mass/Meter |  | 40000001728 | 0010 | 18 | 79812057 | DBM1S401601200T | ข้ออ้อย 16มมx12มSD40(รญ) ตรง (T) | SD40 T | 2026-01-28 | 2024-01-01 | 2958465 | 2024-01-01 | 2958465 | 0.17 | 0.20 | 0.64 | 0.009 | 0.026 | 0.27 | 12.0 | 1.515 | 10.80 | 0.94 | 8.97 | 59 | 21.0 | 13 | 1 | 0
ไม่ผ่าน ZUBB | ผ่าน | ไม่ผ่าน ZUBB | Mass/Meter |  | 40000001728 | 0010 | 19 | 79812056 | DBM1S401601200T | ข้ออ้อย 16มมx12มSD40(รญ) ตรง (T) | SD40 T | 2026-01-28 | 2024-01-01 | 2958465 | 2024-01-01 | 2958465 | 0.16 | 0.19 | 0.59 | 0.007 | 0.026 | 0.26 | 12.0 | 1.518 | 10.81 | 0.91 | 9.11 | 59 | 20.0 | 13 | 1 | 0
ไม่ผ่าน ZUBB | ผ่าน | ไม่ผ่าน ZUBB | Mass/Meter |  | 40000001728 | 0010 | 20 | 79812055 | DBM1S401601200T | ข้ออ้อย 16มมx12มSD40(รญ) ตรง (T) | SD40 T | 2026-01-28 | 2024-01-01 | 2958465 | 2024-01-01 | 2958465 | 0.15 | 0.25 | 0.75 | 0.016 | 0.041 | 0.27 | 12.0 | 1.515 | 10.82 | 0.92 | 9.26 | 59 | 20.0 | 13 | 1 | 0
ไม่ผ่าน ZUBB | ผ่าน | ไม่ผ่าน ZUBB | Mass/Meter |  | 40000001728 | 0010 | 21 | 79812054 | DBM1S401601200T | ข้ออ้อย 16มมx12มSD40(รญ) ตรง (T) | SD40 T | 2026-01-29 | 2024-01-01 | 2958465 | 2024-01-01 | 2958465 | 0.16 | 0.18 | 0.60 | 0.007 | 0.027 | 0.26 | 12.0 | 1.506 | 10.89 | 1.09 | 9.60 | 59 | 19.5 | 13 | 1 | 0
ไม่ผ่าน ZUBB | ผ่าน | ไม่ผ่าน ZUBB | Mass/Meter |  | 40000001728 | 0010 | 24 | 79812051 | DBM1S401601200T | ข้ออ้อย 16มมx12มSD40(รญ) ตรง (T) | SD40 T | 2026-01-29 | 2024-01-01 | 2958465 | 2024-01-01 | 2958465 | 0.15 | 0.19 | 0.57 | 0.009 | 0.022 | 0.25 | 12.0 | 1.518 | 10.89 | 0.99 | 9.75 | 59 | 20.5 | 13 | 1 | 0
ไม่ผ่าน ZUBB | ผ่าน | ไม่ผ่าน ZUBB | Mass/Meter |  | 40000001728 | 0010 | 25 | 79812050 | DBM1S401601200T | ข้ออ้อย 16มมx12มSD40(รญ) ตรง (T) | SD40 T | 2026-01-29 | 2024-01-01 | 2958465 | 2024-01-01 | 2958465 | 0.17 | 0.18 | 0.57 | 0.009 | 0.021 | 0.27 | 12.0 | 1.520 | 10.88 | 0.97 | 9.70 | 59 | 20.0 | 13 | 1 | 0
ไม่ผ่าน ZUBB | ผ่าน | ไม่ผ่าน ZUBB | Mass/Meter |  | 40000001728 | 0010 | 26 | 79812049 | DBM1S401601200T | ข้ออ้อย 16มมx12มSD40(รญ) ตรง (T) | SD40 T | 2026-01-29 | 2024-01-01 | 2958465 | 2024-01-01 | 2958465 | 0.15 | 0.18 | 0.58 | 0.015 | 0.026 | 0.25 | 12.0 | 1.513 | 10.79 | 0.97 | 9.71 | 59 | 19.0 | 13 | 1 | 0
ไม่ผ่าน ZUBB | ผ่าน | ไม่ผ่าน ZUBB | Mass/Meter |  | 40000001728 | 0010 | 27 | 79812048 | DBM1S401601200T | ข้ออ้อย 16มมx12มSD40(รญ) ตรง (T) | SD40 T | 2026-01-29 | 2024-01-01 | 2958465 | 2024-01-01 | 2958465 | 0.15 | 0.20 | 0.59 | 0.012 | 0.025 | 0.25 | 12.0 | 1.517 | 10.83 | 0.98 | 9.71 | 59 | 20.0 | 13 | 1 | 0
ไม่ผ่าน ZUBB | ผ่าน | ไม่ผ่าน ZUBB | Mass/Meter |  | 40000001728 | 0010 | 28 | 79812047 | DBM1S401601200T | ข้ออ้อย 16มมx12มSD40(รญ) ตรง (T) | SD40 T | 2026-01-29 | 2024-01-01 | 2958465 | 2024-01-01 | 2958465 | 0.15 | 0.19 | 0.58 | 0.011 | 0.027 | 0.24 | 12.0 | 1.516 | 10.81 | 0.97 | 9.73 | 59 | 20.0 | 13 | 1 | 0
ไม่ผ่าน ZUBB | ผ่าน | ไม่ผ่าน ZUBB | Mass/Meter |  | 40000001728 | 0010 | 29 | 79812046 | DBM1S401601200T | ข้ออ้อย 16มมx12มSD40(รญ) ตรง (T) | SD40 T | 2026-01-29 | 2024-01-01 | 2958465 | 2024-01-01 | 2958465 | 0.15 | 0.18 | 0.57 | 0.009 | 0.024 | 0.25 | 12.0 | 1.519 | 10.79 | 0.97 | 9.73 | 59 | 20.0 | 13 | 1 | 0
ไม่ผ่าน ZUBB | ผ่าน | ไม่ผ่าน ZUBB | Mass/Meter |  | 40000001728 | 0010 | 30 | 79812045 | DBM1S401601200T | ข้ออ้อย 16มมx12มSD40(รญ) ตรง (T) | SD40 T | 2026-01-29 | 2024-01-01 | 2958465 | 2024-01-01 | 2958465 | 0.15 | 0.22 | 0.58 | 0.008 | 0.020 | 0.24 | 12.0 | 1.517 | 10.80 | 0.98 | 9.72 | 59 | 20.0 | 13 | 1 | 0
ไม่ผ่าน ZUBB | ผ่าน | ไม่ผ่าน ZUBB | Mass/Meter |  | 40000001728 | 0010 | 31 | 79812044 | DBM1S401601200T | ข้ออ้อย 16มมx12มSD40(รญ) ตรง (T) | SD40 T | 2026-01-29 | 2024-01-01 | 2958465 | 2024-01-01 | 2958465 | 0.16 | 0.20 | 0.57 | 0.009 | 0.022 | 0.26 | 12.0 | 1.517 | 10.83 | 0.98 | 9.81 | 59 | 21.0 | 13 | 1 | 0
ไม่ผ่าน ZUBB | ผ่าน | ไม่ผ่าน ZUBB | Mass/Meter |  | 40000001728 | 0010 | 32 | 79812043 | DBM1S401601200T | ข้ออ้อย 16มมx12มSD40(รญ) ตรง (T) | SD40 T | 2026-01-29 | 2024-01-01 | 2958465 | 2024-01-01 | 2958465 | 0.17 | 0.18 | 0.58 | 0.010 | 0.024 | 0.27 | 12.0 | 1.520 | 10.81 | 0.97 | 9.79 | 59 | 20.0 | 13 | 1 | 0
ไม่ผ่าน ZUBB | ผ่าน | ไม่ผ่าน ZUBB | Mass/Meter |  | 40000001728 | 0010 | 33 | 79812042 | DBM1S401601200T | ข้ออ้อย 16มมx12มSD40(รญ) ตรง (T) | SD40 T | 2026-01-29 | 2024-01-01 | 2958465 | 2024-01-01 | 2958465 | 0.16 | 0.19 | 0.60 | 0.012 | 0.026 | 0.26 | 12.0 | 1.524 | 10.81 | 0.97 | 9.73 | 59 | 20.0 | 13 | 1 | 0
ไม่ผ่าน ZUBB | ผ่าน | ไม่ผ่าน ZUBB | Mass/Meter |  | 40000001728 | 0010 | 34 | 79812041 | DBM1S401601200T | ข้ออ้อย 16มมx12มSD40(รญ) ตรง (T) | SD40 T | 2026-01-29 | 2024-01-01 | 2958465 | 2024-01-01 | 2958465 | 0.15 | 0.20 | 0.66 | 0.008 | 0.029 | 0.26 | 12.0 | 1.522 | 10.83 | 0.96 | 9.74 | 59 | 21.0 | 13 | 1 | 0
ไม่ผ่าน ZUBB | ผ่าน | ไม่ผ่าน ZUBB | Mass/Meter |  | 40000001728 | 0010 | 35 | 79812040 | DBM1S401601200T | ข้ออ้อย 16มมx12มSD40(รญ) ตรง (T) | SD40 T | 2026-01-29 | 2024-01-01 | 2958465 | 2024-01-01 | 2958465 | 0.15 | 0.21 | 0.61 | 0.008 | 0.024 | 0.25 | 12.0 | 1.517 | 10.83 | 0.98 | 9.72 | 59 | 21.0 | 13 | 1 | 0
ไม่ผ่าน ZUBB | ผ่าน | ไม่ผ่าน ZUBB | Mass/Meter |  | 40000001728 | 0010 | 36 | 79812039 | DBM1S401601200T | ข้ออ้อย 16มมx12มSD40(รญ) ตรง (T) | SD40 T | 2026-01-29 | 2024-01-01 | 2958465 | 2024-01-01 | 2958465 | 0.16 | 0.20 | 0.62 | 0.007 | 0.026 | 0.26 | 12.0 | 1.524 | 10.79 | 0.97 | 9.71 | 59 | 20.0 | 13 | 1 | 0
ไม่ผ่าน ZUBB | ผ่าน | ไม่ผ่าน ZUBB | Mass/Meter |  | 40000001728 | 0010 | 37 | 79812038 | DBM1S401601200T | ข้ออ้อย 16มมx12มSD40(รญ) ตรง (T) | SD40 T | 2026-01-30 | 2024-01-01 | 2958465 | 2024-01-01 | 2958465 | 0.18 | 0.25 | 0.66 | 0.009 | 0.025 | 0.28 | 12.0 | 1.529 | 10.95 | 0.84 | 9.40 | 59 | 21.0 | 13 | 1 | 0
ไม่ผ่าน ZUBB | ผ่าน | ไม่ผ่าน ZUBB | Mass/Meter |  | 40000001728 | 0010 | 38 | 79812037 | DBM1S401601200T | ข้ออ้อย 16มมx12มSD40(รญ) ตรง (T) | SD40 T | 2026-01-30 | 2024-01-01 | 2958465 | 2024-01-01 | 2958465 | 0.18 | 0.20 | 0.57 | 0.008 | 0.028 | 0.27 | 12.0 | 1.526 | 10.94 | 0.83 | 9.12 | 59 | 20.0 | 13 | 1 | 0
ไม่ผ่าน ZUBB | ผ่าน | ไม่ผ่าน ZUBB | Mass/Meter |  | 40000001728 | 0010 | 39 | 79812036 | DBM1S401601200T | ข้ออ้อย 16มมx12มSD40(รญ) ตรง (T) | SD40 T | 2026-01-30 | 2024-01-01 | 2958465 | 2024-01-01 | 2958465 | 0.16 | 0.21 | 0.64 | 0.011 | 0.025 | 0.27 | 12.0 | 1.520 | 10.96 | 0.90 | 9.01 | 59 | 21.0 | 13 | 1 | 0
ไม่ผ่าน ZUBB | ผ่าน | ไม่ผ่าน ZUBB | Mass/Meter |  | 40000001728 | 0010 | 40 | 79812035 | DBM1S401601200T | ข้ออ้อย 16มมx12มSD40(รญ) ตรง (T) | SD40 T | 2026-01-30 | 2024-01-01 | 2958465 | 2024-01-01 | 2958465 | 0.17 | 0.19 | 0.59 | 0.012 | 0.032 | 0.26 | 12.0 | 1.522 | 10.95 | 0.87 | 8.96 | 59 | 20.0 | 13 | 1 | 0
ไม่ผ่าน ZUBB | ผ่าน | ไม่ผ่าน ZUBB | Mass/Meter |  | 40000001728 | 0010 | 41 | 79812034 | DBM1S401601200T | ข้ออ้อย 16มมx12มSD40(รญ) ตรง (T) | SD40 T | 2026-01-30 | 2024-01-01 | 2958465 | 2024-01-01 | 2958465 | 0.19 | 0.22 | 0.66 | 0.009 | 0.026 | 0.3 | 12.0 | 1.521 | 10.95 | 0.88 | 9.12 | 59 | 21.0 | 13 | 1 | 0
ไม่ผ่าน ZUBB | ผ่าน | ไม่ผ่าน ZUBB | Mass/Meter |  | 40000001728 | 0010 | 42 | 79812033 | DBM1S401601200T | ข้ออ้อย 16มมx12มSD40(รญ) ตรง (T) | SD40 T | 2026-01-30 | 2024-01-01 | 2958465 | 2024-01-01 | 2958465 | 0.18 | 0.23 | 0.61 | 0.009 | 0.030 | 0.28 | 12.0 | 1.514 | 10.91 | 0.86 | 8.96 | 59 | 19.0 | 13 | 1 | 0
ไม่ผ่าน ZUBB | ผ่าน | ไม่ผ่าน ZUBB | Mass/Meter |  | 40000001728 | 0010 | 43 | 79812032 | DBM1S401601200T | ข้ออ้อย 16มมx12มSD40(รญ) ตรง (T) | SD40 T | 2026-01-30 | 2024-01-01 | 2958465 | 2024-01-01 | 2958465 | 0.16 | 0.18 | 0.58 | 0.011 | 0.024 | 0.26 | 12.0 | 1.516 | 10.92 | 0.87 | 9.14 | 59 | 20.0 | 13 | 1 | 0
ไม่ผ่าน ZUBB | ผ่าน | ไม่ผ่าน ZUBB | Mass/Meter |  | 40000001728 | 0010 | 46 | 75881237 | DBM1S401601200T | ข้ออ้อย 16มมx12มSD40(รญ) ตรง (T) | SD40 T | 2026-01-30 | 2024-01-01 | 2958465 | 2024-01-01 | 2958465 | 0.19 | 0.22 | 0.51 | 0.038 | 0.019 | 0.28 | 12.0 | 1.517 | 10.87 | 0.98 | 9.23 | 59 | 21.0 | 13 | 1 | 0
ไม่ผ่าน ZUBB | ผ่าน | ไม่ผ่าน ZUBB | Mass/Meter |  | 40000001728 | 0010 | 47 | 75881236 | DBM1S401601200T | ข้ออ้อย 16มมx12มSD40(รญ) ตรง (T) | SD40 T | 2026-01-30 | 2024-01-01 | 2958465 | 2024-01-01 | 2958465 | 0.20 | 0.23 | 0.52 | 0.029 | 0.020 | 0.28 | 12.0 | 1.520 | 10.87 | 0.97 | 9.27 | 59 | 21.0 | 13 | 1 | 0
ไม่ผ่าน ZUBB | ผ่าน | ไม่ผ่าน ZUBB | Mass/Meter |  | 40000001729 | 0010 | 5 | 75881230 | DBM1S401601000T | ข้ออ้อย 16มมx10มSD40(รญ) ตรง (T) | SD40 T | 2026-01-31 | 2024-01-01 | 2958465 | 2024-01-01 | 2958465 | 0.17 | 0.20 | 0.51 | 0.022 | 0.021 | 0.26 | 10.0 | 1.519 | 10.83 | 0.87 | 9.93 | 59 | 21.0 | 13 | 1 | 0
ไม่ผ่าน ZUBB | ไม่ผ่าน ZUBB | ผ่าน | Mn |  | 40000001729 | 0010 | 18 | 75681112 | DBM1S401601000T | ข้ออ้อย 16มมx10มSD40(รญ) ตรง (T) | SD40 T | 2026-02-02 | 2024-01-01 | 2958465 | 2024-01-01 | 2958465 | 0.20 | 0.17 | 0.48 | 0.023 | 0.026 | 0.28 | 10.0 | 1.532 | 11.09 | 0.86 | 9.26 | 60 | 20.0 | 13 | 1 | 0
ไม่ผ่าน ZUBB | ผ่าน | ไม่ผ่าน ZUBB | Mass/Meter |  | 40000001767 | 0010 | 1 | 79812165 | DBM1S401601200 | ข้ออ้อย 16มมx12มSD40(รญ) ตรง | SD40 | 2026-01-27 | 2024-01-01 | 2958465 | 2024-01-01 | 2958465 | 0.32 | 0.30 | 1.07 | 0.016 | 0.036 | 0.50 | 12.0 | 1.521 | 10.93 | 1.08 | 8.80 | 60 | 20.5 | 13 | 1 | 0
ไม่ผ่าน ZUBB | ผ่าน | ไม่ผ่าน ZUBB | Mass/Meter |  | 40000001767 | 0010 | 2 | 79812164 | DBM1S401601200 | ข้ออ้อย 16มมx12มSD40(รญ) ตรง | SD40 | 2026-01-27 | 2024-01-01 | 2958465 | 2024-01-01 | 2958465 | 0.31 | 0.25 | 1.06 | 0.011 | 0.026 | 0.49 | 12.0 | 1.521 | 10.92 | 1.1 | 8.74 | 60 | 19.5 | 13 | 1 | 0
ไม่ผ่าน ZUBB | ผ่าน | ไม่ผ่าน ZUBB | Mass/Meter |  | 40000001767 | 0010 | 3 | 79812163 | DBM1S401601200 | ข้ออ้อย 16มมx12มSD40(รญ) ตรง | SD40 | 2026-01-27 | 2024-01-01 | 2958465 | 2024-01-01 | 2958465 | 0.32 | 0.30 | 1.07 | 0.016 | 0.036 | 0.50 | 12.0 | 1.524 | 10.92 | 1.02 | 8.75 | 60 | 20.5 | 13 | 1 | 0
ไม่ผ่าน ZUBB | ผ่าน | ไม่ผ่าน ZUBB | Mass/Meter |  | 40000001767 | 0010 | 7 | 79812149 | DBM1S401601200 | ข้ออ้อย 16มมx12มSD40(รญ) ตรง | SD40 | 2026-01-27 | 2024-01-01 | 2958465 | 2024-01-01 | 2958465 | 0.31 | 0.27 | 1.07 | 0.012 | 0.026 | 0.49 | 12.0 | 1.520 | 10.90 | 0.91 | 8.96 | 60 | 20.0 | 13 | 1 | 0
ไม่ผ่าน ZUBB | ผ่าน | ไม่ผ่าน ZUBB | Mass/Meter |  | 40000001805 | 0010 | 3 | 79902158 | DBM1S401601000T | ข้ออ้อย 16มมx10มSD40(รญ) ตรง (T) | SD40 T | 2026-02-20 | 2024-01-01 | 2958465 | 2024-01-01 | 2958465 | 0.15 | 0.19 | 0.63 | 0.010 | 0.032 | 0.25 | 10.0 | 1.516 | 10.91 | 0.92 | 9.41 | 59 | 21.0 | 13 | 1 | 0
ไม่ผ่าน ZUBB | ผ่าน | ไม่ผ่าน ZUBB | Mass/Meter |  | 40000001805 | 0010 | 4 | 79902159 | DBM1S401601000T | ข้ออ้อย 16มมx10มSD40(รญ) ตรง (T) | SD40 T | 2026-02-20 | 2024-01-01 | 2958465 | 2024-01-01 | 2958465 | 0.16 | 0.21 | 0.66 | 0.010 | 0.027 | 0.27 | 10.0 | 1.511 | 10.90 | 0.91 | 9.36 | 59 | 22.0 | 13 | 1 | 0
ไม่ผ่าน ZUBB | ผ่าน | ไม่ผ่าน ZUBB | Mass/Meter |  | 40000001805 | 0010 | 5 | 79902160 | DBM1S401601000T | ข้ออ้อย 16มมx10มSD40(รญ) ตรง (T) | SD40 T | 2026-02-20 | 2024-01-01 | 2958465 | 2024-01-01 | 2958465 | 0.17 | 0.17 | 0.59 | 0.024 | 0.027 | 0.27 | 10.0 | 1.517 | 10.92 | 0.89 | 9.12 | 59 | 21.0 | 13 | 1 | 0
ไม่ผ่าน ZUBB | ผ่าน | ไม่ผ่าน ZUBB | Mass/Meter |  | 40000001805 | 0010 | 6 | 79902161 | DBM1S401601000T | ข้ออ้อย 16มมx10มSD40(รญ) ตรง (T) | SD40 T | 2026-02-20 | 2024-01-01 | 2958465 | 2024-01-01 | 2958465 | 0.17 | 0.24 | 0.66 | 0.015 | 0.035 | 0.28 | 10.0 | 1.522 | 10.93 | 0.88 | 9.40 | 59 | 20.0 | 13 | 1 | 0
ไม่ผ่าน ZUBB | ผ่าน | ไม่ผ่าน ZUBB | Mass/Meter |  | 40000001805 | 0010 | 7 | 79902162 | DBM1S401601000T | ข้ออ้อย 16มมx10มSD40(รญ) ตรง (T) | SD40 T | 2026-02-20 | 2024-01-01 | 2958465 | 2024-01-01 | 2958465 | 0.15 | 0.20 | 0.66 | 0.010 | 0.026 | 0.26 | 10.0 | 1.518 | 10.91 | 0.92 | 9.26 | 59 | 21.0 | 13 | 1 | 0
ไม่ผ่าน ZUBB | ผ่าน | ไม่ผ่าน ZUBB | Mass/Meter |  | 40000001805 | 0010 | 8 | 79902163 | DBM1S401601000T | ข้ออ้อย 16มมx10มSD40(รญ) ตรง (T) | SD40 T | 2026-02-20 | 2024-01-01 | 2958465 | 2024-01-01 | 2958465 | 0.15 | 0.20 | 0.63 | 0.009 | 0.031 | 0.25 | 10.0 | 1.512 | 10.92 | 0.91 | 9.26 | 59 | 20.0 | 13 | 1 | 0
ไม่ผ่าน ZUBB | ผ่าน | ไม่ผ่าน ZUBB | Mass/Meter |  | 40000001805 | 0010 | 10 | 79902165 | DBM1S401601000T | ข้ออ้อย 16มมx10มSD40(รญ) ตรง (T) | SD40 T | 2026-02-21 | 2024-01-01 | 2958465 | 2024-01-01 | 2958465 | 0.15 | 0.18 | 0.62 | 0.010 | 0.036 | 0.25 | 10.0 | 1.516 | 10.87 | 0.91 | 9.24 | 59 | 21.0 | 13 | 1 | 0
ไม่ผ่าน ZUBB | ผ่าน | ไม่ผ่าน ZUBB | Mass/Meter |  | 40000001805 | 0010 | 11 | 79902166 | DBM1S401601000T | ข้ออ้อย 16มมx10มSD40(รญ) ตรง (T) | SD40 T | 2026-02-21 | 2024-01-01 | 2958465 | 2024-01-01 | 2958465 | 0.17 | 0.20 | 0.63 | 0.014 | 0.038 | 0.27 | 10.0 | 1.517 | 10.90 | 0.92 | 9.27 | 59 | 21.0 | 13 | 1 | 0
ไม่ผ่าน ZUBB | ผ่าน | ไม่ผ่าน ZUBB | Mass/Meter |  | 40000001805 | 0010 | 12 | 79902167 | DBM1S401601000T | ข้ออ้อย 16มมx10มSD40(รญ) ตรง (T) | SD40 T | 2026-02-21 | 2024-01-01 | 2958465 | 2024-01-01 | 2958465 | 0.17 | 0.23 | 0.67 | 0.012 | 0.037 | 0.28 | 10.0 | 1.519 | 10.81 | 0.91 | 9.23 | 59 | 21.5 | 13 | 1 | 0
ไม่ผ่าน ZUBB | ผ่าน | ไม่ผ่าน ZUBB | Mass/Meter |  | 40000001805 | 0010 | 13 | 79902168 | DBM1S401601000T | ข้ออ้อย 16มมx10มSD40(รญ) ตรง (T) | SD40 T | 2026-02-21 | 2024-01-01 | 2958465 | 2024-01-01 | 2958465 | 0.17 | 0.19 | 0.70 | 0.009 | 0.033 | 0.29 | 10.0 | 1.517 | 10.88 | 0.90 | 9.26 | 59 | 23.0 | 13 | 1 | 0
ไม่ผ่าน ZUBB | ผ่าน | ไม่ผ่าน ZUBB | Mass/Meter |  | 40000001805 | 0010 | 14 | 79902169 | DBM1S401601000T | ข้ออ้อย 16มมx10มSD40(รญ) ตรง (T) | SD40 T | 2026-02-21 | 2024-01-01 | 2958465 | 2024-01-01 | 2958465 | 0.17 | 0.22 | 0.67 | 0.009 | 0.029 | 0.28 | 10.0 | 1.516 | 10.91 | 0.92 | 9.26 | 59 | 22.0 | 13 | 1 | 0
ไม่ผ่าน ZUBB | ผ่าน | ไม่ผ่าน ZUBB | Mass/Meter |  | 40000001805 | 0010 | 15 | 79902170 | DBM1S401601000T | ข้ออ้อย 16มมx10มSD40(รญ) ตรง (T) | SD40 T | 2026-02-21 | 2024-01-01 | 2958465 | 2024-01-01 | 2958465 | 0.16 | 0.18 | 0.70 | 0.010 | 0.030 | 0.28 | 10.0 | 1.514 | 10.92 | 0.88 | 9.37 | 59 | 23.0 | 13 | 1 | 0
ไม่ผ่าน ZUBB | ผ่าน | ไม่ผ่าน ZUBB | Mass/Meter |  | 40000001805 | 0010 | 16 | 79902171 | DBM1S401601000T | ข้ออ้อย 16มมx10มSD40(รญ) ตรง (T) | SD40 T | 2026-02-21 | 2024-01-01 | 2958465 | 2024-01-01 | 2958465 | 0.18 | 0.23 | 0.65 | 0.011 | 0.034 | 0.29 | 10.0 | 1.517 | 10.89 | 0.91 | 9.12 | 59 | 21.0 | 13 | 1 | 0
ไม่ผ่าน ZUBB | ผ่าน | ไม่ผ่าน ZUBB | Mass/Meter |  | 40000001805 | 0010 | 17 | 79902172 | DBM1S401601000T | ข้ออ้อย 16มมx10มSD40(รญ) ตรง (T) | SD40 T | 2026-02-21 | 2024-01-01 | 2958465 | 2024-01-01 | 2958465 | 0.16 | 0.20 | 0.66 | 0.010 | 0.025 | 0.27 | 10.0 | 1.511 | 10.90 | 0.90 | 9.40 | 59 | 21.0 | 13 | 1 | 0
ไม่ผ่าน ZUBB | ผ่าน | ไม่ผ่าน ZUBB | Mass/Meter |  | 40000001805 | 0010 | 18 | 79902173 | DBM1S401601000T | ข้ออ้อย 16มมx10มSD40(รญ) ตรง (T) | SD40 T | 2026-02-21 | 2024-01-01 | 2958465 | 2024-01-01 | 2958465 | 0.16 | 0.19 | 0.63 | 0.009 | 0.030 | 0.26 | 10.0 | 1.513 | 10.91 | 0.88 | 9.26 | 59 | 22.0 | 13 | 1 | 0
ไม่ผ่าน ZUBB | ผ่าน | ไม่ผ่าน ZUBB | Mass/Meter |  | 40000001805 | 0010 | 19 | 79902174 | DBM1S401601000T | ข้ออ้อย 16มมx10มSD40(รญ) ตรง (T) | SD40 T | 2026-02-22 | 2024-01-01 | 2958465 | 2024-01-01 | 2958465 | 0.17 | 0.19 | 0.72 | 0.009 | 0.031 | 0.29 | 10.0 | 1.519 | 10.92 | 0.90 | 9.23 | 59 | 21.0 | 13 | 1 | 0
ไม่ผ่าน ZUBB | ผ่าน | ไม่ผ่าน ZUBB | Mass/Meter |  | 40000001805 | 0010 | 20 | 79902175 | DBM1S401601000T | ข้ออ้อย 16มมx10มSD40(รญ) ตรง (T) | SD40 T | 2026-02-22 | 2024-01-01 | 2958465 | 2024-01-01 | 2958465 | 0.17 | 0.22 | 0.65 | 0.014 | 0.038 | 0.28 | 10.0 | 1.509 | 11.19 | 0.97 | 8.10 | 56 | 21.0 | 13 | 1 | 0
ไม่ผ่าน ZUBB | ผ่าน | ไม่ผ่าน ZUBB | Mass/Meter |  | 40000001805 | 0010 | 22 | 79902177 | DBM1S401601000T | ข้ออ้อย 16มมx10มSD40(รญ) ตรง (T) | SD40 T | 2026-02-22 | 2024-01-01 | 2958465 | 2024-01-01 | 2958465 | 0.17 | 0.21 | 0.73 | 0.01 | 0.035 | 0.29 | 10.0 | 1.512 | 11.03 | 0.93 | 8.47 | 56 | 21.5 | 13 | 1 | 0
ไม่ผ่าน ZUBB | ผ่าน | ไม่ผ่าน ZUBB | Mass/Meter |  | 40000001805 | 0010 | 23 | 79902178 | DBM1S401601000T | ข้ออ้อย 16มมx10มSD40(รญ) ตรง (T) | SD40 T | 2026-02-22 | 2024-01-01 | 2958465 | 2024-01-01 | 2958465 | 0.16 | 0.22 | 0.67 | 0.012 | 0.031 | 0.27 | 10.0 | 1.518 | 10.96 | 0.87 | 9.11 | 56 | 23.0 | 13 | 1 | 0
ไม่ผ่าน ZUBB | ผ่าน | ไม่ผ่าน ZUBB | Mass/Meter |  | 40000001805 | 0010 | 24 | 79902179 | DBM1S401601000T | ข้ออ้อย 16มมx10มSD40(รญ) ตรง (T) | SD40 T | 2026-02-22 | 2024-01-01 | 2958465 | 2024-01-01 | 2958465 | 0.16 | 0.23 | 0.67 | 0.011 | 0.035 | 0.27 | 10.0 | 1.529 | 10.92 | 0.86 | 9.12 | 56 | 22.0 | 13 | 1 | 0
ไม่ผ่าน ZUBB | ผ่าน | ไม่ผ่าน ZUBB | Mass/Meter |  | 40000001805 | 0010 | 25 | 79902180 | DBM1S401601000T | ข้ออ้อย 16มมx10มSD40(รญ) ตรง (T) | SD40 T | 2026-02-22 | 2024-01-01 | 2958465 | 2024-01-01 | 2958465 | 0.17 | 0.21 | 0.68 | 0.013 | 0.025 | 0.28 | 10.0 | 1.512 | 10.91 | 0.90 | 9.26 | 56 | 21.0 | 13 | 1 | 0
ไม่ผ่าน ZUBB | ผ่าน | ไม่ผ่าน ZUBB | Mass/Meter |  | 40000001805 | 0010 | 26 | 79902181 | DBM1S401601000T | ข้ออ้อย 16มมx10มSD40(รญ) ตรง (T) | SD40 T | 2026-02-22 | 2024-01-01 | 2958465 | 2024-01-01 | 2958465 | 0.16 | 0.21 | 0.68 | 0.010 | 0.036 | 0.28 | 10.0 | 1.516 | 10.93 | 0.86 | 9.09 | 56 | 22.0 | 13 | 1 | 0
ไม่ผ่าน ZUBB | ผ่าน | ไม่ผ่าน ZUBB | Mass/Meter |  | 40000001805 | 0010 | 27 | 79902182 | DBM1S401601000T | ข้ออ้อย 16มมx10มSD40(รญ) ตรง (T) | SD40 T | 2026-02-22 | 2024-01-01 | 2958465 | 2024-01-01 | 2958465 | 0.16 | 0.23 | 0.66 | 0.012 | 0.031 | 0.27 | 10.0 | 1.513 | 10.91 | 0.97 | 9.26 | 56 | 22.0 | 13 | 1 | 0
ไม่ผ่าน ZUBB | ผ่าน | ไม่ผ่าน ZUBB | Mass/Meter |  | 40000001805 | 0010 | 29 | 79902184 | DBM1S401601000T | ข้ออ้อย 16มมx10มSD40(รญ) ตรง (T) | SD40 T | 2026-02-22 | 2024-01-01 | 2958465 | 2024-01-01 | 2958465 | 0.16 | 0.19 | 0.71 | 0.010 | 0.032 | 0.28 | 10.0 | 1.517 | 10.94 | 0.91 | 9.36 | 56 | 22.0 | 13 | 1 | 0
ไม่ผ่าน ZUBB | ผ่าน | ไม่ผ่าน ZUBB | Mass/Meter |  | 40000001805 | 0010 | 30 | 79902185 | DBM1S401601000T | ข้ออ้อย 16มมx10มSD40(รญ) ตรง (T) | SD40 T | 2026-02-22 | 2024-01-01 | 2958465 | 2024-01-01 | 2958465 | 0.17 | 0.23 | 0.65 | 0.010 | 0.032 | 0.28 | 10.0 | 1.509 | 10.92 | 0.86 | 8.96 | 56 | 24.0 | 13 | 1 | 0
ไม่ผ่าน ZUBB | ผ่าน | ไม่ผ่าน ZUBB | Mass/Meter |  | 40000001805 | 0010 | 31 | 79902186 | DBM1S401601000T | ข้ออ้อย 16มมx10มSD40(รญ) ตรง (T) | SD40 T | 2026-02-22 | 2024-01-01 | 2958465 | 2024-01-01 | 2958465 | 0.18 | 0.22 | 0.67 | 0.010 | 0.030 | 0.29 | 10.0 | 1.513 | 10.93 | 0.92 | 9.11 | 56 | 21.0 | 13 | 1 | 0
ไม่ผ่าน ZUBB | ผ่าน | ไม่ผ่าน ZUBB | Mass/Meter |  | 40000001805 | 0010 | 32 | 79902187 | DBM1S401601000T | ข้ออ้อย 16มมx10มSD40(รญ) ตรง (T) | SD40 T | 2026-02-22 | 2024-01-01 | 2958465 | 2024-01-01 | 2958465 | 0.16 | 0.21 | 0.64 | 0.009 | 0.030 | 0.27 | 10.0 | 1.512 | 10.96 | 0.90 | 9.11 | 56 | 23.0 | 13 | 1 | 0
ไม่ผ่าน ZUBB | ผ่าน | ไม่ผ่าน ZUBB | Mass/Meter |  | 40000001805 | 0010 | 35 | 79902243 | DBM1S401601000T | ข้ออ้อย 16มมx10มSD40(รญ) ตรง (T) | SD40 T | 2026-02-25 | 2024-01-01 | 2958465 | 2024-01-01 | 2958465 | 0.16 | 0.19 | 0.71 | 0.010 | 0.032 | 0.28 | 10.0 | 1.521 | 11.14 | 0.82 | 9.17 | 60 | 21.0 | 13 | 1 | 0
ไม่ผ่าน ZUBB | ผ่าน | ไม่ผ่าน ZUBB | Mass/Meter |  | 40000001806 | 0010 | 2 | 79901313 | DBM1S501601200 | ข้ออ้อย 16มมx12มSD50(รญ) ตรง | SD50 | 2026-02-04 | 2024-01-01 | 2958465 | 2024-01-01 | 2958465 | 0.32 | 0.31 | 1.30 | 0.020 | 0.041 | 0.54 | 12.0 | 1.512 | 10.98 | 0.82 | 9.44 | 59 | 16.0 | 13 | 1 | 0
ไม่ผ่าน ZUBB | ผ่าน | ไม่ผ่าน ZUBB | Mass/Meter |  | 40000001806 | 0010 | 6 | 79902016 | DBM1S501601200 | ข้ออ้อย 16มมx12มSD50(รญ) ตรง | SD50 | 2026-02-04 | 2024-01-01 | 2958465 | 2024-01-01 | 2958465 | 0.33 | 0.32 | 1.32 | 0.020 | 0.033 | 0.55 | 12.0 | 1.519 | 10.96 | 0.88 | 9.26 | 59 | 15.5 | 13 | 1 | 0
ไม่ผ่าน ZUBB | ผ่าน | ไม่ผ่าน ZUBB | Mass/Meter |  | 40000001806 | 0010 | 7 | 79902017 | DBM1S501601200 | ข้ออ้อย 16มมx12มSD50(รญ) ตรง | SD50 | 2026-02-04 | 2024-01-01 | 2958465 | 2024-01-01 | 2958465 | 0.32 | 0.33 | 1.32 | 0.018 | 0.042 | 0.54 | 12.0 | 1.518 | 10.97 | 0.90 | 9.27 | 59 | 17.0 | 13 | 1 | 0
ไม่ผ่าน ZUBB | ผ่าน | ไม่ผ่าน ZUBB | Mass/Meter |  | 40000001806 | 0010 | 16 | 79902012 | DBM1S501601200 | ข้ออ้อย 16มมx12มSD50(รญ) ตรง | SD50 | 2026-02-06 | 2024-01-01 | 2958465 | 2024-01-01 | 2958465 | 0.35 | 0.30 | 1.33 | 0.022 | 0.032 | 0.57 | 12.0 | 1.525 | 10.88 | 0.87 | 9.77 | 58 | 16.5 | 13 | 1 | 0
ไม่ผ่าน ZUBB | ผ่าน | ไม่ผ่าน ZUBB | Mass/Meter |  | 40000001807 | 0010 | 4 | 79901311 | DBM1S501201200 | ข้ออ้อย 12มมx12มSD50(รญ) ตรง | SD50 | 2026-02-04 | 2024-01-01 | 2958465 | 2024-01-01 | 2958465 | 0.34 | 0.30 | 1.35 | 0.018 | 0.024 | 0.57 | 12.0 | 0.852 | 8.31 | 0.66 | 7.42 | 58 | 17.5 | 13 | 1 | 0
ไม่ผ่าน ZUBB | ผ่าน | ไม่ผ่าน ZUBB | Mass/Meter |  | 40000001808 | 0010 | 3 | 79812148 | DBM1S401201000 | ข้ออ้อย 12มมx10มSD40(รญ) ตรง | SD40 | 2026-02-06 | 2024-01-01 | 2958465 | 2024-01-01 | 2958465 | 0.32 | 0.26 | 1.01 | 0.012 | 0.022 | 0.49 | 10.0 | 0.854 | 8.28 | 0.56 | 7.11 | 60 | 20.0 | 13 | 1 | 0
ไม่ผ่าน ZUBB | ผ่าน | ไม่ผ่าน ZUBB | Mass/Meter |  | 40000001808 | 0010 | 7 | 79812144 | DBM1S401201000 | ข้ออ้อย 12มมx10มSD40(รญ) ตรง | SD40 | 2026-02-07 | 2024-01-01 | 2958465 | 2024-01-01 | 2958465 | 0.31 | 0.29 | 1.06 | 0.018 | 0.030 | 0.49 | 10.0 | 0.848 | 8.32 | 0.75 | 7.12 | 57 | 26.0 | 13 | 1 | 0
ไม่ผ่าน ZUBB | ไม่ผ่าน ZUBB | ผ่าน | Mn |  | 40000001808 | 0010 | 11 | 79812140 | DBM1S401201000 | ข้ออ้อย 12มมx10มSD40(รญ) ตรง | SD40 | 2026-02-07 | 2024-01-01 | 2958465 | 2024-01-01 | 2958465 | 0.31 | 0.28 | 1.11 | 0.014 | 0.035 | 0.50 | 10.0 | 0.865 | 8.33 | 0.74 | 7.20 | 57 | 24.0 | 13 | 1 | 0
ไม่ผ่าน ZUBB | ผ่าน | ไม่ผ่าน ZUBB | Mass/Meter |  | 40000001808 | 0010 | 15 | 79812136 | DBM1S401201000 | ข้ออ้อย 12มมx10มSD40(รญ) ตรง | SD40 | 2026-02-07 | 2024-01-01 | 2958465 | 2024-01-01 | 2958465 | 0.31 | 0.26 | 1.08 | 0.012 | 0.026 | 0.49 | 10.0 | 0.854 | 8.30 | 0.60 | 7.21 | 57 | 21.0 | 13 | 1 | 0
ไม่ผ่าน ZUBB | ผ่าน | ไม่ผ่าน ZUBB | Mass/Meter |  | 40000001808 | 0010 | 16 | 79812135 | DBM1S401201000 | ข้ออ้อย 12มมx10มSD40(รญ) ตรง | SD40 | 2026-02-07 | 2024-01-01 | 2958465 | 2024-01-01 | 2958465 | 0.32 | 0.29 | 1.07 | 0.013 | 0.025 | 0.50 | 10.0 | 0.855 | 8.29 | 0.58 | 7.06 | 57 | 21.0 | 13 | 1 | 0
ไม่ผ่าน ZUBB | ผ่าน | ไม่ผ่าน ZUBB | Mass/Meter |  | 40000001808 | 0010 | 18 | 79812133 | DBM1S401201000 | ข้ออ้อย 12มมx10มSD40(รญ) ตรง | SD40 | 2026-02-07 | 2024-01-01 | 2958465 | 2024-01-01 | 2958465 | 0.32 | 0.27 | 1.08 | 0.012 | 0.019 | 0.50 | 10.0 | 0.852 | 8.30 | 0.56 | 7.31 | 57 | 22.0 | 13 | 1 | 0
ไม่ผ่าน ZUBB | ผ่าน | ไม่ผ่าน ZUBB | Mass/Meter |  | 40000001808 | 0010 | 19 | 79812132 | DBM1S401201000 | ข้ออ้อย 12มมx10มSD40(รญ) ตรง | SD40 | 2026-02-07 | 2024-01-01 | 2958465 | 2024-01-01 | 2958465 | 0.32 | 0.29 | 1.10 | 0.012 | 0.020 | 0.51 | 10.0 | 0.853 | 8.31 | 0.56 | 7.31 | 57 | 21.0 | 13 | 1 | 0
ไม่ผ่าน ZUBB | ไม่ผ่าน ZUBB | ผ่าน | Mn |  | 40000001808 | 0010 | 21 | 79902120 | DBM1S401201000 | ข้ออ้อย 12มมx10มSD40(รญ) ตรง | SD40 | 2026-03-16 | 2024-01-01 | 2958465 | 2024-01-01 | 2958465 | 0.31 | 0.29 | 1.30 | 0.017 | 0.033 | 0.53 | 10.0 | 0.861 | 8.29 | 0.59 | 7.27 | 58 | 23.0 | 13 | 1 | 0
ไม่ผ่าน ZUBB | ไม่ผ่าน ZUBB | ผ่าน | Mn |  | 40000001808 | 0010 | 45 | 79902145 | DBM1S401201000 | ข้ออ้อย 12มมx10มSD40(รญ) ตรง | SD40 | 2026-03-17 | 2024-01-01 | 2958465 | 2024-01-01 | 2958465 | 0.31 | 0.29 | 1.33 | 0.015 | 0.031 | 0.53 | 10.0 | 0.857 | 8.30 | 0.55 | 7.10 | 60 | 19.5 | 13 | 1 | 0
ไม่ผ่าน ZUBB | ผ่าน | ไม่ผ่าน ZUBB | Mass/Meter |  | 40000001840 | 0010 | 3 | 89902027 | DBM1S503201000 | ข้ออ้อย 32มมx10มSD50(รญ) ตรง | SD50 | 2026-02-07 | 2024-01-01 | 2958465 | 2024-01-01 | 2958465 | 0.34 | 0.35 | 1.27 | 0.017 | 0.036 | 0.55 | 10.0 | 6.193 | 21.65 | 2.07 | 23.21 | 65 | 16.0 | 13 | 1 | 0
ไม่ผ่าน ZUBB | ผ่าน | ไม่ผ่าน ZUBB | Mass/Meter |  | 40000001840 | 0010 | 5 | 89902029 | DBM1S503201000 | ข้ออ้อย 32มมx10มSD50(รญ) ตรง | SD50 | 2026-02-09 | 2024-01-01 | 2958465 | 2024-01-01 | 2958465 | 0.34 | 0.34 | 1.25 | 0.021 | 0.035 | 0.55 | 10.0 | 6.207 | 21.65 | 1.99 | 23.21 | 65 | 15.0 | 13 | 1 | 0
ไม่ผ่าน ZUBB | ผ่าน | ไม่ผ่าน ZUBB | Mass/Meter |  | 40000001841 | 0010 | 1 | 89902038 | DBM1S503201200 | ข้ออ้อย 32มมx12มSD50(รญ) ตรง | SD50 | 2026-02-07 | 2024-01-01 | 2958465 | 2024-01-01 | 2958465 | 0.33 | 0.31 | 1.33 | 0.022 | 0.035 | 0.55 | 12.0 | 6.197 | 21.60 | 2.01 | 23.14 | 65 | 15.0 | 13 | 1 | 0
ไม่ผ่าน ZUBB | ผ่าน | ไม่ผ่าน ZUBB | Mass/Meter |  | 40000001841 | 0010 | 2 | 89902039 | DBM1S503201200 | ข้ออ้อย 32มมx12มSD50(รญ) ตรง | SD50 | 2026-02-07 | 2024-01-01 | 2958465 | 2024-01-01 | 2958465 | 0.33 | 0.31 | 1.34 | 0.018 | 0.030 | 0.55 | 12.0 | 6.198 | 21.62 | 2.02 | 23.19 | 65 | 15.0 | 13 | 1 | 0
ไม่ผ่าน ZUBB | ไม่ผ่าน ZUBB | ผ่าน | Mn |  | 40000001841 | 0010 | 3 | 89902030 | DBM1S503201200 | ข้ออ้อย 32มมx12มSD50(รญ) ตรง | SD50 | 2026-02-09 | 2024-01-01 | 2958465 | 2024-01-01 | 2958465 | 0.33 | 0.35 | 1.38 | 0.020 | 0.030 | 0.56 | 12.0 | 6.218 | 21.64 | 1.98 | 23.22 | 65 | 15.0 | 13 | 1 | 0
ไม่ผ่าน ZUBB | ผ่าน | ไม่ผ่าน ZUBB | Mass/Meter |  | 40000001841 | 0010 | 4 | 89902031 | DBM1S503201200 | ข้ออ้อย 32มมx12มSD50(รญ) ตรง | SD50 | 2026-02-09 | 2024-01-01 | 2958465 | 2024-01-01 | 2958465 | 0.35 | 0.33 | 1.32 | 0.020 | 0.033 | 0.57 | 12.0 | 6.198 | 21.63 | 2.00 | 23.20 | 65 | 15.0 | 13 | 1 | 0
ไม่ผ่าน ZUBB | ผ่าน | ไม่ผ่าน ZUBB | Mass/Meter |  | 40000001841 | 0010 | 5 | 89902032 | DBM1S503201200 | ข้ออ้อย 32มมx12มSD50(รญ) ตรง | SD50 | 2026-02-09 | 2024-01-01 | 2958465 | 2024-01-01 | 2958465 | 0.33 | 0.33 | 1.34 | 0.023 | 0.025 | 0.55 | 12.0 | 6.200 | 21.60 | 2.01 | 23.24 | 65 | 15.0 | 13 | 1 | 0
ไม่ผ่าน ZUBB | ผ่าน | ไม่ผ่าน ZUBB | Mass/Meter |  | 40000001841 | 0010 | 6 | 89902033 | DBM1S503201200 | ข้ออ้อย 32มมx12มSD50(รญ) ตรง | SD50 | 2026-02-09 | 2024-01-01 | 2958465 | 2024-01-01 | 2958465 | 0.33 | 0.31 | 1.33 | 0.021 | 0.022 | 0.55 | 12.0 | 6.199 | 21.62 | 1.99 | 23.22 | 65 | 15.0 | 13 | 1 | 0
ไม่ผ่าน ZUBB | ผ่าน | ไม่ผ่าน ZUBB | Mass/Meter |  | 40000001841 | 0010 | 7 | 89902034 | DBM1S503201200 | ข้ออ้อย 32มมx12มSD50(รญ) ตรง | SD50 | 2026-02-09 | 2024-01-01 | 2958465 | 2024-01-01 | 2958465 | 0.33 | 0.33 | 1.31 | 0.023 | 0.028 | 0.55 | 12.0 | 6.208 | 21.62 | 1.98 | 23.25 | 65 | 15.0 | 13 | 1 | 0
ไม่ผ่าน ZUBB | ผ่าน | ไม่ผ่าน ZUBB | Mass/Meter |  | 40000001841 | 0010 | 8 | 89902035 | DBM1S503201200 | ข้ออ้อย 32มมx12มSD50(รญ) ตรง | SD50 | 2026-02-09 | 2024-01-01 | 2958465 | 2024-01-01 | 2958465 | 0.33 | 0.32 | 1.30 | 0.020 | 0.031 | 0.55 | 12.0 | 6.201 | 21.64 | 2.00 | 23.27 | 65 | 16.0 | 13 | 1 | 0
ไม่ผ่าน ZUBB | ผ่าน | ไม่ผ่าน ZUBB | Mass/Meter |  | 40000001841 | 0010 | 9 | 89902036 | DBM1S503201200 | ข้ออ้อย 32มมx12มSD50(รญ) ตรง | SD50 | 2026-02-09 | 2024-01-01 | 2958465 | 2024-01-01 | 2958465 | 0.33 | 0.31 | 1.33 | 0.022 | 0.028 | 0.55 | 12.0 | 6.196 | 21.71 | 2.01 | 23.30 | 65 | 15.0 | 13 | 1 | 0
ไม่ผ่าน ZUBB | ผ่าน | ไม่ผ่าน ZUBB | Mass/Meter |  | 40000001841 | 0010 | 10 | 89902037 | DBM1S503201200 | ข้ออ้อย 32มมx12มSD50(รญ) ตรง | SD50 | 2026-02-09 | 2024-01-01 | 2958465 | 2024-01-01 | 2958465 | 0.34 | 0.32 | 1.32 | 0.019 | 0.029 | 0.56 | 12.0 | 6.198 | 21.67 | 2.00 | 23.17 | 65 | 15.0 | 13 | 1 | 0
ไม่ผ่าน ZUBB | ผ่าน | ไม่ผ่าน ZUBB | Mass/Meter |  | 40000001841 | 0010 | 11 | 89902038 | DBM1S503201200 | ข้ออ้อย 32มมx12มSD50(รญ) ตรง | SD50 | 2026-02-09 | 2024-01-01 | 2958465 | 2024-01-01 | 2958465 | 0.33 | 0.31 | 1.33 | 0.022 | 0.035 | 0.55 | 12.0 | 6.197 | 21.60 | 2.01 | 23.14 | 65 | 15.0 | 13 | 1 | 0
ไม่ผ่าน ZUBB | ผ่าน | ไม่ผ่าน ZUBB | Mass/Meter |  | 40000001841 | 0010 | 12 | 89902039 | DBM1S503201200 | ข้ออ้อย 32มมx12มSD50(รญ) ตรง | SD50 | 2026-02-09 | 2024-01-01 | 2958465 | 2024-01-01 | 2958465 | 0.33 | 0.31 | 1.34 | 0.018 | 0.030 | 0.55 | 12.0 | 6.198 | 21.62 | 2.02 | 23.19 | 65 | 15.0 | 13 | 1 | 0
ไม่ผ่าน ZUBB | ผ่าน | ไม่ผ่าน ZUBB | Mass/Meter |  | 40000001841 | 0010 | 13 | 89902040 | DBM1S503201200 | ข้ออ้อย 32มมx12มSD50(รญ) ตรง | SD50 | 2026-02-09 | 2024-01-01 | 2958465 | 2024-01-01 | 2958465 | 0.32 | 0.34 | 1.35 | 0.018 | 0.030 | 0.54 | 12.0 | 6.197 | 21.71 | 1.97 | 23.23 | 65 | 15.0 | 13 | 1 | 0
ไม่ผ่าน ZUBB | ผ่าน | ไม่ผ่าน ZUBB | Mass/Meter |  | 40000001841 | 0010 | 14 | 89902041 | DBM1S503201200 | ข้ออ้อย 32มมx12มSD50(รญ) ตรง | SD50 | 2026-02-09 | 2024-01-01 | 2958465 | 2024-01-01 | 2958465 | 0.32 | 0.32 | 1.35 | 0.021 | 0.028 | 0.55 | 12.0 | 6.198 | 21.70 | 1.98 | 23.17 | 65 | 15.0 | 13 | 1 | 0
ไม่ผ่าน ZUBB | ผ่าน | ไม่ผ่าน ZUBB | Mass/Meter |  | 40000001841 | 0010 | 15 | 89902042 | DBM1S503201200 | ข้ออ้อย 32มมx12มSD50(รญ) ตรง | SD50 | 2026-02-09 | 2024-01-01 | 2958465 | 2024-01-01 | 2958465 | 0.32 | 0.34 | 1.34 | 0.020 | 0.026 | 0.54 | 12.0 | 6.180 | 21.66 | 1.98 | 23.61 | 65 | 16.0 | 13 | 1 | 0
ไม่ผ่าน ZUBB | ไม่ผ่าน ZUBB | ผ่าน | Mn |  | 40000001841 | 0010 | 16 | 89902043 | DBM1S503201200 | ข้ออ้อย 32มมx12มSD50(รญ) ตรง | SD50 | 2026-02-09 | 2024-01-01 | 2958465 | 2024-01-01 | 2958465 | 0.33 | 0.32 | 1.36 | 0.024 | 0.027 | 0.56 | 12.0 | 6.220 | 21.67 | 2.01 | 23.60 | 65 | 15.0 | 13 | 1 | 0
ไม่ผ่าน ZUBB | ผ่าน | ไม่ผ่าน ZUBB | Mass/Meter |  | 40000001841 | 0010 | 18 | 89902045 | DBM1S503201200 | ข้ออ้อย 32มมx12มSD50(รญ) ตรง | SD50 | 2026-02-09 | 2024-01-01 | 2958465 | 2024-01-01 | 2958465 | 0.35 | 0.32 | 1.28 | 0.024 | 0.036 | 0.56 | 12.0 | 6.187 | 21.70 | 1.89 | 23.20 | 65 | 15.0 | 13 | 1 | 0
ไม่ผ่าน ZUBB | ผ่าน | ไม่ผ่าน ZUBB | Mass/Meter |  | 40000001841 | 0010 | 19 | 89902046 | DBM1S503201200 | ข้ออ้อย 32มมx12มSD50(รญ) ตรง | SD50 | 2026-02-09 | 2024-01-01 | 2958465 | 2024-01-01 | 2958465 | 0.33 | 0.32 | 1.32 | 0.021 | 0.035 | 0.55 | 12.0 | 6.189 | 21.68 | 1.90 | 23.20 | 65 | 16.0 | 13 | 1 | 0
ไม่ผ่าน ZUBB | ไม่ผ่าน ZUBB | ผ่าน | Mn |  | 40000001843 | 0010 | 9 | 86181136 | DBM1S402001000 | ข้ออ้อย 20มมx10มSD40(รญ) ตรง | SD40 | 2026-02-11 | 2024-01-01 | 2958465 | 2024-01-01 | 2958465 | 0.30 | 0.28 | 1.21 | 0.024 | 0.021 | 0.50 | 10.0 | 2.420 | 13.26 | 1.36 | 12.26 | 65 | 22.0 | 13 | 1 | 0
ไม่ผ่าน ZUBB | ไม่ผ่าน ZUBB | ผ่าน | Mn |  | 40000001843 | 0010 | 10 | 86181137 | DBM1S402001000 | ข้ออ้อย 20มมx10มSD40(รญ) ตรง | SD40 | 2026-02-11 | 2024-01-01 | 2958465 | 2024-01-01 | 2958465 | 0.30 | 0.30 | 1.20 | 0.026 | 0.020 | 0.50 | 10.0 | 2.412 | 13.24 | 1.39 | 12.61 | 65 | 20.0 | 13 | 1 | 0
ไม่ผ่าน ZUBB | ผ่าน | ไม่ผ่าน ZUBB | Mass/Meter |  | 40000001845 | 0010 | 2 | 89902050 | DBM1S502801200 | ข้ออ้อย 28มมx12มSD50(รญ) ตรง | SD50 | 2026-02-10 | 2024-01-01 | 2958465 | 2024-01-01 | 2958465 | 0.35 | 0.30 | 1.33 | 0.020 | 0.035 | 0.57 | 12.0 | 4.726 | 19.00 | 1.80 | 20.97 | 62 | 15.0 | 13 | 1 | 0
ไม่ผ่าน ZUBB | ผ่าน | ไม่ผ่าน ZUBB | Mass/Meter |  | 40000001845 | 0010 | 3 | 89902051 | DBM1S502801200 | ข้ออ้อย 28มมx12มSD50(รญ) ตรง | SD50 | 2026-02-10 | 2024-01-01 | 2958465 | 2024-01-01 | 2958465 | 0.33 | 0.33 | 1.35 | 0.019 | 0.026 | 0.55 | 12.0 | 4.691 | 19.01 | 1.71 | 20.61 | 62 | 15.0 | 13 | 1 | 0
ไม่ผ่าน ZUBB | ผ่าน | ไม่ผ่าน ZUBB | Mass/Meter |  | 40000001845 | 0010 | 4 | 89902061 | DBM1S502801200 | ข้ออ้อย 28มมx12มSD50(รญ) ตรง | SD50 | 2026-02-10 | 2024-01-01 | 2958465 | 2024-01-01 | 2958465 | 0.34 | 0.31 | 1.34 | 0.016 | 0.026 | 0.56 | 12.0 | 4.674 | 19.00 | 1.70 | 20.74 | 62 | 15.0 | 13 | 1 | 0
ไม่ผ่าน ZUBB | ผ่าน | ไม่ผ่าน ZUBB | Mass/Meter |  | 40000001845 | 0010 | 6 | 89902063 | DBM1S502801200 | ข้ออ้อย 28มมx12มSD50(รญ) ตรง | SD50 | 2026-02-10 | 2024-01-01 | 2958465 | 2024-01-01 | 2958465 | 0.34 | 0.3 | 1.32 | 0.02 | 0.032 | 0.56 | 12.0 | 4.684 | 19.01 | 1.72 | 20.89 | 62 | 15.0 | 13 | 1 | 0
ไม่ผ่าน ZUBB | ผ่าน | ไม่ผ่าน ZUBB | Mass/Meter |  | 40000001845 | 0010 | 7 | 89902064 | DBM1S502801200 | ข้ออ้อย 28มมx12มSD50(รญ) ตรง | SD50 | 2026-02-10 | 2024-01-01 | 2958465 | 2024-01-01 | 2958465 | 0.34 | 0.32 | 1.34 | 0.016 | 0.025 | 0.56 | 12.0 | 4.694 | 18.89 | 1.71 | 21.11 | 62 | 15.0 | 13 | 1 | 0
ไม่ผ่าน ZUBB | ผ่าน | ไม่ผ่าน ZUBB | Mass/Meter |  | 40000001845 | 0010 | 8 | 89902065 | DBM1S502801200 | ข้ออ้อย 28มมx12มSD50(รญ) ตรง | SD50 | 2026-02-10 | 2024-01-01 | 2958465 | 2024-01-01 | 2958465 | 0.33 | 0.3 | 1.32 | 0.021 | 0.035 | 0.55 | 12.0 | 4.660 | 19.01 | 1.70 | 20.90 | 62 | 15.0 | 13 | 1 | 0
ไม่ผ่าน ZUBB | ผ่าน | ไม่ผ่าน ZUBB | Mass/Meter |  | 40000001845 | 0010 | 10 | 89902067 | DBM1S502801200 | ข้ออ้อย 28มมx12มSD50(รญ) ตรง | SD50 | 2026-02-10 | 2024-01-01 | 2958465 | 2024-01-01 | 2958465 | 0.33 | 0.31 | 1.34 | 0.016 | 0.026 | 0.55 | 12.0 | 4.684 | 19.00 | 1.74 | 20.89 | 62 | 15.0 | 13 | 1 | 0
ไม่ผ่าน ZUBB | ผ่าน | ไม่ผ่าน ZUBB | Mass/Meter |  | 40000001845 | 0010 | 11 | 89902068 | DBM1S502801200 | ข้ออ้อย 28มมx12มSD50(รญ) ตรง | SD50 | 2026-02-10 | 2024-01-01 | 2958465 | 2024-01-01 | 2958465 | 0.34 | 0.31 | 1.34 | 0.016 | 0.026 | 0.56 | 12.0 | 4.699 | 18.88 | 1.69 | 20.92 | 62 | 15.0 | 13 | 1 | 0
ไม่ผ่าน ZUBB | ผ่าน | ไม่ผ่าน ZUBB | Mass/Meter |  | 40000001845 | 0010 | 14 | 89902071 | DBM1S502801200 | ข้ออ้อย 28มมx12มSD50(รญ) ตรง | SD50 | 2026-02-11 | 2024-01-01 | 2958465 | 2024-01-01 | 2958465 | 0.32 | 0.31 | 1.34 | 0.021 | 0.026 | 0.54 | 12.0 | 4.700 | 19.03 | 1.82 | 20.10 | 62 | 15.0 | 13 | 1 | 0
ไม่ผ่าน ZUBB | ผ่าน | ไม่ผ่าน ZUBB | Mass/Meter |  | 40000001846 | 0010 | 5 | 89902076 | DBM1S502501000 | ข้ออ้อย 25มมx10มSD50(รญ) ตรง | SD50 | 2026-02-11 | 2024-01-01 | 2958465 | 2024-01-01 | 2958465 | 0.33 | 0.31 | 1.33 | 0.021 | 0.032 | 0.55 | 10.0 | 3.734 | 16.49 | 1.76 | 15.41 | 62 | 15.0 | 13 | 1 | 0
ไม่ผ่าน ZUBB | ผ่าน | ไม่ผ่าน ZUBB | Mass/Meter |  | 40000001846 | 0010 | 6 | 89902077 | DBM1S502501000 | ข้ออ้อย 25มมx10มSD50(รญ) ตรง | SD50 | 2026-02-11 | 2024-01-01 | 2958465 | 2024-01-01 | 2958465 | 0.33 | 0.32 | 1.35 | 0.018 | 0.033 | 0.56 | 10.0 | 3.751 | 16.51 | 1.80 | 15.31 | 62 | 15.0 | 13 | 1 | 0
ไม่ผ่าน ZUBB | ผ่าน | ไม่ผ่าน ZUBB | Mass/Meter |  | 40000001848 | 0010 | 2 | 75681108 | DBM1S401201200T | ข้ออ้อย 12มมx12มSD40(รญ) ตรง (T) | SD40 T | 2026-02-09 | 2024-01-01 | 2958465 | 2024-01-01 | 2958465 | 0.15 | 0.24 | 0.53 | 0.030 | 0.020 | 0.23 | 12.0 | 0.855 | 8.31 | 0.75 | 7.40 | 58 | 22.0 | 13 | 1 | 0
ไม่ผ่าน ZUBB | ไม่ผ่าน ZUBB | ผ่าน | Mn |  | 40000001848 | 0010 | 3 | 75681107 | DBM1S401201200T | ข้ออ้อย 12มมx12มSD40(รญ) ตรง (T) | SD40 T | 2026-02-09 | 2024-01-01 | 2958465 | 2024-01-01 | 2958465 | 0.16 | 0.18 | 0.42 | 0.029 | 0.028 | 0.23 | 12.0 | 0.860 | 8.30 | 0.69 | 7.21 | 58 | 22.0 | 13 | 1 | 0
ไม่ผ่าน ZUBB | ไม่ผ่าน ZUBB | ผ่าน | C |  | 40000001848 | 0010 | 4 | 75681106 | DBM1S401201200T | ข้ออ้อย 12มมx12มSD40(รญ) ตรง (T) | SD40 T | 2026-02-09 | 2024-01-01 | 2958465 | 2024-01-01 | 2958465 | 0.14 | 0.23 | 0.58 | 0.047 | 0.025 | 0.24 | 12.0 | 0.859 | 8.28 | 0.59 | 7.11 | 58 | 21.0 | 13 | 1 | 0
ไม่ผ่าน ZUBB | ไม่ผ่าน ZUBB | ผ่าน | C |  | 40000001848 | 0010 | 6 | 75681104 | DBM1S401201200T | ข้ออ้อย 12มมx12มSD40(รญ) ตรง (T) | SD40 T | 2026-02-09 | 2024-01-01 | 2958465 | 2024-01-01 | 2958465 | 0.14 | 0.22 | 0.52 | 0.033 | 0.017 | 0.23 | 12.0 | 0.858 | 8.32 | 0.60 | 7.11 | 58 | 22.0 | 13 | 1 | 0
ไม่ผ่าน ZUBB | ผ่าน | ไม่ผ่าน ZUBB | Mass/Meter |  | 40000001848 | 0010 | 11 | 73480937 | DBM1S401201200T | ข้ออ้อย 12มมx12มSD40(รญ) ตรง (T) | SD40 T | 2026-02-09 | 2024-01-01 | 2958465 | 2024-01-01 | 2958465 | 0.16 | 0.23 | 0.51 | 0.022 | 0.016 | 0.25 | 12.0 | 0.851 | 8.32 | 0.56 | 7.20 | 58 | 23.0 | 13 | 1 | 0
ไม่ผ่าน ZUBB | ผ่าน | ไม่ผ่าน ZUBB | Mass/Meter |  | 40000001848 | 0010 | 12 | 73480936 | DBM1S401201200T | ข้ออ้อย 12มมx12มSD40(รญ) ตรง (T) | SD40 T | 2026-02-09 | 2024-01-01 | 2958465 | 2024-01-01 | 2958465 | 0.17 | 0.22 | 0.52 | 0.026 | 0.015 | 0.25 | 12.0 | 0.850 | 8.32 | 0.59 | 7.26 | 58 | 22.0 | 13 | 1 | 0
ไม่ผ่าน ZUBB | ผ่าน | ไม่ผ่าน ZUBB | Mass/Meter |  | 40000001848 | 0010 | 13 | 73480935 | DBM1S401201200T | ข้ออ้อย 12มมx12มSD40(รญ) ตรง (T) | SD40 T | 2026-02-09 | 2024-01-01 | 2958465 | 2024-01-01 | 2958465 | 0.18 | 0.24 | 0.58 | 0.038 | 0.017 | 0.27 | 12.0 | 0.853 | 8.30 | 0.56 | 7.10 | 58 | 20.0 | 13 | 1 | 0
ไม่ผ่าน ZUBB | ผ่าน | ไม่ผ่าน ZUBB | Mass/Meter |  | 40000001848 | 0010 | 14 | 73480934 | DBM1S401201200T | ข้ออ้อย 12มมx12มSD40(รญ) ตรง (T) | SD40 T | 2026-02-09 | 2024-01-01 | 2958465 | 2024-01-01 | 2958465 | 0.17 | 0.21 | 0.52 | 0.028 | 0.016 | 0.26 | 12.0 | 0.854 | 8.28 | 0.58 | 7.19 | 58 | 21.0 | 13 | 1 | 0
ไม่ผ่าน ZUBB | ไม่ผ่าน ZUBB | ผ่าน | Mn |  | 40000001848 | 0010 | 15 | 73480933 | DBM1S401201200T | ข้ออ้อย 12มมx12มSD40(รญ) ตรง (T) | SD40 T | 2026-02-09 | 2024-01-01 | 2958465 | 2024-01-01 | 2958465 | 0.16 | 0.18 | 0.42 | 0.029 | 0.028 | 0.23 | 12.0 | 0.860 | 8.30 | 0.69 | 7.21 | 58 | 22.0 | 13 | 1 | 0
ไม่ผ่าน ZUBB | ผ่าน | ไม่ผ่าน ZUBB | Mass/Meter |  | 40000001848 | 0010 | 16 | 73480933 | DBM1S401201200T | ข้ออ้อย 12มมx12มSD40(รญ) ตรง (T) | SD40 T | 2026-02-10 | 2024-01-01 | 2958465 | 2024-01-01 | 2958465 | 0.16 | 0.23 | 0.56 | 0.021 | 0.018 | 0.25 | 12.0 | 0.848 | 8.32 | 0.82 | 7.40 | 58 | 22.0 | 13 | 1 | 0
ไม่ผ่าน ZUBB | ผ่าน | ไม่ผ่าน ZUBB | Mass/Meter |  | 40000001848 | 0010 | 18 | 73480931 | DBM1S401201200T | ข้ออ้อย 12มมx12มSD40(รญ) ตรง (T) | SD40 T | 2026-02-10 | 2024-01-01 | 2958465 | 2024-01-01 | 2958465 | 0.20 | 0.21 | 0.58 | 0.036 | 0.025 | 0.29 | 12.0 | 0.852 | 8.31 | 0.85 | 7.32 | 58 | 23.0 | 13 | 1 | 0
ไม่ผ่าน ZUBB | ผ่าน | ไม่ผ่าน ZUBB | Mass/Meter |  | 40000001848 | 0010 | 19 | 73480930 | DBM1S401201200T | ข้ออ้อย 12มมx12มSD40(รญ) ตรง (T) | SD40 T | 2026-02-10 | 2024-01-01 | 2958465 | 2024-01-01 | 2958465 | 0.18 | 0.20 | 0.51 | 0.037 | 0.027 | 0.26 | 12.0 | 0.847 | 8.32 | 0.70 | 7.11 | 58 | 21.0 | 13 | 1 | 0
ไม่ผ่าน ZUBB | ผ่าน | ไม่ผ่าน ZUBB | Mass/Meter |  | 40000001848 | 0010 | 21 | 73480928 | DBM1S401201200T | ข้ออ้อย 12มมx12มSD40(รญ) ตรง (T) | SD40 T | 2026-02-10 | 2024-01-01 | 2958465 | 2024-01-01 | 2958465 | 0.17 | 0.21 | 0.52 | 0.028 | 0.016 | 0.26 | 12.0 | 0.851 | 8.30 | 0.58 | 7.26 | 58 | 22.0 | 13 | 1 | 0
ไม่ผ่าน ZUBB | ผ่าน | ไม่ผ่าน ZUBB | Mass/Meter |  | 40000001848 | 0010 | 22 | 73480927 | DBM1S401201200T | ข้ออ้อย 12มมx12มSD40(รญ) ตรง (T) | SD40 T | 2026-02-10 | 2024-01-01 | 2958465 | 2024-01-01 | 2958465 | 0.16 | 0.23 | 0.56 | 0.021 | 0.018 | 0.25 | 12.0 | 0.850 | 8.31 | 0.58 | 7.09 | 58 | 22.0 | 13 | 1 | 0
ไม่ผ่าน ZUBB | ผ่าน | ไม่ผ่าน ZUBB | Mass/Meter |  | 40000001848 | 0010 | 23 | 73480926 | DBM1S401201200T | ข้ออ้อย 12มมx12มSD40(รญ) ตรง (T) | SD40 T | 2026-02-10 | 2024-01-01 | 2958465 | 2024-01-01 | 2958465 | 0.16 | 0.23 | 0.51 | 0.022 | 0.016 | 0.25 | 12.0 | 0.849 | 8.29 | 0.57 | 7.31 | 58 | 23.0 | 13 | 1 | 0
ไม่ผ่าน ZUBB | ผ่าน | ไม่ผ่าน ZUBB | Mass/Meter |  | 40000001848 | 0010 | 26 | 73480925 | DBM1S401201200T | ข้ออ้อย 12มมx12มSD40(รญ) ตรง (T) | SD40 T | 2026-02-12 | 2024-01-01 | 2958465 | 2024-01-01 | 2958465 | 0.17 | 0.22 | 0.51 | 0.025 | 0.013 | 0.25 | 12.0 | 0.854 | 8.34 | 0.59 | 6.90 | 58 | 22.5 | 13 | 1 | 0
ไม่ผ่าน ZUBB | ผ่าน | ไม่ผ่าน ZUBB | Mass/Meter |  | 40000001848 | 0010 | 29 | 73480781 | DBM1S401201200T | ข้ออ้อย 12มมx12มSD40(รญ) ตรง (T) | SD40 T | 2026-02-12 | 2024-01-01 | 2958465 | 2024-01-01 | 2958465 | 0.18 | 0.23 | 0.54 | 0.022 | 0.021 | 0.27 | 12.0 | 0.855 | 8.32 | 0.57 | 7.30 | 58 | 20.0 | 13 | 1 | 0
ไม่ผ่าน ZUBB | ไม่ผ่าน ZUBB | ผ่าน | Mn |  | 40000001848 | 0010 | 30 | 73480780 | DBM1S401201200T | ข้ออ้อย 12มมx12มSD40(รญ) ตรง (T) | SD40 T | 2026-02-12 | 2024-01-01 | 2958465 | 2024-01-01 | 2958465 | 0.18 | 0.22 | 0.49 | 0.042 | 0.031 | 0.26 | 12.0 | 0.861 | 8.32 | 0.56 | 7.19 | 58 | 23.0 | 13 | 1 | 0
ไม่ผ่าน ZUBB | ไม่ผ่าน ZUBB | ผ่าน | Mn |  | 40000001848 | 0010 | 31 | 73480779 | DBM1S401201200T | ข้ออ้อย 12มมx12มSD40(รญ) ตรง (T) | SD40 T | 2026-02-12 | 2024-01-01 | 2958465 | 2024-01-01 | 2958465 | 0.17 | 0.23 | 0.50 | 0.044 | 0.033 | 0.25 | 12.0 | 0.860 | 8.33 | 0.58 | 7.36 | 58 | 22.0 | 13 | 1 | 0
ไม่ผ่าน ZUBB | ไม่ผ่าน ZUBB | ผ่าน | Mn |  | 40000001849 | 0010 | 1 | 73480776 | DBM1S401201000T | ข้ออ้อย 12มมx10มSD40(รญ) ตรง (T) | SD40 T | 2026-02-13 | 2024-01-01 | 2958465 | 2024-01-01 | 2958465 | 0.18 | 0.22 | 0.47 | 0.027 | 0.020 | 0.27 | 10.0 | 0.857 | 8.31 | 0.54 | 7.32 | 60 | 22.0 | 13 | 1 | 0
ไม่ผ่าน ZUBB | ไม่ผ่าน ZUBB | ผ่าน | Mn |  | 40000001849 | 0010 | 2 | 73480775 | DBM1S401201000T | ข้ออ้อย 12มมx10มSD40(รญ) ตรง (T) | SD40 T | 2026-02-13 | 2024-01-01 | 2958465 | 2024-01-01 | 2958465 | 0.19 | 0.23 | 0.48 | 0.025 | 0.021 | 0.27 | 10.0 | 0.859 | 8.30 | 0.56 | 7.12 | 60 | 23.0 | 13 | 1 | 0
ไม่ผ่าน ZUBB | ผ่าน | ไม่ผ่าน ZUBB | Mass/Meter |  | 40000001849 | 0010 | 3 | 73480774 | DBM1S401201000T | ข้ออ้อย 12มมx10มSD40(รญ) ตรง (T) | SD40 T | 2026-02-13 | 2024-01-01 | 2958465 | 2024-01-01 | 2958465 | 0.19 | 0.21 | 0.53 | 0.028 | 0.034 | 0.28 | 10.0 | 0.856 | 8.29 | 0.57 | 7.10 | 60 | 21.0 | 13 | 1 | 0
ไม่ผ่าน ZUBB | ไม่ผ่าน ZUBB | ผ่าน | Mn |  | 40000001849 | 0010 | 4 | 73480773 | DBM1S401201000T | ข้ออ้อย 12มมx10มSD40(รญ) ตรง (T) | SD40 T | 2026-02-13 | 2024-01-01 | 2958465 | 2024-01-01 | 2958465 | 0.22 | 0.20 | 0.50 | 0.027 | 0.026 | 0.3 | 10.0 | 0.857 | 8.31 | 0.59 | 7.19 | 60 | 23.0 | 13 | 1 | 0
ไม่ผ่าน ZUBB | ผ่าน | ไม่ผ่าน ZUBB | Mass/Meter |  | 40000001849 | 0010 | 6 | 73480771 | DBM1S401201000T | ข้ออ้อย 12มมx10มSD40(รญ) ตรง (T) | SD40 T | 2026-02-13 | 2024-01-01 | 2958465 | 2024-01-01 | 2958465 | 0.18 | 0.19 | 0.51 | 0.043 | 0.028 | 0.27 | 10.0 | 0.855 | 8.32 | 0.58 | 7.19 | 60 | 22.5 | 13 | 1 | 0
ไม่ผ่าน ZUBB | ไม่ผ่าน ZUBB | ผ่าน | Mn |  | 40000001849 | 0010 | 9 | 73480733 | DBM1S401201000T | ข้ออ้อย 12มมx10มSD40(รญ) ตรง (T) | SD40 T | 2026-02-14 | 2024-01-01 | 2958465 | 2024-01-01 | 2958465 | 0.17 | 0.18 | 0.49 | 0.023 | 0.021 | 0.25 | 10.0 | 0.858 | 8.34 | 0.67 | 7.80 | 60 | 20.5 | 13 | 1 | 0
ไม่ผ่าน ZUBB | ผ่าน | ไม่ผ่าน ZUBB | Mass/Meter |  | 40000001849 | 0010 | 10 | 73480734 | DBM1S401201000T | ข้ออ้อย 12มมx10มSD40(รญ) ตรง (T) | SD40 T | 2026-02-14 | 2024-01-01 | 2958465 | 2024-01-01 | 2958465 | 0.18 | 0.21 | 0.51 | 0.030 | 0.025 | 0.27 | 10.0 | 0.850 | 8.33 | 0.65 | 7.50 | 60 | 21.0 | 13 | 1 | 0
ไม่ผ่าน ZUBB | ผ่าน | ไม่ผ่าน ZUBB | Mass/Meter |  | 40000001849 | 0010 | 11 | 73480735 | DBM1S401201000T | ข้ออ้อย 12มมx10มSD40(รญ) ตรง (T) | SD40 T | 2026-02-14 | 2024-01-01 | 2958465 | 2024-01-01 | 2958465 | 0.17 | 0.25 | 0.60 | 0.032 | 0.016 | 0.27 | 10.0 | 0.854 | 8.37 | 0.60 | 7.41 | 60 | 23.0 | 13 | 1 | 0
ไม่ผ่าน ZUBB | ผ่าน | ไม่ผ่าน ZUBB | Mass/Meter |  | 40000001849 | 0010 | 12 | 73480736 | DBM1S401201000T | ข้ออ้อย 12มมx10มSD40(รญ) ตรง (T) | SD40 T | 2026-02-14 | 2024-01-01 | 2958465 | 2024-01-01 | 2958465 | 0.17 | 0.21 | 0.52 | 0.030 | 0.014 | 0.26 | 10.0 | 0.855 | 8.37 | 0.61 | 7.37 | 60 | 22.0 | 13 | 1 | 0
ไม่ผ่าน ZUBB | ผ่าน | ไม่ผ่าน ZUBB | Mass/Meter |  | 40000001849 | 0010 | 13 | 73480737 | DBM1S401201000T | ข้ออ้อย 12มมx10มSD40(รญ) ตรง (T) | SD40 T | 2026-02-14 | 2024-01-01 | 2958465 | 2024-01-01 | 2958465 | 0.18 | 0.24 | 0.57 | 0.038 | 0.017 | 0.27 | 10.0 | 0.854 | 8.37 | 0.62 | 7.39 | 60 | 22.0 | 13 | 1 | 0
ไม่ผ่าน ZUBB | ผ่าน | ไม่ผ่าน ZUBB | Mass/Meter |  | 40000001849 | 0010 | 14 | 73480738 | DBM1S401201000T | ข้ออ้อย 12มมx10มSD40(รญ) ตรง (T) | SD40 T | 2026-02-14 | 2024-01-01 | 2958465 | 2024-01-01 | 2958465 | 0.19 | 0.25 | 0.56 | 0.040 | 0.017 | 0.28 | 10.0 | 0.854 | 8.37 | 0.60 | 7.40 | 60 | 22.5 | 13 | 1 | 0
ไม่ผ่าน ZUBB | ไม่ผ่าน ZUBB | ผ่าน | Si |  | 40000001849 | 0010 | 18 | 75781170 | DBM1S401201000T | ข้ออ้อย 12มมx10มSD40(รญ) ตรง (T) | SD40 T | 2026-02-16 | 2024-01-01 | 2958465 | 2024-01-01 | 2958465 | 0.19 | 0.26 | 0.58 | 0.037 | 0.017 | 0.29 | 10.0 | 0.860 | 8.32 | 0.60 | 7.22 | 60 | 23.5 | 13 | 1 | 0
ไม่ผ่าน ZUBB | ผ่าน | ไม่ผ่าน ZUBB | Mass/Meter |  | 40000001849 | 0010 | 19 | 75781171 | DBM1S401201000T | ข้ออ้อย 12มมx10มSD40(รญ) ตรง (T) | SD40 T | 2026-02-16 | 2024-01-01 | 2958465 | 2024-01-01 | 2958465 | 0.16 | 0.24 | 0.53 | 0.022 | 0.016 | 0.25 | 10.0 | 0.856 | 8.31 | 0.56 | 7.36 | 60 | 21.0 | 13 | 1 | 0
ไม่ผ่าน ZUBB | ผ่าน | ไม่ผ่าน ZUBB | Mass/Meter |  | 40000001849 | 0010 | 24 | 75871176 | DBM1S401201000T | ข้ออ้อย 12มมx10มSD40(รญ) ตรง (T) | SD40 T | 2026-02-17 | 2024-01-01 | 2958465 | 2024-01-01 | 2958465 | 0.17 | 0.19 | 0.54 | 0.037 | 0.029 | 0.25 | 10.0 | 0.851 | 8.31 | 0.67 | 7.46 | 56 | 19.0 | 13 | 1 | 0
ไม่ผ่าน ZUBB | ผ่าน | ไม่ผ่าน ZUBB | Mass/Meter |  | 40000001849 | 0010 | 26 | 75871178 | DBM1S401201000T | ข้ออ้อย 12มมx10มSD40(รญ) ตรง (T) | SD40 T | 2026-02-17 | 2024-01-01 | 2958465 | 2024-01-01 | 2958465 | 0.18 | 0.21 | 0.51 | 0.030 | 0.025 | 0.27 | 10.0 | 0.851 | 8.30 | 0.59 | 7.26 | 56 | 21.0 | 13 | 1 | 0
ไม่ผ่าน ZUBB | ผ่าน | ไม่ผ่าน ZUBB | Mass/Meter |  | 40000001849 | 0010 | 27 | 75871179 | DBM1S401201000T | ข้ออ้อย 12มมx10มSD40(รญ) ตรง (T) | SD40 T | 2026-02-17 | 2024-01-01 | 2958465 | 2024-01-01 | 2958465 | 0.17 | 0.25 | 0.60 | 0.032 | 0.016 | 0.27 | 10.0 | 0.854 | 8.31 | 0.58 | 7.40 | 56 | 23.0 | 13 | 1 | 0
ไม่ผ่าน ZUBB | ผ่าน | ไม่ผ่าน ZUBB | Mass/Meter |  | 40000001849 | 0010 | 28 | 75871180 | DBM1S401201000T | ข้ออ้อย 12มมx10มSD40(รญ) ตรง (T) | SD40 T | 2026-02-17 | 2024-01-01 | 2958465 | 2024-01-01 | 2958465 | 0.18 | 0.24 | 0.58 | 0.034 | 0.015 | 0.27 | 10.0 | 0.853 | 8.29 | 0.59 | 7.32 | 56 | 21.0 | 13 | 1 | 0
ไม่ผ่าน ZUBB | ผ่าน | ไม่ผ่าน ZUBB | Mass/Meter |  | 40000001849 | 0010 | 29 | 75871181 | DBM1S401201000T | ข้ออ้อย 12มมx10มSD40(รญ) ตรง (T) | SD40 T | 2026-02-17 | 2024-01-01 | 2958465 | 2024-01-01 | 2958465 | 0.18 | 0.21 | 0.52 | 0.025 | 0.016 | 0.27 | 10.0 | 0.850 | 8.31 | 0.58 | 7.22 | 56 | 20.0 | 13 | 1 | 0
ไม่ผ่าน ZUBB | ไม่ผ่าน ZUBB | ผ่าน | Mn |  | 40000002014 | 0010 | 2 | 79903175 | DBC1S40120 | ข้ออ้อย 12มมxSD40 (Bar in Coil) | SD40 | 2026-03-23 | 2024-01-01 | 2958465 | 2024-01-01 | 2958465 | 0.31 | 0.29 | 1.33 | 0.015 | 0.031 | 0.53 |  | 0.858 | 8.20 | 0.72 | 7.36 | 60 | 19.5 | 12 | 1 | 0
ไม่ผ่าน ZUBB | ไม่ผ่าน ZUBB | ผ่าน | Mn |  | 40000002014 | 0010 | 3 | 79903176 | DBC1S40120 | ข้ออ้อย 12มมxSD40 (Bar in Coil) | SD40 | 2026-03-23 | 2024-01-01 | 2958465 | 2024-01-01 | 2958465 | 0.30 | 0.29 | 1.28 | 0.017 | 0.039 | 0.51 |  | 0.860 | 8.20 | 0.70 | 7.32 | 60 | 19.5 | 12 | 1 | 0
ไม่ผ่าน ZUBB | ไม่ผ่าน ZUBB | ผ่าน | Mn |  | 40000002014 | 0010 | 11 | 79903184 | DBC1S40120 | ข้ออ้อย 12มมxSD40 (Bar in Coil) | SD40 | 2026-03-23 | 2024-01-01 | 2958465 | 2024-01-01 | 2958465 | 0.30 | 0.27 | 1.29 | 0.016 | 0.031 | 0.52 |  | 0.860 | 8.20 | 0.56 | 7.12 | 60 | 19.0 | 12 | 1 | 0
ไม่ผ่าน ZUBB | ไม่ผ่าน ZUBB | ผ่าน | Mn |  | 40000002014 | 0010 | 12 | 79903185 | DBC1S40120 | ข้ออ้อย 12มมxSD40 (Bar in Coil) | SD40 | 2026-03-23 | 2024-01-01 | 2958465 | 2024-01-01 | 2958465 | 0.32 | 0.28 | 1.35 | 0.016 | 0.027 | 0.54 |  | 0.859 | 8.21 | 0.58 | 7.51 | 60 | 20.0 | 12 | 1 | 0
ไม่ผ่าน ZUBB | ไม่ผ่าน ZUBB | ผ่าน | Mn |  | 40000002014 | 0010 | 13 | 79903186 | DBC1S40120 | ข้ออ้อย 12มมxSD40 (Bar in Coil) | SD40 | 2026-03-23 | 2024-01-01 | 2958465 | 2024-01-01 | 2958465 | 0.31 | 0.28 | 1.26 | 0.015 | 0.031 | 0.52 |  | 0.862 | 8.22 | 0.55 | 7.26 | 60 | 21.0 | 12 | 1 | 0
ไม่ผ่าน ZUBB | ไม่ผ่าน ZUBB | ผ่าน | Mn |  | 40000002014 | 0010 | 14 | 79903187 | DBC1S40120 | ข้ออ้อย 12มมxSD40 (Bar in Coil) | SD40 | 2026-03-23 | 2024-01-01 | 2958465 | 2024-01-01 | 2958465 | 0.32 | 0.28 | 1.29 | 0.019 | 0.032 | 0.53 |  | 0.859 | 8.20 | 0.57 | 7.31 | 60 | 20.0 | 12 | 1 | 0
ไม่ผ่าน ZUBB | ผ่าน | ไม่ผ่าน ZUBB | Mass/Meter |  | 40000002021 | 0010 | 2 | 79903200 | DBM1S401201200T | ข้ออ้อย 12มมx12มSD40(รญ) ตรง (T) | SD40 T | 2026-03-24 | 2024-01-01 | 2958465 | 2024-01-01 | 2958465 | 0.16 | 0.21 | 0.61 | 0.012 | 0.037 | 0.26 | 12.0 | 0.852 | 8.33 | 0.59 | 7.51 | 60 | 20.0 | 13 | 1 | 0
ไม่ผ่าน ZUBB | ผ่าน | ไม่ผ่าน ZUBB | Mass/Meter |  | 40000002021 | 0010 | 3 | 79903199 | DBM1S401201200T | ข้ออ้อย 12มมx12มSD40(รญ) ตรง (T) | SD40 T | 2026-03-24 | 2024-01-01 | 2958465 | 2024-01-01 | 2958465 | 0.15 | 0.19 | 0.63 | 0.011 | 0.039 | 0.25 | 12.0 | 0.854 | 8.31 | 0.60 | 7.41 | 60 | 20.0 | 13 | 1 | 0
ไม่ผ่าน ZUBB | ผ่าน | ไม่ผ่าน ZUBB | Mass/Meter |  | 40000002021 | 0010 | 4 | 79903198 | DBM1S401201200T | ข้ออ้อย 12มมx12มSD40(รญ) ตรง (T) | SD40 T | 2026-03-24 | 2024-01-01 | 2958465 | 2024-01-01 | 2958465 | 0.17 | 0.19 | 0.62 | 0.015 | 0.037 | 0.27 | 12.0 | 0.855 | 8.33 | 0.57 | 7.22 | 60 | 21.0 | 13 | 1 | 0
ไม่ผ่าน ZUBB | ผ่าน | ไม่ผ่าน ZUBB | Mass/Meter |  | 40000002021 | 0010 | 5 | 79903197 | DBM1S401201200T | ข้ออ้อย 12มมx12มSD40(รญ) ตรง (T) | SD40 T | 2026-03-24 | 2024-01-01 | 2958465 | 2024-01-01 | 2958465 | 0.16 | 0.23 | 0.60 | 0.012 | 0.034 | 0.26 | 12.0 | 0.851 | 8.32 | 0.56 | 7.12 | 60 | 21.0 | 13 | 1 | 0
ไม่ผ่าน ZUBB | ผ่าน | ไม่ผ่าน ZUBB | Mass/Meter |  | 40000002021 | 0010 | 6 | 79903196 | DBM1S401201200T | ข้ออ้อย 12มมx12มSD40(รญ) ตรง (T) | SD40 T | 2026-03-24 | 2024-01-01 | 2958465 | 2024-01-01 | 2958465 | 0.16 | 0.21 | 0.63 | 0.015 | 0.037 | 0.27 | 12.0 | 0.856 | 8.31 | 0.59 | 7.46 | 60 | 21.0 | 13 | 1 | 0
ไม่ผ่าน ZUBB | ผ่าน | ไม่ผ่าน ZUBB | Mass/Meter |  | 40000002021 | 0010 | 7 | 79903195 | DBM1S401201200T | ข้ออ้อย 12มมx12มSD40(รญ) ตรง (T) | SD40 T | 2026-03-24 | 2024-01-01 | 2958465 | 2024-01-01 | 2958465 | 0.16 | 0.18 | 0.64 | 0.012 | 0.030 | 0.26 | 12.0 | 0.853 | 8.33 | 0.56 | 7.36 | 60 | 20.0 | 13 | 1 | 0
ไม่ผ่าน ZUBB | ผ่าน | ไม่ผ่าน ZUBB | Mass/Meter |  | 40000002021 | 0010 | 9 | 79903193 | DBM1S401201200T | ข้ออ้อย 12มมx12มSD40(รญ) ตรง (T) | SD40 T | 2026-03-24 | 2024-01-01 | 2958465 | 2024-01-01 | 2958465 | 0.17 | 0.19 | 0.62 | 0.015 | 0.037 | 0.27 | 12.0 | 0.855 | 8.33 | 0.57 | 7.22 | 60 | 21.0 | 13 | 1 | 0
ไม่ผ่าน ZUBB | ผ่าน | ไม่ผ่าน ZUBB | Mass/Meter |  | 40000002021 | 0010 | 11 | 79903192 | DBM1S401201200T | ข้ออ้อย 12มมx12มSD40(รญ) ตรง (T) | SD40 T | 2026-03-25 | 2024-01-01 | 2958465 | 2024-01-01 | 2958465 | 0.17 | 0.20 | 0.65 | 0.013 | 0.042 | 0.28 | 12.0 | 0.853 | 8.32 | 0.67 | 7.49 | 58 | 23.0 | 13 | 1 | 0
ไม่ผ่าน ZUBB | ผ่าน | ไม่ผ่าน ZUBB | Mass/Meter |  | 40000002021 | 0010 | 12 | 79903191 | DBM1S401201200T | ข้ออ้อย 12มมx12มSD40(รญ) ตรง (T) | SD40 T | 2026-03-25 | 2024-01-01 | 2958465 | 2024-01-01 | 2958465 | 0.18 | 0.20 | 0.63 | 0.011 | 0.031 | 0.28 | 12.0 | 0.855 | 8.32 | 0.65 | 7.45 | 58 | 22.5 | 13 | 1 | 0
ไม่ผ่าน ZUBB | ผ่าน | ไม่ผ่าน ZUBB | Mass/Meter |  | 40000002021 | 0010 | 13 | 79903190 | DBM1S401201200T | ข้ออ้อย 12มมx12มSD40(รญ) ตรง (T) | SD40 T | 2026-03-25 | 2024-01-01 | 2958465 | 2024-01-01 | 2958465 | 0.16 | 0.18 | 0.59 | 0.011 | 0.033 | 0.26 | 12.0 | 0.852 | 8.32 | 0.64 | 7.42 | 58 | 23.0 | 13 | 1 | 0
ไม่ผ่าน ZUBB | ผ่าน | ไม่ผ่าน ZUBB | Mass/Meter |  | 40000002021 | 0010 | 14 | 79903189 | DBM1S401201200T | ข้ออ้อย 12มมx12มSD40(รญ) ตรง (T) | SD40 T | 2026-03-25 | 2024-01-01 | 2958465 | 2024-01-01 | 2958465 | 0.17 | 0.19 | 0.67 | 0.013 | 0.035 | 0.28 | 12.0 | 0.854 | 8.31 | 0.62 | 7.40 | 58 | 22.5 | 13 | 1 | 0
ไม่ผ่าน ZUBB | ผ่าน | ไม่ผ่าน ZUBB | Mass/Meter |  | 40000002021 | 0010 | 15 | 79903188 | DBM1S401201200T | ข้ออ้อย 12มมx12มSD40(รญ) ตรง (T) | SD40 T | 2026-03-25 | 2024-01-01 | 2958465 | 2024-01-01 | 2958465 | 0.15 | 0.20 | 0.60 | 0.011 | 0.031 | 0.25 | 12.0 | 0.852 | 8.32 | 0.59 | 7.26 | 58 | 21.0 | 13 | 1 | 0
ไม่ผ่าน ZUBB | ผ่าน | ไม่ผ่าน ZUBB | Mass/Meter |  | 40000002021 | 0010 | 16 | 79903167 | DBM1S401201200T | ข้ออ้อย 12มมx12มSD40(รญ) ตรง (T) | SD40 T | 2026-03-25 | 2024-01-01 | 2958465 | 2024-01-01 | 2958465 | 0.17 | 0.19 | 0.61 | 0.012 | 0.032 | 0.27 | 12.0 | 0.855 | 8.34 | 0.60 | 7.19 | 58 | 20.0 | 13 | 1 | 0
ไม่ผ่าน ZUBB | ผ่าน | ไม่ผ่าน ZUBB | Mass/Meter |  | 40000002021 | 0010 | 17 | 79903147 | DBM1S401201200T | ข้ออ้อย 12มมx12มSD40(รญ) ตรง (T) | SD40 T | 2026-03-25 | 2024-01-01 | 2958465 | 2024-01-01 | 2958465 | 0.16 | 0.21 | 0.62 | 0.010 | 0.027 | 0.26 | 12.0 | 0.853 | 8.32 | 0.56 | 7.41 | 58 | 20.0 | 13 | 1 | 0
ไม่ผ่าน ZUBB | ผ่าน | ไม่ผ่าน ZUBB | Mass/Meter |  | 40000002021 | 0010 | 18 | 79903137 | DBM1S401201200T | ข้ออ้อย 12มมx12มSD40(รญ) ตรง (T) | SD40 T | 2026-03-25 | 2024-01-01 | 2958465 | 2024-01-01 | 2958465 | 0.15 | 0.19 | 0.62 | 0.010 | 0.023 | 0.25 | 12.0 | 0.855 | 8.32 | 0.56 | 7.19 | 58 | 21.0 | 13 | 1 | 0
ไม่ผ่าน ZUBB | ผ่าน | ไม่ผ่าน ZUBB | Mass/Meter |  | 40000002021 | 0010 | 19 | 79903121 | DBM1S401201200T | ข้ออ้อย 12มมx12มSD40(รญ) ตรง (T) | SD40 T | 2026-03-25 | 2024-01-01 | 2958465 | 2024-01-01 | 2958465 | 0.15 | 0.19 | 0.6 | 0.013 | 0.031 | 0.25 | 12.0 | 0.855 | 8.34 | 0.57 | 7.36 | 58 | 20.0 | 13 | 1 | 0
ไม่ผ่าน ZUBB | ผ่าน | ไม่ผ่าน ZUBB | Mass/Meter |  | 40000002021 | 0010 | 20 | 79902125 | DBM1S401201200T | ข้ออ้อย 12มมx12มSD40(รญ) ตรง (T) | SD40 T | 2026-03-25 | 2024-01-01 | 2958465 | 2024-01-01 | 2958465 | 0.16 | 0.20 | 0.64 | 0.012 | 0.030 | 0.27 | 12.0 | 0.854 | 8.31 | 0.59 | 7.22 | 58 | 19.0 | 13 | 1 | 0
ไม่ผ่าน ZUBB | ผ่าน | ไม่ผ่าน ZUBB | Mass/Meter |  | 40000002021 | 0010 | 21 | 79902177 | DBM1S401201200T | ข้ออ้อย 12มมx12มSD40(รญ) ตรง (T) | SD40 T | 2026-03-25 | 2024-01-01 | 2958465 | 2024-01-01 | 2958465 | 0.18 | 0.22 | 0.66 | 0.01 | 0.027 | 0.29 | 12.0 | 0.852 | 8.32 | 0.58 | 7.31 | 58 | 21.0 | 13 | 1 | 0
ไม่ผ่าน ZUBB | ผ่าน | ไม่ผ่าน ZUBB | Mass/Meter |  | 40000002021 | 0010 | 22 | 79902166 | DBM1S401201200T | ข้ออ้อย 12มมx12มSD40(รญ) ตรง (T) | SD40 T | 2026-03-25 | 2024-01-01 | 2958465 | 2024-01-01 | 2958465 | 0.15 | 0.20 | 0.66 | 0.01 | 0.026 | 0.26 | 12.0 | 0.852 | 8.32 | 0.60 | 7.21 | 58 | 21.0 | 13 | 1 | 0
ไม่ผ่าน ZUBB | ผ่าน | ไม่ผ่าน ZUBB | Mass/Meter |  | 40000002021 | 0010 | 23 | 79902131 | DBM1S401201200T | ข้ออ้อย 12มมx12มSD40(รญ) ตรง (T) | SD40 T | 2026-03-25 | 2024-01-01 | 2958465 | 2024-01-01 | 2958465 | 0.16 | 0.19 | 0.60 | 0.008 | 0.026 | 0.26 | 12.0 | 0.856 | 8.34 | 0.56 | 7.60 | 58 | 22.0 | 13 | 1 | 0
ไม่ผ่าน ZUBB | ผ่าน | ไม่ผ่าน ZUBB | Mass/Meter |  | 40000002021 | 0010 | 24 | 79903091 | DBM1S401201200T | ข้ออ้อย 12มมx12มSD40(รญ) ตรง (T) | SD40 T | 2026-03-25 | 2024-01-01 | 2958465 | 2024-01-01 | 2958465 | 0.17 | 0.22 | 0.67 | 0.011 | 0.026 | 0.28 | 12.0 | 0.854 | 8.31 | 0.59 | 7.37 | 58 | 20.0 | 13 | 1 | 0
ไม่ผ่าน ZUBB | ผ่าน | ไม่ผ่าน ZUBB | Mass/Meter |  | 40000002021 | 0010 | 26 | 79903093 | DBM1S401201200T | ข้ออ้อย 12มมx12มSD40(รญ) ตรง (T) | SD40 T | 2026-03-26 | 2024-01-01 | 2958465 | 2024-01-01 | 2958465 | 0.16 | 0.22 | 0.63 | 0.011 | 0.041 | 0.26 | 12.0 | 0.855 | 8.37 | 0.71 | 7.04 | 58 | 21.0 | 13 | 1 | 0
ไม่ผ่าน ZUBB | ผ่าน | ไม่ผ่าน ZUBB | Mass/Meter |  | 40000002021 | 0010 | 27 | 79903094 | DBM1S401201200T | ข้ออ้อย 12มมx12มSD40(รญ) ตรง (T) | SD40 T | 2026-03-26 | 2024-01-01 | 2958465 | 2024-01-01 | 2958465 | 0.15 | 0.24 | 0.66 | 0.010 | 0.036 | 0.26 | 12.0 | 0.852 | 8.36 | 0.70 | 7.00 | 58 | 21.5 | 13 | 1 | 0
ไม่ผ่าน ZUBB | ผ่าน | ไม่ผ่าน ZUBB | Mass/Meter |  | 40000002021 | 0010 | 28 | 79903095 | DBM1S401201200T | ข้ออ้อย 12มมx12มSD40(รญ) ตรง (T) | SD40 T | 2026-03-26 | 2024-01-01 | 2958465 | 2024-01-01 | 2958465 | 0.17 | 0.21 | 0.65 | 0.009 | 0.026 | 0.28 | 12.0 | 0.854 | 8.34 | 0.72 | 6.98 | 58 | 22.5 | 13 | 1 | 0
ไม่ผ่าน ZUBB | ผ่าน | ไม่ผ่าน ZUBB | Mass/Meter |  | 40000002021 | 0010 | 29 | 79903096 | DBM1S401201200T | ข้ออ้อย 12มมx12มSD40(รญ) ตรง (T) | SD40 T | 2026-03-26 | 2024-01-01 | 2958465 | 2024-01-01 | 2958465 | 0.17 | 0.23 | 0.69 | 0.014 | 0.033 | 0.28 | 12.0 | 0.852 | 8.34 | 0.70 | 6.95 | 58 | 21.0 | 13 | 1 | 0
ไม่ผ่าน ZUBB | ผ่าน | ไม่ผ่าน ZUBB | Mass/Meter |  | 40000002021 | 0010 | 30 | 79903097 | DBM1S401201200T | ข้ออ้อย 12มมx12มSD40(รญ) ตรง (T) | SD40 T | 2026-03-26 | 2024-01-01 | 2958465 | 2024-01-01 | 2958465 | 0.16 | 0.23 | 0.65 | 0.006 | 0.036 | 0.27 | 12.0 | 0.855 | 8.33 | 0.68 | 7.00 | 58 | 22.0 | 13 | 1 | 0
ไม่ผ่าน ZUBB | ผ่าน | ไม่ผ่าน ZUBB | Mass/Meter |  | 40000002021 | 0010 | 31 | 79903098 | DBM1S401201200T | ข้ออ้อย 12มมx12มSD40(รญ) ตรง (T) | SD40 T | 2026-03-26 | 2024-01-01 | 2958465 | 2024-01-01 | 2958465 | 0.17 | 0.23 | 0.70 | 0.009 | 0.026 | 0.29 | 12.0 | 0.854 | 8.34 | 0.67 | 6.94 | 58 | 22.5 | 13 | 1 | 0
ไม่ผ่าน ZUBB | ผ่าน | ไม่ผ่าน ZUBB | Mass/Meter |  | 40000002021 | 0010 | 32 | 79903099 | DBM1S401201200T | ข้ออ้อย 12มมx12มSD40(รญ) ตรง (T) | SD40 T | 2026-03-26 | 2024-01-01 | 2958465 | 2024-01-01 | 2958465 | 0.18 | 0.21 | 0.64 | 0.009 | 0.036 | 0.29 | 12.0 | 0.856 | 8.34 | 0.65 | 6.90 | 58 | 22.5 | 13 | 1 | 0
ไม่ผ่าน ZUBB | ผ่าน | ไม่ผ่าน ZUBB | Mass/Meter |  | 40000002021 | 0010 | 33 | 79903100 | DBM1S401201200T | ข้ออ้อย 12มมx12มSD40(รญ) ตรง (T) | SD40 T | 2026-03-26 | 2024-01-01 | 2958465 | 2024-01-01 | 2958465 | 0.16 | 0.22 | 0.67 | 0.013 | 0.035 | 0.27 | 12.0 | 0.855 | 8.34 | 0.64 | 6.95 | 58 | 21.5 | 13 | 1 | 0
ไม่ผ่าน ZUBB | ผ่าน | ไม่ผ่าน ZUBB | Mass/Meter |  | 40000002021 | 0010 | 34 | 79903101 | DBM1S401201200T | ข้ออ้อย 12มมx12มSD40(รญ) ตรง (T) | SD40 T | 2026-03-26 | 2024-01-01 | 2958465 | 2024-01-01 | 2958465 | 0.16 | 0.22 | 0.65 | 0.013 | 0.032 | 0.27 | 12.0 | 0.852 | 8.36 | 0.61 | 7.12 | 58 | 22.0 | 13 | 1 | 0
ไม่ผ่าน ZUBB | ผ่าน | ไม่ผ่าน ZUBB | Mass/Meter |  | 40000002021 | 0010 | 35 | 79903102 | DBM1S401201200T | ข้ออ้อย 12มมx12มSD40(รญ) ตรง (T) | SD40 T | 2026-03-26 | 2024-01-01 | 2958465 | 2024-01-01 | 2958465 | 0.17 | 0.23 | 0.65 | 0.010 | 0.035 | 0.28 | 12.0 | 0.851 | 8.35 | 0.59 | 7.10 | 58 | 21.5 | 13 | 1 | 0
ไม่ผ่าน ZUBB | ผ่าน | ไม่ผ่าน ZUBB | Mass/Meter |  | 40000002021 | 0010 | 36 | 79903103 | DBM1S401201200T | ข้ออ้อย 12มมx12มSD40(รญ) ตรง (T) | SD40 T | 2026-03-26 | 2024-01-01 | 2958465 | 2024-01-01 | 2958465 | 0.16 | 0.25 | 0.70 | 0.011 | 0.030 | 0.28 | 12.0 | 0.852 | 8.37 | 0.60 | 7.11 | 58 | 22.0 | 13 | 1 | 0
ไม่ผ่าน ZUBB | ผ่าน | ไม่ผ่าน ZUBB | Mass/Meter |  | 40000002021 | 0010 | 37 | 79903104 | DBM1S401201200T | ข้ออ้อย 12มมx12มSD40(รญ) ตรง (T) | SD40 T | 2026-03-26 | 2024-01-01 | 2958465 | 2024-01-01 | 2958465 | 0.17 | 0.23 | 0.66 | 0.010 | 0.036 | 0.28 | 12.0 | 0.850 | 8.34 | 0.60 | 7.13 | 58 | 22.0 | 13 | 1 | 0
ไม่ผ่าน ZUBB | ผ่าน | ไม่ผ่าน ZUBB | Mass/Meter |  | 40000002021 | 0010 | 38 | 79903105 | DBM1S401201200T | ข้ออ้อย 12มมx12มSD40(รญ) ตรง (T) | SD40 T | 2026-03-26 | 2024-01-01 | 2958465 | 2024-01-01 | 2958465 | 0.16 | 0.21 | 0.66 | 0.007 | 0.035 | 0.27 | 12.0 | 0.848 | 8.31 | 0.59 | 7.21 | 58 | 22.0 | 13 | 1 | 0
ไม่ผ่าน ZUBB | ผ่าน | ไม่ผ่าน ZUBB | Mass/Meter |  | 40000002021 | 0010 | 39 | 79903106 | DBM1S401201200T | ข้ออ้อย 12มมx12มSD40(รญ) ตรง (T) | SD40 T | 2026-03-26 | 2024-01-01 | 2958465 | 2024-01-01 | 2958465 | 0.17 | 0.23 | 0.71 | 0.007 | 0.036 | 0.29 | 12.0 | 0.850 | 8.32 | 0.60 | 7.17 | 58 | 22.0 | 13 | 1 | 0
ไม่ผ่าน ZUBB | ผ่าน | ไม่ผ่าน ZUBB | Mass/Meter |  | 40000002021 | 0010 | 40 | 79903107 | DBM1S401201200T | ข้ออ้อย 12มมx12มSD40(รญ) ตรง (T) | SD40 T | 2026-03-26 | 2024-01-01 | 2958465 | 2024-01-01 | 2958465 | 0.17 | 0.21 | 0.66 | 0.007 | 0.032 | 0.27 | 12.0 | 0.850 | 8.34 | 0.59 | 7.19 | 58 | 21.0 | 13 | 1 | 0
ไม่ผ่าน ZUBB | ผ่าน | ไม่ผ่าน ZUBB | Mass/Meter |  | 40000002021 | 0010 | 41 | 79903108 | DBM1S401201200T | ข้ออ้อย 12มมx12มSD40(รญ) ตรง (T) | SD40 T | 2026-03-26 | 2024-01-01 | 2958465 | 2024-01-01 | 2958465 | 0.17 | 0.21 | 0.61 | 0.009 | 0.038 | 0.27 | 12.0 | 0.849 | 8.31 | 0.59 | 7.20 | 58 | 21.0 | 13 | 1 | 0
ไม่ผ่าน ZUBB | ผ่าน | ไม่ผ่าน ZUBB | Mass/Meter |  | 40000002021 | 0010 | 42 | 79903109 | DBM1S401201200T | ข้ออ้อย 12มมx12มSD40(รญ) ตรง (T) | SD40 T | 2026-03-26 | 2024-01-01 | 2958465 | 2024-01-01 | 2958465 | 0.17 | 0.18 | 0.61 | 0.011 | 0.025 | 0.27 | 12.0 | 0.851 | 8.37 | 0.58 | 7.21 | 58 | 21.0 | 13 | 1 | 0
ไม่ผ่าน ZUBB | ผ่าน | ไม่ผ่าน ZUBB | Mass/Meter |  | 40000002021 | 0010 | 43 | 79903110 | DBM1S401201200T | ข้ออ้อย 12มมx12มSD40(รญ) ตรง (T) | SD40 T | 2026-03-26 | 2024-01-01 | 2958465 | 2024-01-01 | 2958465 | 0.18 | 0.20 | 0.62 | 0.013 | 0.031 | 0.28 | 12.0 | 0.852 | 8.36 | 0.59 | 7.20 | 58 | 20.0 | 13 | 1 | 0
ไม่ผ่าน ZUBB | ผ่าน | ไม่ผ่าน ZUBB | Mass/Meter |  | 40000002022 | 0010 | 1 | 79903110 | DBM1S401201000T | ข้ออ้อย 12มมx10มSD40(รญ) ตรง (T) | SD40 T | 2026-03-27 | 2024-01-01 | 2958465 | 2024-01-01 | 2958465 | 0.15 | 0.2 | 0.61 | 0.013 | 0.037 | 0.26 | 10.0 | 0.848 | 8.32 | 0.65 | 7.12 | 60 | 21.0 | 13 | 1 | 0
ไม่ผ่าน ZUBB | ผ่าน | ไม่ผ่าน ZUBB | Mass/Meter |  | 40000002022 | 0010 | 3 | 79903112 | DBM1S401201000T | ข้ออ้อย 12มมx10มSD40(รญ) ตรง (T) | SD40 T | 2026-03-27 | 2024-01-01 | 2958465 | 2024-01-01 | 2958465 | 0.17 | 0.23 | 0.69 | 0.011 | 0.038 | 0.29 | 10.0 | 0.849 | 8.32 | 0.56 | 7.41 | 60 | 22.0 | 13 | 1 | 0
ไม่ผ่าน ZUBB | ผ่าน | ไม่ผ่าน ZUBB | Mass/Meter |  | 40000002022 | 0010 | 4 | 79903113 | DBM1S401201000T | ข้ออ้อย 12มมx10มSD40(รญ) ตรง (T) | SD40 T | 2026-03-27 | 2024-01-01 | 2958465 | 2024-01-01 | 2958465 | 0.17 | 0.22 | 0.65 | 0.015 | 0.025 | 0.28 | 10.0 | 0.853 | 8.31 | 0.58 | 7.20 | 60 | 20.0 | 13 | 1 | 0
ไม่ผ่าน ZUBB | ผ่าน | ไม่ผ่าน ZUBB | Mass/Meter |  | 40000002022 | 0010 | 6 | 79903203 | DBM1S401201000T | ข้ออ้อย 12มมx10มSD40(รญ) ตรง (T) | SD40 T | 2026-03-27 | 2024-01-01 | 2958465 | 2024-01-01 | 2958465 | 0.15 | 0.21 | 0.61 | 0.011 | 0.029 | 0.25 | 10.0 | 0.854 | 8.32 | 0.60 | 7.31 | 60 | 20.0 | 13 | 1 | 0
ไม่ผ่าน ZUBB | ผ่าน | ไม่ผ่าน ZUBB | Mass/Meter |  | 40000002022 | 0010 | 7 | 79903204 | DBM1S401201000T | ข้ออ้อย 12มมx10มSD40(รญ) ตรง (T) | SD40 T | 2026-03-27 | 2024-01-01 | 2958465 | 2024-01-01 | 2958465 | 0.18 | 0.20 | 0.67 | 0.016 | 0.030 | 0.29 | 10.0 | 0.854 | 8.32 | 0.58 | 7.10 | 60 | 20.0 | 13 | 1 | 0
ไม่ผ่าน ZUBB | ผ่าน | ไม่ผ่าน ZUBB | Mass/Meter |  | 40000002022 | 0010 | 8 | 79903205 | DBM1S401201000T | ข้ออ้อย 12มมx10มSD40(รญ) ตรง (T) | SD40 T | 2026-03-27 | 2024-01-01 | 2958465 | 2024-01-01 | 2958465 | 0.18 | 0.19 | 0.62 | 0.013 | 0.031 | 0.28 | 10.0 | 0.853 | 8.33 | 0.59 | 7.17 | 60 | 22.0 | 13 | 1 | 0
ไม่ผ่าน ZUBB | ไม่ผ่าน ZUBB | ผ่าน | Mn |  | 40000002022 | 0010 | 13 | 73480943 | DBM1S401201000T | ข้ออ้อย 12มมx10มSD40(รญ) ตรง (T) | SD40 T | 2026-03-28 | 2024-01-01 | 2958465 | 2024-01-01 | 2958465 | 0.18 | 0.21 | 0.48 | 0.039 | 0.035 | 0.26 | 10.0 | 0.858 | 8.33 | 0.57 | 7.44 | 58 | 22.5 | 13 | 1 | 0
ไม่ผ่าน ZUBB | ไม่ผ่าน ZUBB | ผ่าน | Mn |  | 40000002022 | 0010 | 14 | 73480944 | DBM1S401201000T | ข้ออ้อย 12มมx10มSD40(รญ) ตรง (T) | SD40 T | 2026-03-28 | 2024-01-01 | 2958465 | 2024-01-01 | 2958465 | 0.19 | 0.22 | 0.47 | 0.032 | 0.024 | 0.27 | 10.0 | 0.857 | 8.32 | 0.55 | 7.40 | 58 | 20.5 | 13 | 1 | 0
ไม่ผ่าน ZUBB | ไม่ผ่าน ZUBB | ผ่าน | Mn |  | 40000002022 | 0010 | 16 | 73480946 | DBM1S401201000T | ข้ออ้อย 12มมx10มSD40(รญ) ตรง (T) | SD40 T | 2026-03-28 | 2024-01-01 | 2958465 | 2024-01-01 | 2958465 | 0.18 | 0.22 | 0.48 | 0.039 | 0.034 | 0.26 | 10.0 | 0.857 | 8.32 | 0.57 | 7.38 | 58 | 21.0 | 13 | 1 | 0
ไม่ผ่าน ZUBB | ไม่ผ่าน ZUBB | ผ่าน | Mn |  | 40000002049 | 0010 | 1 | 79902108 | DBM1S501601200 | ข้ออ้อย 16มมx12มSD50(รญ) ตรง | SD50 | 2026-04-01 | 2024-01-01 | 2958465 | 2024-01-01 | 2958465 | 0.34 | 0.35 | 1.39 | 0.029 | 0.028 | 0.58 | 12.0 | 1.537 | 11.110 | 1.05 | 9.84 | 57 | 16.0 | 13 | 1 | 0
ไม่ผ่าน ZUBB | ไม่ผ่าน ZUBB | ผ่าน | Mn |  | 40000002049 | 0010 | 2 | 79902109 | DBM1S501601200 | ข้ออ้อย 16มมx12มSD50(รญ) ตรง | SD50 | 2026-04-01 | 2024-01-01 | 2958465 | 2024-01-01 | 2958465 | 0.32 | 0.34 | 1.36 | 0.018 | 0.034 | 0.55 | 12.0 | 1.545 | 11.110 | 1.08 | 9.90 | 57 | 16.0 | 13 | 1 | 0
ไม่ผ่าน ZUBB | ไม่ผ่าน ZUBB | ผ่าน | Mn |  | 40000002086 | 0010 | 5 | 77080642 | DBM1S402501200 | ข้ออ้อย 25มมx12มSD40(รญ) ตรง | SD40 | 2026-04-06 | 2024-01-01 | 2958465 | 2024-01-01 | 2958465 | 0.30 | 0.30 | 1.23 | 0.025 | 0.027 | 0.50 | 12.0 | 3.781 | 16.890 | 2.01 | 14.48 | 58 | 20.0 | 13 | 1 | 0
ไม่ผ่าน ZUBB | ผ่าน | ไม่ผ่าน ZUBB | Mass/Meter |  | 40000002087 | 0010 | 1 | 79902244 | DBM1S402001000T | ข้ออ้อย 20มมx10มSD40(รญ) ตรง (T) | SD40 T | 2026-04-06 | 2024-01-01 | 2958465 | 2024-01-01 | 2958465 | 0.21 | 0.23 | 0.69 | 0.012 | 0.030 | 0.33 | 10.0 | 2.389 | 12.910 | 1.49 | 11.72 | 62 | 20.0 | 13 | 1 | 0
ไม่ผ่าน ZUBB | ไม่ผ่าน ZUBB | ผ่าน | Mn |  | 40000002087 | 0010 | 2 | 79902244 | DBM1S402001000T | ข้ออ้อย 20มมx10มSD40(รญ) ตรง (T) | SD40 T | 2026-04-08 | 2024-01-01 | 2958465 | 2024-01-01 | 2958465 | 0.17 | 0.24 | 0.79 | 0.015 | 0.023 | 0.31 | 10.0 | 2.426 | 12.890 | 1.62 | 12.50 | 62 | 20.0 | 13 | 1 | 0
ไม่ผ่าน ZUBB | ผ่าน | ไม่ผ่าน ZUBB | Mass/Meter |  | 40000002087 | 0010 | 6 | 79903225 | DBM1S402001000T | ข้ออ้อย 20มมx10มSD40(รญ) ตรง (T) | SD40 T | 2026-04-08 | 2024-01-01 | 2958465 | 2024-01-01 | 2958465 | 0.21 | 0.23 | 0.67 | 0.010 | 0.024 | 0.32 | 10.0 | 2.385 | 12.880 | 1.52 | 12.42 | 62 | 24.0 | 13 | 1 | 0
ไม่ผ่าน ZUBB | ผ่าน | ไม่ผ่าน ZUBB | Mass/Meter |  | 40000002087 | 0010 | 7 | 79903260 | DBM1S402001000T | ข้ออ้อย 20มมx10มSD40(รญ) ตรง (T) | SD40 T | 2026-04-08 | 2024-01-01 | 2958465 | 2024-01-01 | 2958465 | 0.22 | 0.22 | 0.66 | 0.010 | 0.026 | 0.33 | 10.0 | 2.394 | 12.840 | 1.50 | 11.60 | 62 | 24.0 | 13 | 1 | 0
ไม่ผ่าน ZUBB | ผ่าน | ไม่ผ่าน ZUBB | Mass/Meter |  | 40000002087 | 0010 | 8 | 79903263 | DBM1S402001000T | ข้ออ้อย 20มมx10มSD40(รญ) ตรง (T) | SD40 T | 2026-04-08 | 2024-01-01 | 2958465 | 2024-01-01 | 2958465 | 0.25 | 0.2 | 0.64 | 0.011 | 0.038 | 0.36 | 10.0 | 2.399 | 12.860 | 1.62 | 12.41 | 62 | 21.0 | 13 | 1 | 0
ไม่ผ่าน ZUBB | ผ่าน | ไม่ผ่าน ZUBB | Mass/Meter |  | 40000002087 | 0010 | 9 | 79903264 | DBM1S402001000T | ข้ออ้อย 20มมx10มSD40(รญ) ตรง (T) | SD40 T | 2026-04-08 | 2024-01-01 | 2958465 | 2024-01-01 | 2958465 | 0.22 | 0.21 | 0.66 | 0.008 | 0.024 | 0.33 | 10.0 | 2.389 | 12.900 | 1.69 | 12.44 | 62 | 20.0 | 13 | 1 | 0
ไม่ผ่าน ZUBB | ผ่าน | ไม่ผ่าน ZUBB | Mass/Meter |  | 40000002087 | 0010 | 10 | 79903265 | DBM1S402001000T | ข้ออ้อย 20มมx10มSD40(รญ) ตรง (T) | SD40 T | 2026-04-08 | 2024-01-01 | 2958465 | 2024-01-01 | 2958465 | 0.23 | 0.22 | 0.65 | 0.011 | 0.038 | 0.34 | 10.0 | 2.393 | 12.910 | 1.71 | 12.20 | 62 | 20.0 | 13 | 1 | 0
ไม่ผ่าน ZUBB | ผ่าน | ไม่ผ่าน ZUBB | Mass/Meter |  | 40000002087 | 0010 | 11 | 79903266 | DBM1S402001000T | ข้ออ้อย 20มมx10มSD40(รญ) ตรง (T) | SD40 T | 2026-04-08 | 2024-01-01 | 2958465 | 2024-01-01 | 2958465 | 0.23 | 0.21 | 0.65 | 0.010 | 0.032 | 0.34 | 10.0 | 2.399 | 12.920 | 1.66 | 12.42 | 62 | 21.0 | 13 | 1 | 0
ไม่ผ่าน ZUBB | ผ่าน | ไม่ผ่าน ZUBB | Mass/Meter |  | 40000002087 | 0010 | 12 | 79903267 | DBM1S402001000T | ข้ออ้อย 20มมx10มSD40(รญ) ตรง (T) | SD40 T | 2026-04-08 | 2024-01-01 | 2958465 | 2024-01-01 | 2958465 | 0.23 | 0.20 | 0.65 | 0.012 | 0.023 | 0.34 | 10.0 | 2.395 | 12.900 | 1.67 | 12.31 | 62 | 20.0 | 13 | 1 | 0
ไม่ผ่าน ZUBB | ผ่าน | ไม่ผ่าน ZUBB | Mass/Meter |  | 40000002087 | 0010 | 13 | 79903268 | DBM1S402001000T | ข้ออ้อย 20มมx10มSD40(รญ) ตรง (T) | SD40 T | 2026-04-08 | 2024-01-01 | 2958465 | 2024-01-01 | 2958465 | 0.22 | 0.21 | 0.68 | 0.013 | 0.026 | 0.34 | 10.0 | 2.389 | 12.890 | 1.59 | 12.61 | 62 | 22.0 | 13 | 1 | 0
ไม่ผ่าน ZUBB | ผ่าน | ไม่ผ่าน ZUBB | Mass/Meter |  | 40000002087 | 0010 | 14 | 79903269 | DBM1S402001000T | ข้ออ้อย 20มมx10มSD40(รญ) ตรง (T) | SD40 T | 2026-04-08 | 2024-01-01 | 2958465 | 2024-01-01 | 2958465 | 0.21 | 0.22 | 0.66 | 0.010 | 0.024 | 0.32 | 10.0 | 2.389 | 12.920 | 1.50 | 12.71 | 62 | 21.0 | 13 | 1 | 0
ไม่ผ่าน ZUBB | ผ่าน | ไม่ผ่าน ZUBB | Mass/Meter |  | 40000002087 | 0010 | 15 | 79903270 | DBM1S402001000T | ข้ออ้อย 20มมx10มSD40(รญ) ตรง (T) | SS400 | 2026-04-09 | 2024-01-01 | 2958465 | 2024-01-01 | 2958465 | 0.22 | 0.22 | 0.64 | 0.008 | 0.025 | 0.33 | 10.0 | 2.369 | 12.910 | 1.49 | 12.64 | 62 | 22.0 | 13 | 1 | 0
ไม่ผ่าน ZUBB | ผ่าน | ไม่ผ่าน ZUBB | Mass/Meter |  | 40000002087 | 0010 | 16 | 79903271 | DBM1S402001000T | ข้ออ้อย 20มมx10มSD40(รญ) ตรง (T) | SS400 | 2026-04-09 | 2024-01-01 | 2958465 | 2024-01-01 | 2958465 | 0.21 | 0.22 | 0.68 | 0.007 | 0.027 | 0.32 | 10.0 | 2.400 | 12.900 | 1.90 | 13.02 | 62 | 21.0 | 13 | 1 | 0
ไม่ผ่าน ZUBB | ผ่าน | ไม่ผ่าน ZUBB | Mass/Meter |  | 40000002087 | 0010 | 17 | 79903272 | DBM1S402001000T | ข้ออ้อย 20มมx10มSD40(รญ) ตรง (T) | SS400 | 2026-04-09 | 2024-01-01 | 2958465 | 2024-01-01 | 2958465 | 0.22 | 0.22 | 0.65 | 0.007 | 0.027 | 0.33 | 10.0 | 2.394 | 12.900 | 1.87 | 13.00 | 62 | 22.0 | 13 | 1 | 0
ไม่ผ่าน ZUBB | ผ่าน | ไม่ผ่าน ZUBB | Mass/Meter |  | 40000002087 | 0010 | 18 | 79903273 | DBM1S402001000T | ข้ออ้อย 20มมx10มSD40(รญ) ตรง (T) | SS400 | 2026-04-09 | 2024-01-01 | 2958465 | 2024-01-01 | 2958465 | 0.23 | 0.22 | 0.68 | 0.009 | 0.029 | 0.34 | 10.0 | 2.368 | 12.910 | 1.85 | 12.97 | 62 | 22.0 | 13 | 1 | 0
ไม่ผ่าน ZUBB | ผ่าน | ไม่ผ่าน ZUBB | Mass/Meter |  | 40000002087 | 0010 | 19 | 79903274 | DBM1S402001000T | ข้ออ้อย 20มมx10มSD40(รญ) ตรง (T) | SS400 | 2026-04-09 | 2024-01-01 | 2958465 | 2024-01-01 | 2958465 | 0.23 | 0.21 | 0.64 | 0.010 | 0.028 | 0.33 | 10.0 | 2.384 | 12.890 | 1.75 | 12.31 | 62 | 21.0 | 13 | 1 | 0
ไม่ผ่าน ZUBB | ผ่าน | ไม่ผ่าน ZUBB | Mass/Meter |  | 40000002087 | 0010 | 20 | 79903275 | DBM1S402001000T | ข้ออ้อย 20มมx10มSD40(รญ) ตรง (T) | SS400 | 2026-04-09 | 2024-01-01 | 2958465 | 2024-01-01 | 2958465 | 0.22 | 0.21 | 0.64 | 0.008 | 0.026 | 0.32 | 10.0 | 2.390 | 12.890 | 1.76 | 12.40 | 62 | 22.0 | 13 | 1 | 0
ไม่ผ่าน ZUBB | ผ่าน | ไม่ผ่าน ZUBB | Mass/Meter |  | 40000002087 | 0010 | 21 | 79903276 | DBM1S402001000T | ข้ออ้อย 20มมx10มSD40(รญ) ตรง (T) | SS400 | 2026-04-09 | 2024-01-01 | 2958465 | 2024-01-01 | 2958465 | 0.24 | 0.21 | 0.67 | 0.008 | 0.031 | 0.35 | 10.0 | 2.397 | 12.780 | 1.81 | 12.33 | 62 | 22.0 | 13 | 1 | 0
ไม่ผ่าน ZUBB | ผ่าน | ไม่ผ่าน ZUBB | Mass/Meter |  | 40000002087 | 0010 | 22 | 79903277 | DBM1S402001000T | ข้ออ้อย 20มมx10มSD40(รญ) ตรง (T) | SS400 | 2026-04-09 | 2024-01-01 | 2958465 | 2024-01-01 | 2958465 | 0.22 | 0.21 | 0.66 | 0.007 | 0.023 | 0.33 | 10.0 | 2.389 | 12.900 | 1.82 | 12.37 | 62 | 22.0 | 13 | 1 | 0
ไม่ผ่าน ZUBB | ผ่าน | ไม่ผ่าน ZUBB | Mass/Meter |  | 40000002087 | 0010 | 23 | 79903278 | DBM1S402001000T | ข้ออ้อย 20มมx10มSD40(รญ) ตรง (T) | SS400 | 2026-04-09 | 2024-01-01 | 2958465 | 2024-01-01 | 2958465 | 0.22 | 0.24 | 0.63 | 0.014 | 0.027 | 0.33 | 10.0 | 2.379 | 12.830 | 1.83 | 12.37 | 62 | 22.0 | 13 | 1 | 0
ไม่ผ่าน ZUBB | ผ่าน | ไม่ผ่าน ZUBB | Mass/Meter |  | 40000002087 | 0010 | 24 | 79903279 | DBM1S402001000T | ข้ออ้อย 20มมx10มSD40(รญ) ตรง (T) | SS400 | 2026-04-09 | 2024-01-01 | 2958465 | 2024-01-01 | 2958465 | 0.24 | 0.24 | 0.64 | 0.009 | 0.026 | 0.34 | 10.0 | 2.390 | 12.790 | 1.82 | 12.39 | 62 | 21.0 | 13 | 1 | 0
ไม่ผ่าน ZUBB | ผ่าน | ไม่ผ่าน ZUBB | Mass/Meter |  | 40000002087 | 0010 | 25 | 79903280 | DBM1S402001000T | ข้ออ้อย 20มมx10มSD40(รญ) ตรง (T) | SS400 | 2026-04-09 | 2024-01-01 | 2958465 | 2024-01-01 | 2958465 | 0.23 | 0.24 | 0.65 | 0.010 | 0.028 | 0.34 | 10.0 | 2.387 | 12.860 | 1.84 | 12.38 | 62 | 22.0 | 13 | 1 | 0
ไม่ผ่าน ZUBB | ผ่าน | ไม่ผ่าน ZUBB | Mass/Meter |  | 40000002087 | 0010 | 26 | 79903281 | DBM1S402001000T | ข้ออ้อย 20มมx10มSD40(รญ) ตรง (T) | SD40 T | 2026-04-09 | 2024-01-01 | 2958465 | 2024-01-01 | 2958465 | 0.23 | 0.25 | 0.66 | 0.009 | 0.029 | 0.34 | 10.0 | 2.387 | 12.790 | 1.83 | 12.39 | 62 | 21.0 | 13 | 1 | 0
ไม่ผ่าน ZUBB | ผ่าน | ไม่ผ่าน ZUBB | Mass/Meter |  | 40000002087 | 0010 | 27 | 79903282 | DBM1S402001000T | ข้ออ้อย 20มมx10มSD40(รญ) ตรง (T) | SD40 T | 2026-04-09 | 2024-01-01 | 2958465 | 2024-01-01 | 2958465 | 0.24 | 0.2 | 0.65 | 0.012 | 0.025 | 0.35 | 10.0 | 2.394 | 12.830 | 1.87 | 12.39 | 62 | 22.0 | 13 | 1 | 0
ไม่ผ่าน ZUBB | ผ่าน | ไม่ผ่าน ZUBB | Mass/Meter |  | 40000002087 | 0010 | 28 | 79903283 | DBM1S402001000T | ข้ออ้อย 20มมx10มSD40(รญ) ตรง (T) | SS400 | 2026-04-09 | 2024-01-01 | 2958465 | 2024-01-01 | 2958465 | 0.21 | 0.22 | 0.65 | 0.010 | 0.025 | 0.32 | 10.0 | 2.390 | 12.880 | 1.67 | 12.40 | 62 | 21.0 | 13 | 1 | 0
ไม่ผ่าน ZUBB | ผ่าน | ไม่ผ่าน ZUBB | Mass/Meter |  | 40000002105 | 0010 | 1 | 79903284 | DBM1S402001200T | ข้ออ้อย 20มมx12มSD40(รญ) ตรง (T) | SD40 T | 2026-04-11 | 2024-01-01 | 2958465 | 2024-01-01 | 2958465 | 0.23 | 0.24 | 0.65 | 0.009 | 0.037 | 0.34 | 12.0 | 2.393 | 12.890 | 1.200 | 11.79 | 64 | 20.0 | 13 | 1 | 0
ไม่ผ่าน ZUBB | ผ่าน | ไม่ผ่าน ZUBB | Mass/Meter |  | 40000002105 | 0010 | 3 | 79903286 | DBM1S402001200T | ข้ออ้อย 20มมx12มSD40(รญ) ตรง (T) | SD40 T | 2026-04-11 | 2024-01-01 | 2958465 | 2024-01-01 | 2958465 | 0.22 | 0.22 | 0.66 | 0.014 | 0.043 | 0.33 | 12.0 | 2.387 | 12.900 | 1.260 | 12.11 | 64 | 21.0 | 13 | 1 | 0
ไม่ผ่าน ZUBB | ไม่ผ่าน ZUBB | ผ่าน | C |  | 40000002105 | 0010 | 5 | 79903288 | DBM1S402001200T | ข้ออ้อย 20มมx12มSD40(รญ) ตรง (T) | SD40 T | 2026-04-11 | 2024-01-01 | 2958465 | 2024-01-01 | 2958465 | 0.28 | 0.23 | 0.61 | 0.012 | 0.035 | 0.38 | 12.0 | 2.410 | 12.880 | 1.36 | 11.96 | 64 | 22.0 | 13 | 1 | 0
ไม่ผ่าน ZUBB | ผ่าน | ไม่ผ่าน ZUBB | Mass/Meter |  | 40000002105 | 0010 | 6 | 79903289 | DBM1S402001200T | ข้ออ้อย 20มมx12มSD40(รญ) ตรง (T) | SD40 T | 2026-04-11 | 2024-01-01 | 2958465 | 2024-01-01 | 2958465 | 0.22 | 0.23 | 0.67 | 0.014 | 0.038 | 0.33 | 12.0 | 2.399 | 12.900 | 1.40 | 12.06 | 64 | 20.0 | 13 | 1 | 0
ไม่ผ่าน ZUBB | ผ่าน | ไม่ผ่าน ZUBB | Mass/Meter |  | 40000002105 | 0010 | 7 | 79903290 | DBM1S402001200T | ข้ออ้อย 20มมx12มSD40(รญ) ตรง (T) | SD40 T | 2026-04-11 | 2024-01-01 | 2958465 | 2024-01-01 | 2958465 | 0.27 | 0.23 | 0.62 | 0.012 | 0.034 | 0.37 | 12.0 | 2.380 | 12.980 | 1.53 | 12.07 | 64 | 21.0 | 13 | 1 | 0
ไม่ผ่าน ZUBB | ผ่าน | ไม่ผ่าน ZUBB | Mass/Meter |  | 40000002105 | 0010 | 9 | 79903292 | DBM1S402001200T | ข้ออ้อย 20มมx12มSD40(รญ) ตรง (T) | SD40 T | 2026-04-11 | 2024-01-01 | 2958465 | 2024-01-01 | 2958465 | 0.22 | 0.22 | 0.64 | 0.009 | 0.034 | 0.32 | 12.0 | 2.392 | 12.890 | 1.47 | 12.07 | 64 | 21.0 | 13 | 1 | 0
ไม่ผ่าน ZUBB | ผ่าน | ไม่ผ่าน ZUBB | Mass/Meter |  | 40000002105 | 0010 | 10 | 79903293 | DBM1S402001200T | ข้ออ้อย 20มมx12มSD40(รญ) ตรง (T) | SD40 T | 2026-04-11 | 2024-01-01 | 2958465 | 2024-01-01 | 2958465 | 0.25 | 0.23 | 0.63 | 0.012 | 0.036 | 0.36 | 12.0 | 2.388 | 12.870 | 1.50 | 12.10 | 64 | 21.0 | 13 | 1 | 0
ไม่ผ่าน ZUBB | ผ่าน | ไม่ผ่าน ZUBB | Mass/Meter |  | 40000002105 | 0010 | 11 | 79903294 | DBM1S402001200T | ข้ออ้อย 20มมx12มSD40(รญ) ตรง (T) | SD40 T | 2026-04-11 | 2024-01-01 | 2958465 | 2024-01-01 | 2958465 | 0.22 | 0.22 | 0.66 | 0.014 | 0.043 | 0.33 | 12.0 | 2.382 | 12.860 | 1.49 | 12.09 | 64 | 21.0 | 13 | 1 | 0
ไม่ผ่าน ZUBB | ผ่าน | ไม่ผ่าน ZUBB | Mass/Meter |  | 40000002105 | 0010 | 12 | 79903295 | DBM1S402001200T | ข้ออ้อย 20มมx12มSD40(รญ) ตรง (T) | SD40 T | 2026-04-11 | 2024-01-01 | 2958465 | 2024-01-01 | 2958465 | 0.26 | 0.23 | 0.61 | 0.012 | 0.032 | 0.36 | 12.0 | 2.383 | 12.870 | 1.48 | 12.10 | 64 | 20.0 | 13 | 1 | 0
ไม่ผ่าน ZUBB | ผ่าน | ไม่ผ่าน ZUBB | Mass/Meter |  | 40000002105 | 0010 | 14 | 79903297 | DBM1S402001200T | ข้ออ้อย 20มมx12มSD40(รญ) ตรง (T) | SD40 T | 2026-04-11 | 2024-01-01 | 2958465 | 2024-01-01 | 2958465 | 0.22 | 0.23 | 0.66 | 0.014 | 0.038 | 0.33 | 12.0 | 2.387 | 12.860 | 1.49 | 12.07 | 64 | 20.0 | 13 | 1 | 0
ไม่ผ่าน ZUBB | ผ่าน | ไม่ผ่าน ZUBB | Mass/Meter |  | 40000002105 | 0010 | 15 | 79904001 | DBM1S402001200T | ข้ออ้อย 20มมx12มSD40(รญ) ตรง (T) | SD40 T | 2026-04-11 | 2024-01-01 | 2958465 | 2024-01-01 | 2958465 | 0.27 | 0.23 | 0.64 | 0.012 | 0.034 | 0.37 | 12.0 | 2.387 | 12.860 | 1.53 | 12.07 | 64 | 20.0 | 13 | 1 | 0
ไม่ผ่าน ZUBB | ผ่าน | ไม่ผ่าน ZUBB | Mass/Meter |  | 40000002105 | 0010 | 16 | 79904002 | DBM1S402001200T | ข้ออ้อย 20มมx12มSD40(รญ) ตรง (T) | SD40 T | 2026-04-16 | 2024-01-01 | 2958465 | 2024-01-01 | 2958465 | 0.21 | 0.22 | 0.64 | 0.012 | 0.022 | 0.31 | 12.0 | 2.385 | 12.860 | 1.340 | 12.31 | 64 | 22.0 | 13 | 1 | 0
ไม่ผ่าน ZUBB | ผ่าน | ไม่ผ่าน ZUBB | Mass/Meter |  | 40000002105 | 0010 | 17 | 79904003 | DBM1S402001200T | ข้ออ้อย 20มมx12มSD40(รญ) ตรง (T) | SD40 T | 2026-04-16 | 2024-01-01 | 2958465 | 2024-01-01 | 2958465 | 0.2 | 0.2 | 0.65 | 0.014 | 0.034 | 0.31 | 12.0 | 2.394 | 12.900 | 1.300 | 11.96 | 64 | 20.0 | 13 | 1 | 0
ไม่ผ่าน ZUBB | ผ่าน | ไม่ผ่าน ZUBB | Mass/Meter |  | 40000002105 | 0010 | 18 | 79904004 | DBM1S402001200T | ข้ออ้อย 20มมx12มSD40(รญ) ตรง (T) | SD40 T | 2026-04-16 | 2024-01-01 | 2958465 | 2024-01-01 | 2958465 | 0.21 | 0.2 | 0.63 | 0.011 | 0.024 | 0.31 | 12.0 | 2.399 | 12.890 | 1.290 | 12.11 | 64 | 21.0 | 13 | 1 | 0
ไม่ผ่าน ZUBB | ผ่าน | ไม่ผ่าน ZUBB | Mass/Meter |  | 40000002105 | 0010 | 19 | 79904005 | DBM1S402001200T | ข้ออ้อย 20มมx12มSD40(รญ) ตรง (T) | SD40 T | 2026-04-16 | 2024-01-01 | 2958465 | 2024-01-01 | 2958465 | 0.22 | 0.22 | 0.65 | 0.013 | 0.023 | 0.33 | 12.0 | 2.386 | 12.880 | 1.240 | 12.20 | 64 | 21.0 | 13 | 1 | 0
ไม่ผ่าน ZUBB | ผ่าน | ไม่ผ่าน ZUBB | Mass/Meter |  | 40000002105 | 0010 | 20 | 79904006 | DBM1S402001200T | ข้ออ้อย 20มมx12มSD40(รญ) ตรง (T) | SD40 T | 2026-04-16 | 2024-01-01 | 2958465 | 2024-01-01 | 2958465 | 0.21 | 0.21 | 0.63 | 0.012 | 0.025 | 0.32 | 12.0 | 2.393 | 12.880 | 1.21 | 11.99 | 64 | 20.0 | 13 | 1 | 0
ไม่ผ่าน ZUBB | ผ่าน | ไม่ผ่าน ZUBB | Mass/Meter |  | 40000002105 | 0010 | 21 | 79904007 | DBM1S402001200T | ข้ออ้อย 20มมx12มSD40(รญ) ตรง (T) | SD40 T | 2026-04-16 | 2024-01-01 | 2958465 | 2024-01-01 | 2958465 | 0.2 | 0.2 | 0.65 | 0.012 | 0.022 | 0.31 | 12.0 | 2.382 | 12.860 | 1.30 | 12.12 | 64 | 21.0 | 13 | 1 | 0
ไม่ผ่าน ZUBB | ผ่าน | ไม่ผ่าน ZUBB | Mass/Meter |  | 40000002105 | 0010 | 22 | 79904008 | DBM1S402001200T | ข้ออ้อย 20มมx12มSD40(รญ) ตรง (T) | SD40 T | 2026-04-16 | 2024-01-01 | 2958465 | 2024-01-01 | 2958465 | 0.2 | 0.21 | 0.65 | 0.014 | 0.031 | 0.31 | 12.0 | 2.396 | 12.870 | 1.31 | 12.17 | 64 | 21.0 | 13 | 1 | 0
ไม่ผ่าน ZUBB | ผ่าน | ไม่ผ่าน ZUBB | Mass/Meter |  | 40000002105 | 0010 | 23 | 79904009 | DBM1S402001200T | ข้ออ้อย 20มมx12มSD40(รญ) ตรง (T) | SD40 T | 2026-04-16 | 2024-01-01 | 2958465 | 2024-01-01 | 2958465 | 0.21 | 0.21 | 0.62 | 0.012 | 0.025 | 0.32 | 12.0 | 2.393 | 12.860 | 1.31 | 12.14 | 64 | 21.0 | 13 | 1 | 0
ไม่ผ่าน ZUBB | ผ่าน | ไม่ผ่าน ZUBB | Mass/Meter |  | 40000002105 | 0010 | 24 | 79904010 | DBM1S402001200T | ข้ออ้อย 20มมx12มSD40(รญ) ตรง (T) | SD40 T | 2026-04-16 | 2024-01-01 | 2958465 | 2024-01-01 | 2958465 | 0.19 | 0.22 | 0.65 | 0.012 | 0.022 | 0.3 | 12.0 | 2.381 | 12.840 | 1.360 | 12.17 | 64 | 22.0 | 13 | 1 | 0
ไม่ผ่าน ZUBB | ผ่าน | ไม่ผ่าน ZUBB | Mass/Meter |  | 40000002105 | 0010 | 25 | 79904011 | DBM1S402001200T | ข้ออ้อย 20มมx12มSD40(รญ) ตรง (T) | SD40 T | 2026-04-16 | 2024-01-01 | 2958465 | 2024-01-01 | 2958465 | 0.2 | 0.21 | 0.64 | 0.014 | 0.031 | 0.31 | 12.0 | 2.386 | 12.830 | 1.370 | 12.22 | 64 | 22.0 | 13 | 1 | 0
ไม่ผ่าน ZUBB | ผ่าน | ไม่ผ่าน ZUBB | Mass/Meter |  | 40000002105 | 0010 | 26 | 79904012 | DBM1S402001200T | ข้ออ้อย 20มมx12มSD40(รญ) ตรง (T) | SD40 T | 2026-04-16 | 2024-01-01 | 2958465 | 2024-01-01 | 2958465 | 0.21 | 0.21 | 0.64 | 0.013 | 0.026 | 0.31 | 12.0 | 2.392 | 12.870 | 1.330 | 12.20 | 64 | 22.0 | 13 | 1 | 0
ไม่ผ่าน ZUBB | ผ่าน | ไม่ผ่าน ZUBB | Mass/Meter |  | 40000002105 | 0010 | 27 | 79904013 | DBM1S402001200T | ข้ออ้อย 20มมx12มSD40(รญ) ตรง (T) | SD40 T | 2026-04-16 | 2024-01-01 | 2958465 | 2024-01-01 | 2958465 | 0.22 | 0.22 | 0.63 | 0.013 | 0.023 | 0.33 | 12.0 | 2.386 | 12.860 | 1.320 | 12.17 | 64 | 20.0 | 13 | 1 | 0
ไม่ผ่าน ZUBB | ผ่าน | ไม่ผ่าน ZUBB | Mass/Meter |  | 40000002111 | 0010 | 1 | 79902188 | DBM1S401601000T | ข้ออ้อย 16มมx10มSD40(รญ) ตรง (T) | SD40 T | 2026-04-16 | 2024-01-01 | 2958465 | 2024-01-01 | 2958465 | 0.15 | 0.21 | 0.62 | 0.012 | 0.027 | 0.25 | 10.0 | 1.509 | 11.050 | 0.880 | 10.92 | 60 | 20.0 | 13 | 1 | 0
ไม่ผ่าน ZUBB | ผ่าน | ไม่ผ่าน ZUBB | Mass/Meter |  | 40000002111 | 0010 | 2 | 79902189 | DBM1S401601000T | ข้ออ้อย 16มมx10มSD40(รญ) ตรง (T) | SD40 T | 2026-04-16 | 2024-01-01 | 2958465 | 2024-01-01 | 2958465 | 0.16 | 0.21 | 0.62 | 0.009 | 0.030 | 0.27 | 10.0 | 1.519 | 11.070 | 0.870 | 10.93 | 60 | 22.0 | 13 | 1 | 0
ไม่ผ่าน ZUBB | ผ่าน | ไม่ผ่าน ZUBB | Mass/Meter |  | 40000002111 | 0010 | 3 | 79902190 | DBM1S401601000T | ข้ออ้อย 16มมx10มSD40(รญ) ตรง (T) | SD40 T | 2026-04-16 | 2024-01-01 | 2958465 | 2024-01-01 | 2958465 | 0.17 | 0.21 | 0.65 | 0.009 | 0.031 | 0.28 | 10.0 | 1.520 | 11.060 | 0.860 | 10.94 | 60 | 20.0 | 13 | 1 | 0
ไม่ผ่าน ZUBB | ผ่าน | ไม่ผ่าน ZUBB | Mass/Meter |  | 40000002111 | 0010 | 4 | 79902247 | DBM1S401601000T | ข้ออ้อย 16มมx10มSD40(รญ) ตรง (T) | SD40 T | 2026-04-16 | 2024-01-01 | 2958465 | 2024-01-01 | 2958465 | 0.17 | 0.23 | 0.67 | 0.010 | 0.041 | 0.28 | 10.0 | 1.525 | 11.050 | 0.870 | 10.92 | 60 | 22.0 | 13 | 1 | 0
ไม่ผ่าน ZUBB | ผ่าน | ไม่ผ่าน ZUBB | Mass/Meter |  | 40000002111 | 0010 | 5 | 79902248 | DBM1S401601000T | ข้ออ้อย 16มมx10มSD40(รญ) ตรง (T) | SD40 T | 2026-04-16 | 2024-01-01 | 2958465 | 2024-01-01 | 2958465 | 0.15 | 0.22 | 0.66 | 0.012 | 0.030 | 0.26 | 10.0 | 1.525 | 11.070 | 0.89 | 10.97 | 60 | 21.0 | 13 | 1 | 0
ไม่ผ่าน ZUBB | ผ่าน | ไม่ผ่าน ZUBB | Mass/Meter |  | 40000002111 | 0010 | 6 | 79902249 | DBM1S401601000T | ข้ออ้อย 16มมx10มSD40(รญ) ตรง (T) | SD40 T | 2026-04-16 | 2024-01-01 | 2958465 | 2024-01-01 | 2958465 | 0.16 | 0.23 | 0.63 | 0.010 | 0.031 | 0.27 | 10.0 | 1.516 | 11.060 | 0.87 | 10.93 | 60 | 22.0 | 13 | 1 | 0
ไม่ผ่าน ZUBB | ผ่าน | ไม่ผ่าน ZUBB | Mass/Meter |  | 40000002111 | 0010 | 7 | 79902250 | DBM1S401601000T | ข้ออ้อย 16มมx10มSD40(รญ) ตรง (T) | SD40 T | 2026-04-16 | 2024-01-01 | 2958465 | 2024-01-01 | 2958465 | 0.16 | 0.24 | 0.67 | 0.013 | 0.030 | 0.27 | 10.0 | 1.518 | 11.070 | 0.88 | 10.92 | 60 | 22.0 | 13 | 1 | 0
ไม่ผ่าน ZUBB | ผ่าน | ไม่ผ่าน ZUBB | Mass/Meter |  | 40000002111 | 0010 | 8 | 79902251 | DBM1S401601000T | ข้ออ้อย 16มมx10มSD40(รญ) ตรง (T) | SD40 T | 2026-04-17 | 2024-01-01 | 2958465 | 2024-01-01 | 2958465 | 0.15 | 0.23 | 0.64 | 0.011 | 0.029 | 0.25 | 10.0 | 1.518 | 11.040 | 0.870 | 10.24 | 60 | 21.5 | 13 | 1 | 0
ไม่ผ่าน ZUBB | ผ่าน | ไม่ผ่าน ZUBB | Mass/Meter |  | 40000002111 | 0010 | 9 | 79902252 | DBM1S401601000T | ข้ออ้อย 16มมx10มSD40(รญ) ตรง (T) | SD40 T | 2026-04-17 | 2024-01-01 | 2958465 | 2024-01-01 | 2958465 | 0.16 | 0.19 | 0.63 | 0.011 | 0.028 | 0.27 | 10.0 | 1.521 | 11.030 | 0.860 | 10.25 | 60 | 22.0 | 13 | 1 | 0
ไม่ผ่าน ZUBB | ผ่าน | ไม่ผ่าน ZUBB | Mass/Meter |  | 40000002111 | 0010 | 10 | 79902253 | DBM1S401601000T | ข้ออ้อย 16มมx10มSD40(รญ) ตรง (T) | SD40 T | 2026-04-17 | 2024-01-01 | 2958465 | 2024-01-01 | 2958465 | 0.18 | 0.21 | 0.63 | 0.013 | 0.035 | 0.29 | 10.0 | 1.524 | 11.050 | 0.860 | 10.27 | 60 | 21.0 | 13 | 1 | 0
ไม่ผ่าน ZUBB | ผ่าน | ไม่ผ่าน ZUBB | Mass/Meter |  | 40000002111 | 0010 | 11 | 79902254 | DBM1S401601000T | ข้ออ้อย 16มมx10มSD40(รญ) ตรง (T) | SD40 T | 2026-04-17 | 2024-01-01 | 2958465 | 2024-01-01 | 2958465 | 0.17 | 0.19 | 0.63 | 0.012 | 0.031 | 0.28 | 10.0 | 1.519 | 11.030 | 0.870 | 10.25 | 60 | 22.0 | 13 | 1 | 0
ไม่ผ่าน ZUBB | ผ่าน | ไม่ผ่าน ZUBB | Mass/Meter |  | 40000002111 | 0010 | 12 | 79902255 | DBM1S401601000T | ข้ออ้อย 16มมx10มSD40(รญ) ตรง (T) | SD40 T | 2026-04-17 | 2024-01-01 | 2958465 | 2024-01-01 | 2958465 | 0.17 | 0.20 | 0.62 | 0.011 | 0.027 | 0.28 | 10.0 | 1.518 | 11.030 | 0.87 | 10.20 | 60 | 22.0 | 13 | 1 | 0
ไม่ผ่าน ZUBB | ผ่าน | ไม่ผ่าน ZUBB | Mass/Meter |  | 40000002111 | 0010 | 13 | 79902256 | DBM1S401601000T | ข้ออ้อย 16มมx10มSD40(รญ) ตรง (T) | SD40 T | 2026-04-17 | 2024-01-01 | 2958465 | 2024-01-01 | 2958465 | 0.16 | 0.22 | 0.61 | 0.011 | 0.026 | 0.26 | 10.0 | 1.529 | 11.010 | 0.86 | 10.89 | 60 | 21.0 | 13 | 1 | 0
ไม่ผ่าน ZUBB | ไม่ผ่าน ZUBB | ผ่าน | C |  | 40000002111 | 0010 | 14 | 79902257 | DBM1S401601000T | ข้ออ้อย 16มมx10มSD40(รญ) ตรง (T) | SD40 T | 2026-04-17 | 2024-01-01 | 2958465 | 2024-01-01 | 2958465 | 0.14 | 0.20 | 0.64 | 0.012 | 0.028 | 0.25 | 10.0 | 1.532 | 11.010 | 0.82 | 10.92 | 60 | 20.0 | 13 | 1 | 0
ไม่ผ่าน ZUBB | ผ่าน | ไม่ผ่าน ZUBB | Mass/Meter |  | 40000002111 | 0010 | 15 | 79903021 | DBM1S401601000T | ข้ออ้อย 16มมx10มSD40(รญ) ตรง (T) | SD40 T | 2026-04-17 | 2024-01-01 | 2958465 | 2024-01-01 | 2958465 | 0.16 | 0.21 | 0.62 | 0.011 | 0.027 | 0.26 | 10.0 | 1.524 | 11.020 | 0.91 | 11.01 | 60 | 20.0 | 13 | 1 | 0
ไม่ผ่าน ZUBB | ผ่าน | ไม่ผ่าน ZUBB | Mass/Meter |  | 40000002111 | 0010 | 17 | 79903023 | DBM1S401601000T | ข้ออ้อย 16มมx10มSD40(รญ) ตรง (T) | SD40 T | 2026-04-17 | 2024-01-01 | 2958465 | 2024-01-01 | 2958465 | 0.15 | 0.25 | 0.64 | 0.008 | 0.030 | 0.26 | 10.0 | 1.529 | 10.990 | 0.88 | 11.12 | 60 | 21.0 | 13 | 1 | 0
ไม่ผ่าน ZUBB | ผ่าน | ไม่ผ่าน ZUBB | Mass/Meter |  | 40000002111 | 0010 | 19 | 79903025 | DBM1S401601000T | ข้ออ้อย 16มมx10มSD40(รญ) ตรง (T) | SD40 T | 2026-04-17 | 2024-01-01 | 2958465 | 2024-01-01 | 2958465 | 0.16 | 0.21 | 0.63 | 0.009 | 0.030 | 0.27 | 10.0 | 1.526 | 10.980 | 0.87 | 10.98 | 60 | 20.0 | 13 | 1 | 0
ไม่ผ่าน ZUBB | ผ่าน | ไม่ผ่าน ZUBB | Mass/Meter |  | 40000002111 | 0010 | 21 | 79903027 | DBM1S401601000T | ข้ออ้อย 16มมx10มSD40(รญ) ตรง (T) | SD40 T | 2026-04-17 | 2024-01-01 | 2958465 | 2024-01-01 | 2958465 | 0.17 | 0.22 | 0.63 | 0.011 | 0.030 | 0.27 | 10.0 | 1.526 | 11.010 | 0.89 | 10.88 | 60 | 22.0 | 13 | 1 | 0
ไม่ผ่าน ZUBB | ผ่าน | ไม่ผ่าน ZUBB | Mass/Meter |  | 40000002111 | 0010 | 22 | 79903028 | DBM1S401601000T | ข้ออ้อย 16มมx10มSD40(รญ) ตรง (T) | SD40 T | 2026-04-18 | 2024-01-01 | 2958465 | 2024-01-01 | 2958465 | 0.15 | 0.19 | 0.59 | 0.010 | 0.029 | 0.25 | 10.0 | 1.524 | 11.070 | 0.870 | 11.02 | 60 | 21.5 | 13 | 1 | 0
ไม่ผ่าน ZUBB | ผ่าน | ไม่ผ่าน ZUBB | Mass/Meter |  | 40000002111 | 0010 | 23 | 79903029 | DBM1S401601000T | ข้ออ้อย 16มมx10มSD40(รญ) ตรง (T) | SD40 T | 2026-04-18 | 2024-01-01 | 2958465 | 2024-01-01 | 2958465 | 0.17 | 0.23 | 0.67 | 0.010 | 0.031 | 0.28 | 10.0 | 1.519 | 11.040 | 0.860 | 11.00 | 60 | 22.0 | 13 | 1 | 0
ไม่ผ่าน ZUBB | ผ่าน | ไม่ผ่าน ZUBB | Mass/Meter |  | 40000002111 | 0010 | 24 | 79903206 | DBM1S401601000T | ข้ออ้อย 16มมx10มSD40(รญ) ตรง (T) | SD40 T | 2026-04-18 | 2024-01-01 | 2958465 | 2024-01-01 | 2958465 | 0.18 | 0.19 | 0.61 | 0.011 | 0.037 | 0.28 | 10.0 | 1.521 | 11.050 | 0.870 | 10.97 | 60 | 21.0 | 13 | 1 | 0
ไม่ผ่าน ZUBB | ผ่าน | ไม่ผ่าน ZUBB | Mass/Meter |  | 40000002111 | 0010 | 25 | 79903207 | DBM1S401601000T | ข้ออ้อย 16มมx10มSD40(รญ) ตรง (T) | SD40 T | 2026-04-18 | 2024-01-01 | 2958465 | 2024-01-01 | 2958465 | 0.17 | 0.21 | 0.65 | 0.012 | 0.034 | 0.27 | 10.0 | 1.517 | 11.040 | 0.870 | 10.98 | 60 | 22.0 | 13 | 1 | 0
ไม่ผ่าน ZUBB | ผ่าน | ไม่ผ่าน ZUBB | Mass/Meter |  | 40000002111 | 0010 | 26 | 79903208 | DBM1S401601000T | ข้ออ้อย 16มมx10มSD40(รญ) ตรง (T) | SD40 T | 2026-04-18 | 2024-01-01 | 2958465 | 2024-01-01 | 2958465 | 0.16 | 0.22 | 0.67 | 0.012 | 0.036 | 0.28 | 10.0 | 1.514 | 11.070 | 0.87 | 11.00 | 60 | 22.0 | 13 | 1 | 0
ไม่ผ่าน ZUBB | ผ่าน | ไม่ผ่าน ZUBB | Mass/Meter |  | 40000002111 | 0010 | 27 | 79903209 | DBM1S401601000T | ข้ออ้อย 16มมx10มSD40(รญ) ตรง (T) | SD40 T | 2026-04-18 | 2024-01-01 | 2958465 | 2024-01-01 | 2958465 | 0.16 | 0.21 | 0.64 | 0.011 | 0.033 | 0.27 | 10.0 | 1.516 | 11.050 | 0.86 | 10.97 | 60 | 22.0 | 13 | 1 | 0
ไม่ผ่าน ZUBB | ผ่าน | ไม่ผ่าน ZUBB | Mass/Meter |  | 40000002111 | 0010 | 28 | 79903210 | DBM1S401601000T | ข้ออ้อย 16มมx10มSD40(รญ) ตรง (T) | SD40 T | 2026-04-18 | 2024-01-01 | 2958465 | 2024-01-01 | 2958465 | 0.17 | 0.21 | 0.66 | 0.012 | 0.034 | 0.27 | 10.0 | 1.518 | 11.070 | 0.90 | 10.82 | 60 | 22.0 | 13 | 1 | 0
ไม่ผ่าน ZUBB | ผ่าน | ไม่ผ่าน ZUBB | Mass/Meter |  | 40000002111 | 0010 | 29 | 79903211 | DBM1S401601000T | ข้ออ้อย 16มมx10มSD40(รญ) ตรง (T) | SD40 T | 2026-04-18 | 2024-01-01 | 2958465 | 2024-01-01 | 2958465 | 0.16 | 0.22 | 0.65 | 0.011 | 0.035 | 0.27 | 10.0 | 1.522 | 11.070 | 0.88 | 10.78 | 60 | 22.0 | 13 | 1 | 0
ไม่ผ่าน ZUBB | ผ่าน | ไม่ผ่าน ZUBB | Mass/Meter |  | 40000002111 | 0010 | 30 | 79903212 | DBM1S401601000T | ข้ออ้อย 16มมx10มSD40(รญ) ตรง (T) | SD40 T | 2026-04-18 | 2024-01-01 | 2958465 | 2024-01-01 | 2958465 | 0.16 | 0.21 | 0.66 | 0.012 | 0.033 | 0.27 | 10.0 | 1.520 | 11.070 | 0.80 | 10.60 | 60 | 22.0 | 13 | 1 | 0
ไม่ผ่าน ZUBB | ผ่าน | ไม่ผ่าน ZUBB | Mass/Meter |  | 40000002111 | 0010 | 31 | 79903213 | DBM1S401601000T | ข้ออ้อย 16มมx10มSD40(รญ) ตรง (T) | SD40 T | 2026-04-18 | 2024-01-01 | 2958465 | 2024-01-01 | 2958465 | 0.18 | 0.20 | 0.63 | 0.011 | 0.030 | 0.29 | 10.0 | 1.516 | 11.070 | 0.78 | 10.62 | 60 | 22.0 | 13 | 1 | 0
ไม่ผ่าน ZUBB | ผ่าน | ไม่ผ่าน ZUBB | Mass/Meter |  | 40000002111 | 0010 | 32 | 79903214 | DBM1S401601000T | ข้ออ้อย 16มมx10มSD40(รญ) ตรง (T) | SD40 T | 2026-04-18 | 2024-01-01 | 2958465 | 2024-01-01 | 2958465 | 0.16 | 0.21 | 0.65 | 0.012 | 0.032 | 0.27 | 10.0 | 1.520 | 11.020 | 0.86 | 10.91 | 60 | 20.0 | 13 | 1 | 0
ไม่ผ่าน ZUBB | ผ่าน | ไม่ผ่าน ZUBB | Mass/Meter |  | 40000002111 | 0010 | 33 | 79903215 | DBM1S401601000T | ข้ออ้อย 16มมx10มSD40(รญ) ตรง (T) | SD40 T | 2026-04-18 | 2024-01-01 | 2958465 | 2024-01-01 | 2958465 | 0.16 | 0.22 | 0.62 | 0.01 | 0.027 | 0.27 | 10.0 | 1.516 | 11.040 | 0.87 | 10.82 | 60 | 20.0 | 13 | 1 | 0
ไม่ผ่าน ZUBB | ผ่าน | ไม่ผ่าน ZUBB | Mass/Meter |  | 40000002111 | 0010 | 34 | 79903216 | DBM1S401601000T | ข้ออ้อย 16มมx10มSD40(รญ) ตรง (T) | SD40 T | 2026-04-18 | 2024-01-01 | 2958465 | 2024-01-01 | 2958465 | 0.19 | 0.21 | 0.64 | 0.011 | 0.026 | 0.29 | 10.0 | 1.521 | 11.060 | 0.91 | 10.79 | 60 | 21.0 | 13 | 1 | 0
ไม่ผ่าน ZUBB | ผ่าน | ไม่ผ่าน ZUBB | Mass/Meter |  | 40000002111 | 0010 | 35 | 79903217 | DBM1S401601000T | ข้ออ้อย 16มมx10มSD40(รญ) ตรง (T) | SD40 T | 2026-04-18 | 2024-01-01 | 2958465 | 2024-01-01 | 2958465 | 0.17 | 0.19 | 0.59 | 0.009 | 0.028 | 0.27 | 10.0 | 1.513 | 11.040 | 0.88 | 10.92 | 60 | 22.0 | 13 | 1 | 0
ไม่ผ่าน ZUBB | ผ่าน | ไม่ผ่าน ZUBB | Mass/Meter |  | 40000002111 | 0010 | 36 | 79903218 | DBM1S401601000T | ข้ออ้อย 16มมx10มSD40(รญ) ตรง (T) | SD40 T | 2026-04-18 | 2024-01-01 | 2958465 | 2024-01-01 | 2958465 | 0.15 | 0.22 | 0.65 | 0.009 | 0.037 | 0.26 | 10.0 | 1.517 | 11.050 | 0.92 | 10.86 | 60 | 21.0 | 13 | 1 | 0
ไม่ผ่าน ZUBB | ผ่าน | ไม่ผ่าน ZUBB | Mass/Meter |  | 40000002111 | 0010 | 37 | 79903219 | DBM1S401601000T | ข้ออ้อย 16มมx10มSD40(รญ) ตรง (T) | SD40 T | 2026-04-18 | 2024-01-01 | 2958465 | 2024-01-01 | 2958465 | 0.15 | 0.22 | 0.62 | 0.010 | 0.032 | 0.25 | 10.0 | 1.515 | 11.040 | 0.87 | 10.92 | 60 | 20.0 | 13 | 1 | 0
ไม่ผ่าน ZUBB | ผ่าน | ไม่ผ่าน ZUBB | Mass/Meter |  | 40000002111 | 0010 | 38 | 79903220 | DBM1S401601000T | ข้ออ้อย 16มมx10มSD40(รญ) ตรง (T) | SD40 T | 2026-04-18 | 2024-01-01 | 2958465 | 2024-01-01 | 2958465 | 0.15 | 0.21 | 0.61 | 0.009 | 0.033 | 0.25 | 10.0 | 1.513 | 11.060 | 0.86 | 10.86 | 60 | 20.0 | 13 | 1 | 0
ไม่ผ่าน ZUBB | ผ่าน | ไม่ผ่าน ZUBB | Mass/Meter |  | 40000002111 | 0010 | 39 | 79903221 | DBM1S401601000T | ข้ออ้อย 16มมx10มSD40(รญ) ตรง (T) | SD40 T | 2026-04-18 | 2024-01-01 | 2958465 | 2024-01-01 | 2958465 | 0.17 | 0.22 | 0.63 | 0.010 | 0.030 | 0.27 | 10.0 | 1.516 | 11.050 | 0.89 | 10.91 | 60 | 22.0 | 13 | 1 | 0
ไม่ผ่าน ZUBB | ผ่าน | ไม่ผ่าน ZUBB | Mass/Meter |  | 40000002111 | 0010 | 40 | 79903223 | DBM1S401601000T | ข้ออ้อย 16มมx10มSD40(รญ) ตรง (T) | SD40 T | 2026-04-18 | 2024-01-01 | 2958465 | 2024-01-01 | 2958465 | 0.16 | 0.22 | 0.62 | 0.009 | 0.028 | 0.26 | 10.0 | 1.521 | 11.020 | 0.90 | 11.01 | 60 | 21.0 | 13 | 1 | 0
ไม่ผ่าน ZUBB | ผ่าน | ไม่ผ่าน ZUBB | Mass/Meter |  | 40000002111 | 0010 | 41 | 79903224 | DBM1S401601000T | ข้ออ้อย 16มมx10มSD40(รญ) ตรง (T) | SD40 T | 2026-04-18 | 2024-01-01 | 2958465 | 2024-01-01 | 2958465 | 0.16 | 0.22 | 0.61 | 0.010 | 0.039 | 0.26 | 10.0 | 1.524 | 11.040 | 0.86 | 10.92 | 60 | 21.0 | 13 | 1 | 0
ไม่ผ่าน ZUBB | ผ่าน | ไม่ผ่าน ZUBB | Mass/Meter |  | 40000002112 | 0010 | 1 | 79903224 | DBM1S401601200T | ข้ออ้อย 16มมx12มSD40(รญ) ตรง (T) | SD40 T | 2026-04-20 | 2024-01-01 | 2958465 | 2024-01-01 | 2958465 | 0.17 | 0.22 | 0.68 | 0.015 | 0.032 | 0.28 | 12.0 | 1.515 | 11.070 | 0.99 | 11.12 | 59 | 21.5 | 13 | 1 | 0
ไม่ผ่าน ZUBB | ผ่าน | ไม่ผ่าน ZUBB | Mass/Meter |  | 40000002112 | 0010 | 2 | 79903226 | DBM1S401601200T | ข้ออ้อย 16มมx12มSD40(รญ) ตรง (T) | SD40 T | 2026-04-20 | 2024-01-01 | 2958465 | 2024-01-01 | 2958465 | 0.16 | 0.23 | 0.64 | 0.012 | 0.030 | 0.26 | 12.0 | 1.512 | 11.070 | 0.97 | 11.15 | 59 | 21.0 | 13 | 1 | 0
ไม่ผ่าน ZUBB | ผ่าน | ไม่ผ่าน ZUBB | Mass/Meter |  | 40000002112 | 0010 | 3 | 79903227 | DBM1S401601200T | ข้ออ้อย 16มมx12มSD40(รญ) ตรง (T) | SD40 T | 2026-04-20 | 2024-01-01 | 2958465 | 2024-01-01 | 2958465 | 0.18 | 0.18 | 0.61 | 0.010 | 0.029 | 0.28 | 12.0 | 1.510 | 11.070 | 0.96 | 11.06 | 59 | 21.0 | 13 | 1 | 0
ไม่ผ่าน ZUBB | ผ่าน | ไม่ผ่าน ZUBB | Mass/Meter |  | 40000002112 | 0010 | 4 | 79903228 | DBM1S401601200T | ข้ออ้อย 16มมx12มSD40(รญ) ตรง (T) | SD40 T | 2026-04-20 | 2024-01-01 | 2958465 | 2024-01-01 | 2958465 | 0.18 | 0.21 | 0.60 | 0.007 | 0.023 | 0.28 | 12.0 | 1.516 | 11.060 | 0.98 | 11.10 | 59 | 21.5 | 13 | 1 | 0
ไม่ผ่าน ZUBB | ผ่าน | ไม่ผ่าน ZUBB | Mass/Meter |  | 40000002112 | 0010 | 5 | 79903229 | DBM1S401601200T | ข้ออ้อย 16มมx12มSD40(รญ) ตรง (T) | SD40 T | 2026-04-20 | 2024-01-01 | 2958465 | 2024-01-01 | 2958465 | 0.20 | 0.21 | 0.60 | 0.012 | 0.023 | 0.30 | 12.0 | 1.515 | 11.070 | 0.94 | 11.00 | 59 | 21.0 | 13 | 1 | 0
ไม่ผ่าน ZUBB | ผ่าน | ไม่ผ่าน ZUBB | Mass/Meter |  | 40000002112 | 0010 | 6 | 79903230 | DBM1S401601200T | ข้ออ้อย 16มมx12มSD40(รญ) ตรง (T) | SD40 T | 2026-04-20 | 2024-01-01 | 2958465 | 2024-01-01 | 2958465 | 0.20 | 0.21 | 0.65 | 0.012 | 0.029 | 0.31 | 12.0 | 1.520 | 11.070 | 0.95 | 10.94 | 59 | 21.5 | 13 | 1 | 0
ไม่ผ่าน ZUBB | ผ่าน | ไม่ผ่าน ZUBB | Mass/Meter |  | 40000002112 | 0010 | 7 | 79903231 | DBM1S401601200T | ข้ออ้อย 16มมx12มSD40(รญ) ตรง (T) | SD40 T | 2026-04-20 | 2024-01-01 | 2958465 | 2024-01-01 | 2958465 | 0.16 | 0.23 | 0.65 | 0.008 | 0.028 | 0.26 | 12.0 | 1.512 | 11.070 | 0.92 | 10.74 | 59 | 21.0 | 13 | 1 | 0
ไม่ผ่าน ZUBB | ผ่าน | ไม่ผ่าน ZUBB | Mass/Meter |  | 40000002112 | 0010 | 8 | 79903232 | DBM1S401601200T | ข้ออ้อย 16มมx12มSD40(รญ) ตรง (T) | SD40 T | 2026-04-20 | 2024-01-01 | 2958465 | 2024-01-01 | 2958465 | 0.15 | 0.22 | 0.65 | 0.010 | 0.034 | 0.26 | 12.0 | 1.517 | 11.070 | 0.90 | 10.60 | 59 | 22.0 | 13 | 1 | 0
ไม่ผ่าน ZUBB | ผ่าน | ไม่ผ่าน ZUBB | Mass/Meter |  | 40000002112 | 0010 | 10 | 79903234 | DBM1S401601200T | ข้ออ้อย 16มมx12มSD40(รญ) ตรง (T) | SD40 T | 2026-04-20 | 2024-01-01 | 2958465 | 2024-01-01 | 2958465 | 0.17 | 0.22 | 0.64 | 0.008 | 0.027 | 0.27 | 12.0 | 1.520 | 10.980 | 0.89 | 11.02 | 59 | 21.0 | 13 | 1 | 0
ไม่ผ่าน ZUBB | ผ่าน | ไม่ผ่าน ZUBB | Mass/Meter |  | 40000002112 | 0010 | 12 | 79903236 | DBM1S401601200T | ข้ออ้อย 16มมx12มSD40(รญ) ตรง (T) | SD40 T | 2026-04-20 | 2024-01-01 | 2958465 | 2024-01-01 | 2958465 | 0.15 | 0.21 | 0.63 | 0.011 | 0.028 | 0.25 | 12.0 | 1.519 | 11.010 | 0.88 | 10.99 | 59 | 21.0 | 13 | 1 | 0
ไม่ผ่าน ZUBB | ผ่าน | ไม่ผ่าน ZUBB | Mass/Meter |  | 40000002112 | 0010 | 13 | 79903237 | DBM1S401601200T | ข้ออ้อย 16มมx12มSD40(รญ) ตรง (T) | SD40 T | 2026-04-20 | 2024-01-01 | 2958465 | 2024-01-01 | 2958465 | 0.16 | 0.22 | 0.66 | 0.009 | 0.030 | 0.27 | 12.0 | 1.516 | 10.980 | 0.86 | 11.02 | 59 | 22.0 | 13 | 1 | 0
ไม่ผ่าน ZUBB | ผ่าน | ไม่ผ่าน ZUBB | Mass/Meter |  | 40000002112 | 0010 | 15 | 79903239 | DBM1S401601200T | ข้ออ้อย 16มมx12มSD40(รญ) ตรง (T) | SD40 T | 2026-04-20 | 2024-01-01 | 2958465 | 2024-01-01 | 2958465 | 0.15 | 0.21 | 0.63 | 0.009 | 0.027 | 0.25 | 12.0 | 1.515 | 11.020 | 0.88 | 10.96 | 59 | 20.0 | 13 | 1 | 0
ไม่ผ่าน ZUBB | ผ่าน | ไม่ผ่าน ZUBB | Mass/Meter |  | 40000002112 | 0010 | 16 | 79903240 | DBM1S401601200T | ข้ออ้อย 16มมx12มSD40(รญ) ตรง (T) | SD40 T | 2026-04-20 | 2024-01-01 | 2958465 | 2024-01-01 | 2958465 | 0.16 | 0.22 | 0.67 | 0.008 | 0.027 | 0.27 | 12.0 | 1.521 | 10.970 | 0.94 | 10.97 | 59 | 22.0 | 13 | 1 | 0
ไม่ผ่าน ZUBB | ผ่าน | ไม่ผ่าน ZUBB | Mass/Meter |  | 40000002112 | 0010 | 17 | 79903241 | DBM1S401601200T | ข้ออ้อย 16มมx12มSD40(รญ) ตรง (T) | SD40 T | 2026-04-20 | 2024-01-01 | 2958465 | 2024-01-01 | 2958465 | 0.19 | 0.19 | 0.64 | 0.015 | 0.031 | 0.30 | 12.0 | 1.521 | 11.020 | 0.92 | 11.02 | 59 | 21.0 | 13 | 1 | 0
ไม่ผ่าน ZUBB | ผ่าน | ไม่ผ่าน ZUBB | Mass/Meter |  | 40000002112 | 0010 | 18 | 79903242 | DBM1S401601200T | ข้ออ้อย 16มมx12มSD40(รญ) ตรง (T) | SD40 T | 2026-04-20 | 2024-01-01 | 2958465 | 2024-01-01 | 2958465 | 0.18 | 0.18 | 0.65 | 0.014 | 0.029 | 0.29 | 12.0 | 1.525 | 10.980 | 0.89 | 10.89 | 59 | 20.0 | 13 | 1 | 0
ไม่ผ่าน ZUBB | ผ่าน | ไม่ผ่าน ZUBB | Mass/Meter |  | 40000002112 | 0010 | 19 | 79903243 | DBM1S401601200T | ข้ออ้อย 16มมx12มSD40(รญ) ตรง (T) | SD40 T | 2026-04-20 | 2024-01-01 | 2958465 | 2024-01-01 | 2958465 | 0.16 | 0.22 | 0.62 | 0.012 | 0.029 | 0.26 | 12.0 | 1.510 | 11.070 | 0.90 | 10.76 | 59 | 20.5 | 13 | 1 | 0
ไม่ผ่าน ZUBB | ผ่าน | ไม่ผ่าน ZUBB | Mass/Meter |  | 40000002112 | 0010 | 20 | 79903244 | DBM1S401601200T | ข้ออ้อย 16มมx12มSD40(รญ) ตรง (T) | SD40 T | 2026-04-20 | 2024-01-01 | 2958465 | 2024-01-01 | 2958465 | 0.18 | 0.21 | 0.60 | 0.009 | 0.029 | 0.28 | 12.0 | 1.514 | 11.080 | 0.89 | 10.80 | 59 | 21.0 | 13 | 1 | 0
ไม่ผ่าน ZUBB | ผ่าน | ไม่ผ่าน ZUBB | Mass/Meter |  | 40000002112 | 0010 | 21 | 79903245 | DBM1S401601200T | ข้ออ้อย 16มมx12มSD40(รญ) ตรง (T) | SD40 T | 2026-04-20 | 2024-01-01 | 2958465 | 2024-01-01 | 2958465 | 0.15 | 0.20 | 0.63 | 0.011 | 0.030 | 0.25 | 12.0 | 1.519 | 11.080 | 0.91 | 10.70 | 59 | 20.0 | 13 | 1 | 0
ไม่ผ่าน ZUBB | ผ่าน | ไม่ผ่าน ZUBB | Mass/Meter |  | 40000002112 | 0010 | 22 | 79903298 | DBM1S401601200T | ข้ออ้อย 16มมx12มSD40(รญ) ตรง (T) | SD40 T | 2026-04-20 | 2024-01-01 | 2958465 | 2024-01-01 | 2958465 | 0.16 | 0.23 | 0.68 | 0.010 | 0.030 | 0.27 | 12.0 | 1.516 | 11.070 | 0.90 | 10.68 | 59 | 21.0 | 13 | 1 | 0
ไม่ผ่าน ZUBB | ผ่าน | ไม่ผ่าน ZUBB | Mass/Meter |  | 40000002112 | 0010 | 23 | 79903299 | DBM1S401601200T | ข้ออ้อย 16มมx12มSD40(รญ) ตรง (T) | SD40 T | 2026-04-20 | 2024-01-01 | 2958465 | 2024-01-01 | 2958465 | 0.15 | 0.17 | 0.60 | 0.011 | 0.035 | 0.25 | 12.0 | 1.510 | 11.070 | 0.87 | 10.60 | 59 | 20.0 | 13 | 1 | 0
ไม่ผ่าน ZUBB | ผ่าน | ไม่ผ่าน ZUBB | Mass/Meter |  | 40000002112 | 0010 | 24 | 79903300 | DBM1S401601200T | ข้ออ้อย 16มมx12มSD40(รญ) ตรง (T) | SD40 T | 2026-04-20 | 2024-01-01 | 2958465 | 2024-01-01 | 2958465 | 0.17 | 0.22 | 0.65 | 0.010 | 0.036 | 0.27 | 12.0 | 1.514 | 11.070 | 0.88 | 10.64 | 59 | 20.0 | 13 | 1 | 0
ไม่ผ่าน ZUBB | ผ่าน | ไม่ผ่าน ZUBB | Mass/Meter |  | 40000002112 | 0010 | 25 | 79903301 | DBM1S401601200T | ข้ออ้อย 16มมx12มSD40(รญ) ตรง (T) | SD40 T | 2026-04-20 | 2024-01-01 | 2958465 | 2024-01-01 | 2958465 | 0.16 | 0.23 | 0.65 | 0.010 | 0.031 | 0.27 | 12.0 | 1.516 | 11.070 | 0.90 | 10.54 | 59 | 22.0 | 13 | 1 | 0
ไม่ผ่าน ZUBB | ผ่าน | ไม่ผ่าน ZUBB | Mass/Meter |  | 40000002112 | 0010 | 26 | 79903302 | DBM1S401601200T | ข้ออ้อย 16มมx12มSD40(รญ) ตรง (T) | SD40 T | 2026-04-20 | 2024-01-01 | 2958465 | 2024-01-01 | 2958465 | 0.16 | 0.20 | 0.63 | 0.009 | 0.032 | 0.27 | 12.0 | 1.515 | 11.070 | 0.86 | 10.60 | 59 | 21.0 | 13 | 1 | 0
ไม่ผ่าน ZUBB | ผ่าน | ไม่ผ่าน ZUBB | Mass/Meter |  | 40000002112 | 0010 | 28 | 79903304 | DBM1S401601200T | ข้ออ้อย 16มมx12มSD40(รญ) ตรง (T) | SD40 T | 2026-04-20 | 2024-01-01 | 2958465 | 2024-01-01 | 2958465 | 0.17 | 0.22 | 0.65 | 0.010 | 0.036 | 0.27 | 12.0 | 1.526 | 10.990 | 0.88 | 10.86 | 59 | 22.0 | 13 | 1 | 0
ไม่ผ่าน ZUBB | ผ่าน | ไม่ผ่าน ZUBB | Mass/Meter |  | 40000002112 | 0010 | 29 | 79903305 | DBM1S401601200T | ข้ออ้อย 16มมx12มSD40(รญ) ตรง (T) | SD40 T | 2026-04-20 | 2024-01-01 | 2958465 | 2024-01-01 | 2958465 | 0.16 | 0.23 | 0.65 | 0.010 | 0.031 | 0.27 | 12.0 | 1.526 | 10.970 | 0.89 | 10.97 | 59 | 20.0 | 13 | 1 | 0
ไม่ผ่าน ZUBB | ผ่าน | ไม่ผ่าน ZUBB | Mass/Meter |  | 40000002112 | 0010 | 30 | 79903306 | DBM1S401601200T | ข้ออ้อย 16มมx12มSD40(รญ) ตรง (T) | SD40 T | 2026-04-20 | 2024-01-01 | 2958465 | 2024-01-01 | 2958465 | 0.16 | 0.20 | 0.63 | 0.009 | 0.032 | 0.27 | 12.0 | 1.521 | 11.010 | 0.91 | 10.90 | 59 | 21.0 | 13 | 1 | 0
ไม่ผ่าน ZUBB | ผ่าน | ไม่ผ่าน ZUBB | Mass/Meter |  | 40000002112 | 0010 | 31 | 79903307 | DBM1S401601200T | ข้ออ้อย 16มมx12มSD40(รญ) ตรง (T) | SD40 T | 2026-04-20 | 2024-01-01 | 2958465 | 2024-01-01 | 2958465 | 0.16 | 0.21 | 0.62 | 0.010 | 0.015 | 0.26 | 12.0 | 1.520 | 11.020 | 0.92 | 10.91 | 59 | 21.0 | 13 | 1 | 0
ไม่ผ่าน ZUBB | ผ่าน | ไม่ผ่าน ZUBB | Mass/Meter |  | 40000002112 | 0010 | 32 | 79903308 | DBM1S401601200T | ข้ออ้อย 16มมx12มSD40(รญ) ตรง (T) | SD40 T | 2026-04-20 | 2024-01-01 | 2958465 | 2024-01-01 | 2958465 | 0.17 | 0.18 | 0.66 | 0.014 | 0.030 | 0.28 | 12.0 | 1.515 | 11.010 | 0.94 | 11.02 | 59 | 20.0 | 13 | 1 | 0
ไม่ผ่าน ZUBB | ผ่าน | ไม่ผ่าน ZUBB | Mass/Meter |  | 40000002112 | 0010 | 33 | 79903309 | DBM1S401601200T | ข้ออ้อย 16มมx12มSD40(รญ) ตรง (T) | SD40 T | 2026-04-20 | 2024-01-01 | 2958465 | 2024-01-01 | 2958465 | 0.16 | 0.19 | 0.66 | 0.014 | 0.028 | 0.27 | 12.0 | 1.528 | 10.990 | 0.89 | 11.10 | 59 | 22.0 | 13 | 1 | 0
ไม่ผ่าน ZUBB | ผ่าน | ไม่ผ่าน ZUBB | Mass/Meter |  | 40000002112 | 0010 | 34 | 79903310 | DBM1S401601200T | ข้ออ้อย 16มมx12มSD40(รญ) ตรง (T) | SD40 T | 2026-04-20 | 2024-01-01 | 2958465 | 2024-01-01 | 2958465 | 0.17 | 0.20 | 0.67 | 0.014 | 0.029 | 0.28 | 12.0 | 1.528 | 10.970 | 0.88 | 10.98 | 59 | 21.0 | 13 | 1 | 0
ไม่ผ่าน ZUBB | ผ่าน | ไม่ผ่าน ZUBB | Mass/Meter |  | 40000002112 | 0010 | 35 | 79903311 | DBM1S401601200T | ข้ออ้อย 16มมx12มSD40(รญ) ตรง (T) | SD40 T | 2026-04-20 | 2024-01-01 | 2958465 | 2024-01-01 | 2958465 | 0.16 | 0.22 | 0.68 | 0.013 | 0.029 | 0.28 | 12.0 | 1.513 | 10.990 | 0.87 | 10.81 | 59 | 21.0 | 13 | 1 | 0
ไม่ผ่าน ZUBB | ผ่าน | ไม่ผ่าน ZUBB | Mass/Meter |  | 40000002112 | 0010 | 36 | 79903312 | DBM1S401601200T | ข้ออ้อย 16มมx12มSD40(รญ) ตรง (T) | SD40 T | 2026-04-20 | 2024-01-01 | 2958465 | 2024-01-01 | 2958465 | 0.17 | 0.23 | 0.68 | 0.014 | 0.029 | 0.29 | 12.0 | 1.516 | 11.020 | 0.90 | 11.20 | 59 | 20.0 | 13 | 1 | 0
ไม่ผ่าน ZUBB | ผ่าน | ไม่ผ่าน ZUBB | Mass/Meter |  | 40000002112 | 0010 | 37 | 79903313 | DBM1S401601200T | ข้ออ้อย 16มมx12มSD40(รญ) ตรง (T) | SD40 T | 2026-04-20 | 2024-01-01 | 2958465 | 2024-01-01 | 2958465 | 0.15 | 0.20 | 0.62 | 0.009 | 0.025 | 0.25 | 12.0 | 1.517 | 10.990 | 0.87 | 10.92 | 59 | 21.0 | 13 | 1 | 0
ไม่ผ่าน ZUBB | ผ่าน | ไม่ผ่าน ZUBB | Mass/Meter |  | 40000002112 | 0010 | 38 | 79903314 | DBM1S401601200T | ข้ออ้อย 16มมx12มSD40(รญ) ตรง (T) | SD40 T | 2026-04-20 | 2024-01-01 | 2958465 | 2024-01-01 | 2958465 | 0.18 | 0.21 | 0.65 | 0.013 | 0.026 | 0.29 | 12.0 | 1.516 | 11.040 | 0.86 | 10.72 | 59 | 20.5 | 13 | 1 | 0
ไม่ผ่าน ZUBB | ผ่าน | ไม่ผ่าน ZUBB | Mass/Meter |  | 40000002147 | 0010 | 1 | 79903313 | DBM1S401201000T | ข้ออ้อย 12มมx10มSD40(รญ) ตรง (T) | SD40 T | 2026-04-22 | 2024-01-01 | 2958465 | 2024-01-01 | 2958465 | 0.19 | 0.22 | 0.69 | 0.017 | 0.033 | 0.30 | 10.0 | 0.879 | 8.340 | 0.62 | 7.22 | 60 | 20.0 | 13 | 1 | 0
ไม่ผ่าน ZUBB | ผ่าน | ไม่ผ่าน ZUBB | Mass/Meter |  | 40000002147 | 0010 | 2 | 79903314 | DBM1S401201000T | ข้ออ้อย 12มมx10มSD40(รญ) ตรง (T) | SD40 T | 2026-04-22 | 2024-01-01 | 2958465 | 2024-01-01 | 2958465 | 0.18 | 0.21 | 0.65 | 0.017 | 0.036 | 0.29 | 10.0 | 0.854 | 8.320 | 0.60 | 6.98 | 60 | 21.0 | 13 | 1 | 0
ไม่ผ่าน ZUBB | ผ่าน | ไม่ผ่าน ZUBB | Mass/Meter |  | 40000002147 | 0010 | 3 | 79903315 | DBM1S401201000T | ข้ออ้อย 12มมx10มSD40(รญ) ตรง (T) | SD40 T | 2026-04-22 | 2024-01-01 | 2958465 | 2024-01-01 | 2958465 | 0.17 | 0.20 | 0.66 | 0.010 | 0.029 | 0.28 | 10.0 | 0.853 | 8.350 | 0.58 | 7.12 | 60 | 20.0 | 13 | 1 | 0
ไม่ผ่าน ZUBB | ผ่าน | ไม่ผ่าน ZUBB | Mass/Meter |  | 40000002147 | 0010 | 4 | 79903316 | DBM1S401201000T | ข้ออ้อย 12มมx10มSD40(รญ) ตรง (T) | SD40 T | 2026-04-22 | 2024-01-01 | 2958465 | 2024-01-01 | 2958465 | 0.17 | 0.22 | 0.71 | 0.014 | 0.028 | 0.29 | 10.0 | 0.852 | 8.340 | 0.59 | 7.19 | 60 | 22.0 | 13 | 1 | 0
ไม่ผ่าน ZUBB | ผ่าน | ไม่ผ่าน ZUBB | Mass/Meter |  | 40000002147 | 0010 | 5 | 79903317 | DBM1S401201000T | ข้ออ้อย 12มมx10มSD40(รญ) ตรง (T) | SD40 T | 2026-04-22 | 2024-01-01 | 2958465 | 2024-01-01 | 2958465 | 0.15 | 0.20 | 0.62 | 0.011 | 0.029 | 0.26 | 10.0 | 0.850 | 8.320 | 0.60 | 7.16 | 60 | 21.0 | 13 | 1 | 0
ไม่ผ่าน ZUBB | ผ่าน | ไม่ผ่าน ZUBB | Mass/Meter |  | 40000002147 | 0010 | 6 | 79903318 | DBM1S401201000T | ข้ออ้อย 12มมx10มSD40(รญ) ตรง (T) | SD40 T | 2026-04-22 | 2024-01-01 | 2958465 | 2024-01-01 | 2958465 | 0.15 | 0.20 | 0.62 | 0.011 | 0.029 | 0.26 | 10.0 | 0.853 | 8.330 | 0.59 | 7.36 | 60 | 22.0 | 13 | 1 | 0
ไม่ผ่าน ZUBB | ผ่าน | ไม่ผ่าน ZUBB | Mass/Meter |  | 40000002147 | 0010 | 7 | 79903319 | DBM1S401201000T | ข้ออ้อย 12มมx10มSD40(รญ) ตรง (T) | SD40 T | 2026-04-22 | 2024-01-01 | 2958465 | 2024-01-01 | 2958465 | 0.16 | 0.21 | 0.59 | 0.011 | 0.032 | 0.25 | 10.0 | 0.848 | 8.320 | 0.56 | 7.20 | 60 | 21.0 | 13 | 1 | 0
ไม่ผ่าน ZUBB | ผ่าน | ไม่ผ่าน ZUBB | Mass/Meter |  | 40000002147 | 0010 | 8 | 79903320 | DBM1S401201000T | ข้ออ้อย 12มมx10มSD40(รญ) ตรง (T) | SD40 T | 2026-04-22 | 2024-01-01 | 2958465 | 2024-01-01 | 2958465 | 0.16 | 0.23 | 0.64 | 0.010 | 0.026 | 0.27 | 10.0 | 0.851 | 8.340 | 0.57 | 7.16 | 60 | 21.0 | 13 | 1 | 0
ไม่ผ่าน ZUBB | ผ่าน | ไม่ผ่าน ZUBB | Mass/Meter |  | 40000002147 | 0010 | 9 | 79903321 | DBM1S401201000T | ข้ออ้อย 12มมx10มSD40(รญ) ตรง (T) | SD40 T | 2026-04-23 | 2024-01-01 | 2958465 | 2024-01-01 | 2958465 | 0.17 | 0.24 | 0.7 | 0.011 | 0.034 | 0.29 | 10.0 | 0.853 | 8.360 | 0.82 | 7.40 | 58 | 23.0 | 13 | 1 | 0
ไม่ผ่าน ZUBB | ผ่าน | ไม่ผ่าน ZUBB | Mass/Meter |  | 40000002147 | 0010 | 10 | 79903322 | DBM1S401201000T | ข้ออ้อย 12มมx10มSD40(รญ) ตรง (T) | SD40 T | 2026-04-23 | 2024-01-01 | 2958465 | 2024-01-01 | 2958465 | 0.16 | 0.21 | 0.65 | 0.012 | 0.031 | 0.27 | 10.0 | 0.855 | 8.360 | 0.84 | 7.45 | 58 | 21.0 | 13 | 1 | 0
ไม่ผ่าน ZUBB | ผ่าน | ไม่ผ่าน ZUBB | Mass/Meter |  | 40000002147 | 0010 | 12 | 79903324 | DBM1S401201000T | ข้ออ้อย 12มมx10มSD40(รญ) ตรง (T) | SD40 T | 2026-04-23 | 2024-01-01 | 2958465 | 2024-01-01 | 2958465 | 0.18 | 0.20 | 0.65 | 0.010 | 0.035 | 0.29 | 10.0 | 0.856 | 8.350 | 0.81 | 7.20 | 58 | 21.0 | 13 | 1 | 0
ไม่ผ่าน ZUBB | ผ่าน | ไม่ผ่าน ZUBB | Mass/Meter |  | 40000002147 | 0010 | 14 | 79903326 | DBM1S401201000T | ข้ออ้อย 12มมx10มSD40(รญ) ตรง (T) | SD40 T | 2026-04-23 | 2024-01-01 | 2958465 | 2024-01-01 | 2958465 | 0.16 | 0.20 | 0.63 | 0.010 | 0.032 | 0.27 | 10.0 | 0.846 | 8.360 | 0.78 | 7.10 | 58 | 21.0 | 13 | 1 | 0
ไม่ผ่าน ZUBB | ผ่าน | ไม่ผ่าน ZUBB | Mass/Meter |  | 40000002147 | 0010 | 15 | 79903327 | DBM1S401201000T | ข้ออ้อย 12มมx10มSD40(รญ) ตรง (T) | SD40 T | 2026-04-23 | 2024-01-01 | 2958465 | 2024-01-01 | 2958465 | 0.16 | 0.23 | 0.67 | 0.016 | 0.037 | 0.27 | 10.0 | 0.848 | 8.360 | 0.77 | 7.17 | 58 | 21.0 | 13 | 1 | 0
ไม่ผ่าน ZUBB | ผ่าน | ไม่ผ่าน ZUBB | Mass/Meter |  | 40000002147 | 0010 | 16 | 79903328 | DBM1S401201000T | ข้ออ้อย 12มมx10มSD40(รญ) ตรง (T) | SD40 T | 2026-04-23 | 2024-01-01 | 2958465 | 2024-01-01 | 2958465 | 0.16 | 0.20 | 0.60 | 0.013 | 0.027 | 0.26 | 10.0 | 0.856 | 8.330 | 0.80 | 7.12 | 58 | 21.0 | 13 | 1 | 0
ไม่ผ่าน ZUBB | ผ่าน | ไม่ผ่าน ZUBB | Mass/Meter |  | 40000002147 | 0010 | 17 | 79903329 | DBM1S401201000T | ข้ออ้อย 12มมx10มSD40(รญ) ตรง (T) | SD40 T | 2026-04-23 | 2024-01-01 | 2958465 | 2024-01-01 | 2958465 | 0.17 | 0.23 | 0.64 | 0.012 | 0.026 | 0.27 | 10.0 | 0.853 | 8.320 | 0.76 | 7.11 | 58 | 21.0 | 13 | 1 | 0
ไม่ผ่าน ZUBB | ผ่าน | ไม่ผ่าน ZUBB | Mass/Meter |  | 40000002147 | 0010 | 18 | 79903330 | DBM1S401201000T | ข้ออ้อย 12มมx10มSD40(รญ) ตรง (T) | SD40 T | 2026-04-23 | 2024-01-01 | 2958465 | 2024-01-01 | 2958465 | 0.17 | 0.20 | 0.64 | 0.016 | 0.028 | 0.27 | 10.0 | 0.850 | 8.340 | 0.76 | 7.12 | 58 | 21.5 | 13 | 1 | 0
ไม่ผ่าน ZUBB | ผ่าน | ไม่ผ่าน ZUBB | Mass/Meter |  | 40000002147 | 0010 | 19 | 79903331 | DBM1S401201000T | ข้ออ้อย 12มมx10มSD40(รญ) ตรง (T) | SD40 T | 2026-04-23 | 2024-01-01 | 2958465 | 2024-01-01 | 2958465 | 0.16 | 0.22 | 0.61 | 0.012 | 0.028 | 0.26 | 10.0 | 0.846 | 8.320 | 0.73 | 7.10 | 58 | 21.0 | 13 | 1 | 0
ไม่ผ่าน ZUBB | ผ่าน | ไม่ผ่าน ZUBB | Mass/Meter |  | 40000002147 | 0010 | 20 | 79903332 | DBM1S401201000T | ข้ออ้อย 12มมx10มSD40(รญ) ตรง (T) | SD40 T | 2026-04-23 | 2024-01-01 | 2958465 | 2024-01-01 | 2958465 | 0.16 | 0.21 | 0.63 | 0.012 | 0.029 | 0.26 | 10.0 | 0.852 | 8.330 | 0.78 | 7.17 | 58 | 21.5 | 13 | 1 | 0
ไม่ผ่าน ZUBB | ผ่าน | ไม่ผ่าน ZUBB | Mass/Meter |  | 40000002147 | 0010 | 21 | 79903333 | DBM1S401201000T | ข้ออ้อย 12มมx10มSD40(รญ) ตรง (T) | SD40 T | 2026-04-23 | 2024-01-01 | 2958465 | 2024-01-01 | 2958465 | 0.15 | 0.20 | 0.60 | 0.011 | 0.031 | 0.25 | 10.0 | 0.851 | 8.330 | 0.81 | 7.11 | 58 | 20.0 | 13 | 1 | 0
ไม่ผ่าน ZUBB | ผ่าน | ไม่ผ่าน ZUBB | Mass/Meter |  | 40000002147 | 0010 | 22 | 79903334 | DBM1S401201000T | ข้ออ้อย 12มมx10มSD40(รญ) ตรง (T) | SD40 T | 2026-04-23 | 2024-01-01 | 2958465 | 2024-01-01 | 2958465 | 0.17 | 0.21 | 0.62 | 0.011 | 0.030 | 0.27 | 10.0 | 0.853 | 8.310 | 0.80 | 7.12 | 58 | 21.5 | 13 | 1 | 0
ไม่ผ่าน ZUBB | ผ่าน | ไม่ผ่าน ZUBB | Mass/Meter |  | 40000002147 | 0010 | 23 | 79903335 | DBM1S401201000T | ข้ออ้อย 12มมx10มSD40(รญ) ตรง (T) | SD40 T | 2026-04-24 | 2024-01-01 | 2958465 | 2024-01-01 | 2958465 | 0.15 | 0.21 | 0.72 | 0.015 | 0.028 | 0.27 | 10.0 | 0.845 | 8.380 | 0.56 | 7.06 | 59 | 21.0 | 13 | 1 | 0
ไม่ผ่าน ZUBB | ผ่าน | ไม่ผ่าน ZUBB | Mass/Meter |  | 40000002147 | 0010 | 24 | 79903336 | DBM1S401201000T | ข้ออ้อย 12มมx10มSD40(รญ) ตรง (T) | SD40 T | 2026-04-24 | 2024-01-01 | 2958465 | 2024-01-01 | 2958465 | 0.17 | 0.22 | 0.67 | 0.013 | 0.023 | 0.28 | 10.0 | 0.847 | 8.360 | 0.59 | 7.12 | 59 | 22.0 | 13 | 1 | 0
ไม่ผ่าน ZUBB | ผ่าน | ไม่ผ่าน ZUBB | Mass/Meter |  | 40000002147 | 0010 | 25 | 79903337 | DBM1S401201000T | ข้ออ้อย 12มมx10มSD40(รญ) ตรง (T) | SD40 T | 2026-04-24 | 2024-01-01 | 2958465 | 2024-01-01 | 2958465 | 0.17 | 0.19 | 0.63 | 0.012 | 0.036 | 0.28 | 10.0 | 0.845 | 8.370 | 0.57 | 7.20 | 59 | 20.0 | 13 | 1 | 0
ไม่ผ่าน ZUBB | ผ่าน | ไม่ผ่าน ZUBB | Mass/Meter |  | 40000002147 | 0010 | 26 | 79904059 | DBM1S401201000T | ข้ออ้อย 12มมx10มSD40(รญ) ตรง (T) | SD40 T | 2026-04-24 | 2024-01-01 | 2958465 | 2024-01-01 | 2958465 | 0.16 | 0.20 | 0.66 | 0.011 | 0.021 | 0.27 | 10.0 | 0.852 | 8.350 | 0.56 | 6.98 | 59 | 23.0 | 13 | 1 | 0
ไม่ผ่าน ZUBB | ผ่าน | ไม่ผ่าน ZUBB | Mass/Meter |  | 40000002147 | 0010 | 27 | 79904060 | DBM1S401201000T | ข้ออ้อย 12มมx10มSD40(รญ) ตรง (T) | SD40 T | 2026-04-24 | 2024-01-01 | 2958465 | 2024-01-01 | 2958465 | 0.16 | 0.21 | 0.68 | 0.010 | 0.027 | 0.28 | 10.0 | 0.853 | 8.370 | 0.56 | 6.90 | 59 | 22.0 | 13 | 1 | 0
ไม่ผ่าน ZUBB | ผ่าน | ไม่ผ่าน ZUBB | Mass/Meter |  | 40000002147 | 0010 | 28 | 79904061 | DBM1S401201000T | ข้ออ้อย 12มมx10มSD40(รญ) ตรง (T) | SD40 T | 2026-04-24 | 2024-01-01 | 2958465 | 2024-01-01 | 2958465 | 0.18 | 0.23 | 0.64 | 0.012 | 0.026 | 0.28 | 10.0 | 0.848 | 8.320 | 0.57 | 7.03 | 59 | 21.0 | 13 | 1 | 0
ไม่ผ่าน ZUBB | ผ่าน | ไม่ผ่าน ZUBB | Mass/Meter |  | 40000002147 | 0010 | 29 | 79904062 | DBM1S401201000T | ข้ออ้อย 12มมx10มSD40(รญ) ตรง (T) | SD40 T | 2026-04-24 | 2024-01-01 | 2958465 | 2024-01-01 | 2958465 | 0.16 | 0.19 | 0.62 | 0.011 | 0.0290 | 0.26 | 10.0 | 0.851 | 8.340 | 0.58 | 7.02 | 59 | 21.0 | 13 | 1 | 0
ไม่ผ่าน ZUBB | ผ่าน | ไม่ผ่าน ZUBB | Mass/Meter |  | 40000002147 | 0010 | 30 | 79904063 | DBM1S401201000T | ข้ออ้อย 12มมx10มSD40(รญ) ตรง (T) | SD40 T | 2026-04-24 | 2024-01-01 | 2958465 | 2024-01-01 | 2958465 | 0.17 | 0.21 | 0.65 | 0.010 | 0.028 | 0.28 | 10.0 | 0.849 | 8.330 | 0.57 | 7.03 | 59 | 21.0 | 13 | 1 | 0
ไม่ผ่าน ZUBB | ผ่าน | ไม่ผ่าน ZUBB | Mass/Meter |  | 40000002147 | 0010 | 31 | 79904064 | DBM1S401201000T | ข้ออ้อย 12มมx10มSD40(รญ) ตรง (T) | SD40 T | 2026-04-24 | 2024-01-01 | 2958465 | 2024-01-01 | 2958465 | 0.15 | 0.21 | 0.63 | 0.010 | 0.027 | 0.26 | 10.0 | 0.849 | 8.310 | 0.59 | 7.03 | 59 | 21.0 | 13 | 1 | 0
ไม่ผ่าน ZUBB | ผ่าน | ไม่ผ่าน ZUBB | Mass/Meter |  | 40000002147 | 0010 | 32 | 79904065 | DBM1S401201000T | ข้ออ้อย 12มมx10มSD40(รญ) ตรง (T) | SD40 T | 2026-04-24 | 2024-01-01 | 2958465 | 2024-01-01 | 2958465 | 0.17 | 0.21 | 0.66 | 0.010 | 0.023 | 0.28 | 10.0 | 0.851 | 8.340 | 0.57 | 7.00 | 59 | 22.0 | 13 | 1 | 0
ไม่ผ่าน ZUBB | ผ่าน | ไม่ผ่าน ZUBB | Mass/Meter |  | 40000002147 | 0010 | 33 | 73480939 | DBM1S401201000T | ข้ออ้อย 12มมx10มSD40(รญ) ตรง (T) | SD40 T | 2026-04-24 | 2024-01-01 | 2958465 | 2024-01-01 | 2958465 | 0.16 | 0.24 | 0.63 | 0.013 | 0.034 | 0.26 | 10.0 | 0.849 | 8.320 | 0.58 | 7.01 | 59 | 20.5 | 13 | 1 | 0
ไม่ผ่าน ZUBB | ผ่าน | ไม่ผ่าน ZUBB | Mass/Meter |  | 40000002147 | 0010 | 34 | 73480948 | DBM1S401201000T | ข้ออ้อย 12มมx10มSD40(รญ) ตรง (T) | SD40 T | 2026-04-24 | 2024-01-01 | 2958465 | 2024-01-01 | 2958465 | 0.15 | 0.20 | 0.60 | 0.011 | 0.032 | 0.25 | 10.0 | 0.848 | 8.320 | 0.59 | 7.02 | 59 | 20.0 | 13 | 1 | 0
ไม่ผ่าน ZUBB | ผ่าน | ไม่ผ่าน ZUBB | Mass/Meter |  | 40000002147 | 0010 | 35 | 73480949 | DBM1S401201000T | ข้ออ้อย 12มมx10มSD40(รญ) ตรง (T) | SD40 T | 2026-04-24 | 2024-01-01 | 2958465 | 2024-01-01 | 2958465 | 0.17 | 0.20 | 0.66 | 0.010 | 0.029 | 0.28 | 10.0 | 0.853 | 8.350 | 0.58 | 7.12 | 60 | 20.0 | 13 | 1 | 0
ไม่ผ่าน ZUBB | ผ่าน | ไม่ผ่าน ZUBB | Mass/Meter |  | 40000002147 | 0010 | 36 | 73480949 | DBM1S401201000T | ข้ออ้อย 12มมx10มSD40(รญ) ตรง (T) | SD40 T | 2026-04-27 | 2024-01-01 | 2958465 | 2024-01-01 | 2958465 | 0.21 | 0.21 | 0.55 | 0.044 | 0.031 | 0.30 | 10.0 | 0.854 | 8.350 | 0.60 | 7.12 | 59 | 21.0 | 13 | 1 | 0
ไม่ผ่าน ZUBB | ผ่าน | ไม่ผ่าน ZUBB | Mass/Meter |  | 40000002147 | 0010 | 37 | 73480950 | DBM1S401201000T | ข้ออ้อย 12มมx10มSD40(รญ) ตรง (T) | SD40 T | 2026-04-27 | 2024-01-01 | 2958465 | 2024-01-01 | 2958465 | 0.18 | 0.23 | 0.54 | 0.042 | 0.033 | 0.27 | 10.0 | 0.849 | 8.370 | 0.58 | 7.20 | 59 | 20.0 | 13 | 1 | 0
ไม่ผ่าน ZUBB | ผ่าน | ไม่ผ่าน ZUBB | Mass/Meter |  | 40000002147 | 0010 | 40 | 73480991 | DBM1S401201000T | ข้ออ้อย 12มมx10มSD40(รญ) ตรง (T) | SD40 T | 2026-04-27 | 2024-01-01 | 2958465 | 2024-01-01 | 2958465 | 0.18 | 0.21 | 0.51 | 0.027 | 0.020 | 0.27 | 10.0 | 0.852 | 8.340 | 0.59 | 7.14 | 59 | 21.0 | 13 | 1 | 0
ไม่ผ่าน ZUBB | ผ่าน | ไม่ผ่าน ZUBB | Mass/Meter |  | 40000002148 | 0010 | 4 | 75681139 | DBM1S401201200T | ข้ออ้อย 12มมx12มSD40(รญ) ตรง (T) | SD40 T | 2026-04-27 | 2024-01-01 | 2958465 | 2024-01-01 | 2958465 | 0.17 | 0.20 | 0.51 | 0.023 | 0.036 | 0.26 | 12.0 | 0.851 | 8.360 | 0.59 | 7.11 | 59 | 21.0 | 13 | 1 | 0
ไม่ผ่าน ZUBB | ผ่าน | ไม่ผ่าน ZUBB | Mass/Meter |  | 40000002148 | 0010 | 5 | 75681140 | DBM1S401201200T | ข้ออ้อย 12มมx12มSD40(รญ) ตรง (T) | SD40 T | 2026-04-27 | 2024-01-01 | 2958465 | 2024-01-01 | 2958465 | 0.18 | 0.19 | 0.52 | 0.026 | 0.038 | 0.27 | 12.0 | 0.847 | 8.330 | 0.59 | 7.12 | 59 | 21.0 | 13 | 1 | 0
ไม่ผ่าน ZUBB | ผ่าน | ไม่ผ่าน ZUBB | Mass/Meter |  | 40000002148 | 0010 | 10 | 75681145 | DBM1S401201200T | ข้ออ้อย 12มมx12มSD40(รญ) ตรง (T) | SD40 T | 2026-04-27 | 2024-01-01 | 2958465 | 2024-01-01 | 2958465 | 0.17 | 0.18 | 0.53 | 0.021 | 0.025 | 0.26 | 12.0 | 0.851 | 8.340 | 0.60 | 7.13 | 59 | 20.0 | 13 | 1 | 0
ไม่ผ่าน ZUBB | ผ่าน | ไม่ผ่าน ZUBB | Mass/Meter |  | 40000002148 | 0010 | 13 | 75681148 | DBM1S401201200T | ข้ออ้อย 12มมx12มSD40(รญ) ตรง (T) | SD40 T | 2026-04-27 | 2024-01-01 | 2958465 | 2024-01-01 | 2958465 | 0.17 | 0.21 | 0.51 | 0.025 | 0.035 | 0.26 | 12.0 | 0.851 | 8.360 | 0.60 | 7.18 | 59 | 21.0 | 13 | 1 | 0
ไม่ผ่าน ZUBB | ผ่าน | ไม่ผ่าน ZUBB | Mass/Meter |  | 40000002148 | 0010 | 14 | 75681149 | DBM1S401201200T | ข้ออ้อย 12มมx12มSD40(รญ) ตรง (T) | SD40 T | 2026-04-27 | 2024-01-01 | 2958465 | 2024-01-01 | 2958465 | 0.16 | 0.23 | 0.54 | 0.033 | 0.023 | 0.25 | 12.0 | 0.849 | 8.340 | 0.61 | 7.17 | 59 | 21.0 | 13 | 1 | 0
ไม่ผ่าน ZUBB | ไม่ผ่าน ZUBB | ผ่าน | Mn |  | 40000002181 | 0010 | 2 | 75681150 | DBM1S401001200T | ข้ออ้อย 10มมx12มSD40(รญ) ตรง (T) | SD40 T | 2026-04-29 | 2024-01-01 | 2958465 | 2024-01-01 | 2958465 | 0.18 | 0.20 | 0.49 | 0.039 | 0.028 | 0.26 | 12.0 | 0.600 | 6.900 | 0.58 | 6.10 | 57 | 22.0 | 13 | 1 | 0
ไม่ผ่าน ZUBB | ไม่ผ่าน ZUBB | ผ่าน | Mn |  | 40000002181 | 0010 | 5 | 75681153 | DBM1S401001200T | ข้ออ้อย 10มมx12มSD40(รญ) ตรง (T) | SD40 T | 2026-04-30 | 2024-01-01 | 2958465 | 2024-01-01 | 2958465 | 0.20 | 0.23 | 0.49 | 0.043 | 0.027 | 0.28 | 12.0 | 0.599 | 6.930 | 0.60 | 6.20 | 58 | 22.5 | 13 | 1 | 0
ไม่ผ่าน ZUBB | ผ่าน | ไม่ผ่าน ZUBB | Mass/Meter |  | 40000002181 | 0010 | 6 | 75681154 | DBM1S401001200T | ข้ออ้อย 10มมx12มSD40(รญ) ตรง (T) | SD40 T | 2026-04-30 | 2024-01-01 | 2958465 | 2024-01-01 | 2958465 | 0.18 | 0.20 | 0.51 | 0.026 | 0.028 | 0.26 | 12.0 | 0.606 | 6.940 | 0.59 | 6.17 | 58 | 22.0 | 13 | 1 | 0
ไม่ผ่าน ZUBB | ไม่ผ่าน ZUBB | ผ่าน | Mn |  | 40000002181 | 0010 | 9 | 75681157 | DBM1S401001200T | ข้ออ้อย 10มมx12มSD40(รญ) ตรง (T) | SD40 T | 2026-05-02 | 2024-01-01 | 2958465 | 2024-01-01 | 2958465 | 0.20 | 0.22 | 0.49 | 0.030 | 0.027 | 0.28 | 12.0 | 0.599 | 6.950 | 0.66 | 6.40 | 58 | 23.0 | 13 | 1 | 0
ไม่ผ่าน ZUBB | ไม่ผ่าน ZUBB | ผ่าน | Mn |  | 40000002181 | 0010 | 12 | 75681160 | DBM1S401001200T | ข้ออ้อย 10มมx12มSD40(รญ) ตรง (T) | SD40 T | 2026-05-02 | 2024-01-01 | 2958465 | 2024-01-01 | 2958465 | 0.20 | 0.20 | 0.49 | 0.025 | 0.030 | 0.28 | 12.0 | 0.596 | 6.930 | 0.59 | 6.17 | 58 | 22.0 | 13 | 1 | 0
ไม่ผ่าน ZUBB | ไม่ผ่าน ZUBB | ผ่าน | Mn |  | 40000002181 | 0010 | 13 | 75681161 | DBM1S401001200T | ข้ออ้อย 10มมx12มSD40(รญ) ตรง (T) | SD40 T | 2026-05-02 | 2024-01-01 | 2958465 | 2024-01-01 | 2958465 | 0.19 | 0.21 | 0.48 | 0.034 | 0.028 | 0.27 | 12.0 | 0.594 | 6.920 | 0.60 | 6.19 | 58 | 21.0 | 13 | 1 | 0
ไม่ผ่าน ZUBB | ไม่ผ่าน ZUBB | ผ่าน | Mn |  | 40000002181 | 0010 | 14 | 75681182 | DBM1S401001200T | ข้ออ้อย 10มมx12มSD40(รญ) ตรง (T) | SD40 T | 2026-05-02 | 2024-01-01 | 2958465 | 2024-01-01 | 2958465 | 0.20 | 0.20 | 0.50 | 0.022 | 0.024 | 0.28 | 12.0 | 0.599 | 6.920 | 0.58 | 6.20 | 58 | 23.0 | 13 | 1 | 0
ไม่ผ่าน ZUBB | ไม่ผ่าน ZUBB | ผ่าน | Mn |  | 40000002181 | 0010 | 16 | 75681184 | DBM1S401001200T | ข้ออ้อย 10มมx12มSD40(รญ) ตรง (T) | SD40 T | 2026-05-02 | 2024-01-01 | 2958465 | 2024-01-01 | 2958465 | 0.20 | 0.21 | 0.50 | 0.028 | 0.029 | 0.28 | 12.0 | 0.601 | 6.940 | 0.52 | 6.21 | 58 | 22.0 | 13 | 1 | 0
ไม่ผ่าน ZUBB | ไม่ผ่าน ZUBB | ผ่าน | Mn |  | 40000002195 | 0010 | 1 | 75681185 | DBM1S401001000T | ข้ออ้อย 10มมx10มSD40(รญ) ตรง (T) | SD40 T | 2026-05-06 | 2024-01-01 | 2958465 | 2024-01-01 | 2958465 | 0.19 | 0.21 | 0.50 | 0.045 | 0.030 | 0.28 | 10.0 | 0.595 | 6.950 | 0.65 | 6.25 | 56 | 23.0 | 13 | 1 | 0
ไม่ผ่าน ZUBB | ไม่ผ่าน ZUBB | ผ่าน | Mn |  | 40000002195 | 0010 | 2 | 75681186 | DBM1S401001000T | ข้ออ้อย 10มมx10มSD40(รญ) ตรง (T) | SD40 T | 2026-05-06 | 2024-01-01 | 2958465 | 2024-01-01 | 2958465 | 0.18 | 0.19 | 0.49 | 0.033 | 0.036 | 0.26 | 10.0 | 0.597 | 6.940 | 0.64 | 6.20 | 56 | 22.5 | 13 | 1 | 0
ไม่ผ่าน ZUBB | ไม่ผ่าน ZUBB | ผ่าน | Mn |  | 40000002195 | 0010 | 7 | 75681191 | DBM1S401001000T | ข้ออ้อย 10มมx10มSD40(รญ) ตรง (T) | SD40 T | 2026-05-06 | 2024-01-01 | 2958465 | 2024-01-01 | 2958465 | 0.19 | 0.19 | 0.49 | 0.029 | 0.023 | 0.27 | 10.0 | 0.597 | 6.880 | 0.65 | 6.07 | 58 | 22.5 | 13 | 1 | 0
ไม่ผ่าน ZUBB | ไม่ผ่าน ZUBB | ผ่าน | Mn |  | 40000002195 | 0010 | 8 | 75681192 | DBM1S401001000T | ข้ออ้อย 10มมx10มSD40(รญ) ตรง (T) | SD40 T | 2026-05-06 | 2024-01-01 | 2958465 | 2024-01-01 | 2958465 | 0.17 | 0.21 | 0.50 | 0.033 | 0.026 | 0.25 | 10.0 | 0.596 | 6.920 | 0.52 | 6.21 | 58 | 23.0 | 13 | 1 | 0
ไม่ผ่าน ZUBB | ไม่ผ่าน ZUBB | ผ่าน | Mn |  | 40000002195 | 0010 | 9 | 75681193 | DBM1S401001000T | ข้ออ้อย 10มมx10มSD40(รญ) ตรง (T) | SD40 T | 2026-05-06 | 2024-01-01 | 2958465 | 2024-01-01 | 2958465 | 0.17 | 0.20 | 0.49 | 0.032 | 0.023 | 0.26 | 10.0 | 0.598 | 6.940 | 0.56 | 6.17 | 58 | 22.0 | 13 | 1 | 0
ไม่ผ่าน ZUBB | ไม่ผ่าน ZUBB | ผ่าน | Mn |  | 40000002195 | 0010 | 10 | 75681194 | DBM1S401001000T | ข้ออ้อย 10มมx10มSD40(รญ) ตรง (T) | SD40 T | 2026-05-06 | 2024-01-01 | 2958465 | 2024-01-01 | 2958465 | 0.18 | 0.19 | 0.48 | 0.034 | 0.025 | 0.26 | 10.0 | 0.598 | 6.920 | 0.56 | 6.27 | 58 | 24.0 | 13 | 1 | 0
ไม่ผ่าน ZUBB | ผ่าน | ไม่ผ่าน ZUBB | Mass/Meter |  | 40000002195 | 0010 | 11 | 75681195 | DBM1S401001000T | ข้ออ้อย 10มมx10มSD40(รญ) ตรง (T) | SD40 T | 2026-05-06 | 2024-01-01 | 2958465 | 2024-01-01 | 2958465 | 0.18 | 0.20 | 0.51 | 0.032 | 0.024 | 0.26 | 10.0 | 0.602 | 6.890 | 0.64 | 6.34 | 58 | 21.5 | 13 | 1 | 0
ไม่ผ่าน ZUBB | ผ่าน | ไม่ผ่าน ZUBB | Mass/Meter |  | 40000002195 | 0010 | 12 | 75681175 | DBM1S401001000T | ข้ออ้อย 10มมx10มSD40(รญ) ตรง (T) | SD40 T | 2026-05-06 | 2024-01-01 | 2958465 | 2024-01-01 | 2958465 | 0.19 | 0.21 | 0.51 | 0.036 | 0.027 | 0.27 | 10.0 | 0.604 | 6.880 | 0.63 | 6.25 | 58 | 22.0 | 13 | 1 | 0
ไม่ผ่าน ZUBB | ผ่าน | ไม่ผ่าน ZUBB | Mass/Meter |  | 40000002195 | 0010 | 13 | 75681183 | DBM1S401001000T | ข้ออ้อย 10มมx10มSD40(รญ) ตรง (T) | SD40 T | 2026-05-06 | 2024-01-01 | 2958465 | 2024-01-01 | 2958465 | 0.17 | 0.20 | 0.51 | 0.043 | 0.028 | 0.25 | 10.0 | 0.593 | 6.940 | 0.56 | 6.22 | 58 | 22.0 | 13 | 1 | 0
ไม่ผ่าน ZUBB | ผ่าน | ไม่ผ่าน ZUBB | Mass/Meter |  | 40000002195 | 0010 | 14 | 75681184 | DBM1S401001000T | ข้ออ้อย 10มมx10มSD40(รญ) ตรง (T) | SD40 T | 2026-05-06 | 2024-01-01 | 2958465 | 2024-01-01 | 2958465 | 0.23 | 0.23 | 0.55 | 0.044 | 0.027 | 0.32 | 10.0 | 0.593 | 6.910 | 0.57 | 6.31 | 58 | 21.0 | 13 | 1 | 0
ไม่ผ่าน ZUBB | ไม่ผ่าน ZUBB | ผ่าน | Mn |  | 40000002195 | 0010 | 16 | 75681186 | DBM1S401001000T | ข้ออ้อย 10มมx10มSD40(รญ) ตรง (T) | SD40 T | 2026-05-06 | 2024-01-01 | 2958465 | 2024-01-01 | 2958465 | 0.18 | 0.19 | 0.50 | 0.032 | 0.029 | 0.27 | 10.0 | 0.597 | 6.910 | 0.59 | 6.17 | 58 | 23.0 | 13 | 1 | 0
ไม่ผ่าน ZUBB | ไม่ผ่าน ZUBB | ผ่าน | Mn |  | 40000002195 | 0010 | 19 | 75781189 | DBM1S401001000T | ข้ออ้อย 10มมx10มSD40(รญ) ตรง (T) | SD40 T | 2026-05-06 | 2024-01-01 | 2958465 | 2024-01-01 | 2958465 | 0.17 | 0.19 | 0.48 | 0.036 | 0.029 | 0.25 | 10.0 | 0.594 | 6.940 | 0.54 | 6.20 | 58 | 22.5 | 13 | 1 | 0
ไม่ผ่าน ZUBB | ผ่าน | ไม่ผ่าน ZUBB | Mass/Meter |  | 40000002199 | 0010 | 2 | 79904015 | DBM1S402501000T | ข้ออ้อย 25มมx10มSD40(รญ) ตรง (T) | SD40 T | 2026-05-06 | 2024-01-01 | 2958465 | 2024-01-01 | 2958465 | 0.22 | 0.21 | 0.68 | 0.009 | 0.023 | 0.33 | 10.0 | 3.772 | 16.720 | 1.68 | 15.21 | 62 | 21.0 | 13 | 1 | 0
ไม่ผ่าน ZUBB | ผ่าน | ไม่ผ่าน ZUBB | Mass/Meter |  | 40000002199 | 0010 | 3 | 79904016 | DBM1S402501000T | ข้ออ้อย 25มมx10มSD40(รญ) ตรง (T) | SD40 T | 2026-05-06 | 2024-01-01 | 2958465 | 2024-01-01 | 2958465 | 0.23 | 0.23 | 0.66 | 0.009 | 0.026 | 0.34 | 10.0 | 3.721 | 16.740 | 1.60 | 15.21 | 62 | 22.0 | 13 | 1 | 0
ไม่ผ่าน ZUBB | ผ่าน | ไม่ผ่าน ZUBB | Mass/Meter |  | 40000002199 | 0010 | 4 | 79904017 | DBM1S402501000T | ข้ออ้อย 25มมx10มSD40(รญ) ตรง (T) | SD40 T | 2026-05-06 | 2024-01-01 | 2958465 | 2024-01-01 | 2958465 | 0.22 | 0.21 | 0.65 | 0.008 | 0.024 | 0.33 | 10.0 | 3.730 | 16.760 | 1.58 | 15.61 | 62 | 21.0 | 13 | 1 | 0
ไม่ผ่าน ZUBB | ผ่าน | ไม่ผ่าน ZUBB | Mass/Meter |  | 40000002199 | 0010 | 5 | 79904018 | DBM1S402501000T | ข้ออ้อย 25มมx10มSD40(รญ) ตรง (T) | SD40 T | 2026-05-06 | 2024-01-01 | 2958465 | 2024-01-01 | 2958465 | 0.22 | 0.20 | 0.67 | 0.009 | 0.024 | 0.33 | 10.0 | 3.738 | 16.770 | 1.59 | 15.41 | 62 | 21.0 | 13 | 1 | 0
ไม่ผ่าน ZUBB | ผ่าน | ไม่ผ่าน ZUBB | Mass/Meter |  | 40000002199 | 0010 | 6 | 79904019 | DBM1S402501000T | ข้ออ้อย 25มมx10มSD40(รญ) ตรง (T) | SD40 T | 2026-05-06 | 2024-01-01 | 2958465 | 2024-01-01 | 2958465 | 0.22 | 0.22 | 0.66 | 0.009 | 0.023 | 0.33 | 10.0 | 3.734 | 16.750 | 1.60 | 15.12 | 62 | 22.0 | 13 | 1 | 0
ไม่ผ่าน ZUBB | ผ่าน | ไม่ผ่าน ZUBB | Mass/Meter |  | 40000002199 | 0010 | 7 | 79904020 | DBM1S402501000T | ข้ออ้อย 25มมx10มSD40(รญ) ตรง (T) | SD40 T | 2026-05-06 | 2024-01-01 | 2958465 | 2024-01-01 | 2958465 | 0.22 | 0.20 | 0.64 | 0.008 | 0.024 | 0.32 | 10.0 | 3.702 | 16.740 | 1.56 | 15.61 | 62 | 21.0 | 13 | 1 | 0
ไม่ผ่าน ZUBB | ผ่าน | ไม่ผ่าน ZUBB | Mass/Meter |  | 40000002199 | 0010 | 8 | 79904021 | DBM1S402501000T | ข้ออ้อย 25มมx10มSD40(รญ) ตรง (T) | SD40 T | 2026-05-06 | 2024-01-01 | 2958465 | 2024-01-01 | 2958465 | 0.22 | 0.22 | 0.67 | 0.007 | 0.020 | 0.33 | 10.0 | 3.730 | 16.780 | 1.58 | 15.26 | 62 | 20.0 | 13 | 1 | 0
ไม่ผ่าน ZUBB | ผ่าน | ไม่ผ่าน ZUBB | Mass/Meter |  | 40000002199 | 0010 | 9 | 79904022 | DBM1S402501000T | ข้ออ้อย 25มมx10มSD40(รญ) ตรง (T) | SD40 T | 2026-05-06 | 2024-01-01 | 2958465 | 2024-01-01 | 2958465 | 0.22 | 0.21 | 0.67 | 0.009 | 0.025 | 0.33 | 10.0 | 3.760 | 16.790 | 1.58 | 15.21 | 62 | 20.0 | 13 | 1 | 0
ไม่ผ่าน ZUBB | ผ่าน | ไม่ผ่าน ZUBB | Mass/Meter |  | 40000002199 | 0010 | 10 | 79904023 | DBM1S402501000T | ข้ออ้อย 25มมx10มSD40(รญ) ตรง (T) | SD40 T | 2026-05-07 | 2024-01-01 | 2958465 | 2024-01-01 | 2958465 | 0.23 | 0.23 | 0.63 | 0.008 | 0.019 | 0.34 | 10.0 | 3.718 | 16.900 | 1.89 | 15.60 | 62 | 20.0 | 13 | 1 | 0
ไม่ผ่าน ZUBB | ผ่าน | ไม่ผ่าน ZUBB | Mass/Meter |  | 40000002199 | 0010 | 11 | 79904024 | DBM1S402501000T | ข้ออ้อย 25มมx10มSD40(รญ) ตรง (T) | SD40 T | 2026-05-07 | 2024-01-01 | 2958465 | 2024-01-01 | 2958465 | 0.24 | 0.22 | 0.70 | 0.015 | 0.037 | 0.36 | 10.0 | 3.765 | 16.910 | 1.90 | 15.65 | 62 | 20.0 | 13 | 1 | 0
ไม่ผ่าน ZUBB | ผ่าน | ไม่ผ่าน ZUBB | Mass/Meter |  | 40000002199 | 0010 | 12 | 79904025 | DBM1S402501000T | ข้ออ้อย 25มมx10มSD40(รญ) ตรง (T) | SD40 T | 2026-05-07 | 2024-01-01 | 2958465 | 2024-01-01 | 2958465 | 0.26 | 0.24 | 0.67 | 0.012 | 0.035 | 0.37 | 10.0 | 3.704 | 16.900 | 1.88 | 15.82 | 62 | 20.0 | 13 | 1 | 0
ไม่ผ่าน ZUBB | ผ่าน | ไม่ผ่าน ZUBB | Mass/Meter |  | 40000002199 | 0010 | 13 | 79904026 | DBM1S402501000T | ข้ออ้อย 25มมx10มSD40(รญ) ตรง (T) | SD40 T | 2026-05-07 | 2024-01-01 | 2958465 | 2024-01-01 | 2958465 | 0.21 | 0.22 | 0.68 | 0.015 | 0.026 | 0.33 | 10.0 | 3.707 | 16.900 | 1.88 | 15.85 | 62 | 20.0 | 13 | 1 | 0
ไม่ผ่าน ZUBB | ผ่าน | ไม่ผ่าน ZUBB | Mass/Meter |  | 40000002199 | 0010 | 14 | 79904027 | DBM1S402501000T | ข้ออ้อย 25มมx10มSD40(รญ) ตรง (T) | SD40 T | 2026-05-07 | 2024-01-01 | 2958465 | 2024-01-01 | 2958465 | 0.25 | 0.24 | 0.70 | 0.015 | 0.022 | 0.36 | 10.0 | 3.730 | 16.760 | 1.78 | 15.70 | 62 | 21.0 | 13 | 1 | 0
ไม่ผ่าน ZUBB | ผ่าน | ไม่ผ่าน ZUBB | Mass/Meter |  | 40000002199 | 0010 | 15 | 79904028 | DBM1S402501000T | ข้ออ้อย 25มมx10มSD40(รญ) ตรง (T) | SD40 T | 2026-05-07 | 2024-01-01 | 2958465 | 2024-01-01 | 2958465 | 0.22 | 0.23 | 0.68 | 0.014 | 0.025 | 0.33 | 10.0 | 3.748 | 16.770 | 1.80 | 15.65 | 62 | 20.0 | 13 | 1 | 0
ไม่ผ่าน ZUBB | ผ่าน | ไม่ผ่าน ZUBB | Mass/Meter |  | 40000002199 | 0010 | 17 | 79904030 | DBM1S402501000T | ข้ออ้อย 25มมx10มSD40(รญ) ตรง (T) | SD40 T | 2026-05-07 | 2024-01-01 | 2958465 | 2024-01-01 | 2958465 | 0.22 | 0.23 | 0.67 | 0.012 | 0.027 | 0.33 | 10.0 | 3.724 | 16.870 | 1.91 | 15.79 | 62 | 20.0 | 13 | 1 | 0
ไม่ผ่าน ZUBB | ผ่าน | ไม่ผ่าน ZUBB | Mass/Meter |  | 40000002199 | 0010 | 18 | 79904031 | DBM1S402501000T | ข้ออ้อย 25มมx10มSD40(รญ) ตรง (T) | SD40 T | 2026-05-07 | 2024-01-01 | 2958465 | 2024-01-01 | 2958465 | 0.23 | 0.20 | 0.65 | 0.007 | 0.023 | 0.34 | 10.0 | 3.720 | 16.870 | 1.89 | 15.79 | 62 | 21.0 | 13 | 1 | 0
ไม่ผ่าน ZUBB | ผ่าน | ไม่ผ่าน ZUBB | Mass/Meter |  | 40000002199 | 0010 | 19 | 79904032 | DBM1S402501000T | ข้ออ้อย 25มมx10มSD40(รญ) ตรง (T) | SD40 T | 2026-05-07 | 2024-01-01 | 2958465 | 2024-01-01 | 2958465 | 0.22 | 0.20 | 0.63 | 0.007 | 0.022 | 0.33 | 10.0 | 3.727 | 16.890 | 1.90 | 15.83 | 62 | 20.0 | 13 | 1 | 0
ไม่ผ่าน ZUBB | ผ่าน | ไม่ผ่าน ZUBB | Mass/Meter |  | 40000002199 | 0010 | 20 | 79904033 | DBM1S402501000T | ข้ออ้อย 25มมx10มSD40(รญ) ตรง (T) | SD40 T | 2026-05-07 | 2024-01-01 | 2958465 | 2024-01-01 | 2958465 | 0.25 | 0.20 | 0.62 | 0.007 | 0.021 | 0.36 | 10.0 | 3.737 | 16.890 | 1.87 | 15.81 | 62 | 20.0 | 13 | 1 | 0
ไม่ผ่าน ZUBB | ผ่าน | ไม่ผ่าน ZUBB | Mass/Meter |  | 40000002199 | 0010 | 21 | 79904034 | DBM1S402501000T | ข้ออ้อย 25มมx10มSD40(รญ) ตรง (T) | SD40 T | 2026-05-07 | 2024-01-01 | 2958465 | 2024-01-01 | 2958465 | 0.23 | 0.23 | 0.68 | 0.007 | 0.026 | 0.34 | 10.0 | 3.720 | 16.910 | 1.88 | 15.82 | 62 | 20.0 | 13 | 1 | 0
ไม่ผ่าน ZUBB | ผ่าน | ไม่ผ่าน ZUBB | Mass/Meter |  | 40000002199 | 0010 | 22 | 79904035 | DBM1S402501000T | ข้ออ้อย 25มมx10มSD40(รญ) ตรง (T) | SD40 T | 2026-05-07 | 2024-01-01 | 2958465 | 2024-01-01 | 2958465 | 0.22 | 0.21 | 0.67 | 0.006 | 0.026 | 0.33 | 10.0 | 3.718 | 16.910 | 1.91 | 15.74 | 62 | 20.0 | 13 | 1 | 0
ไม่ผ่าน ZUBB | ผ่าน | ไม่ผ่าน ZUBB | Mass/Meter |  | 40000002199 | 0010 | 23 | 79904036 | DBM1S402501000T | ข้ออ้อย 25มมx10มSD40(รญ) ตรง (T) | SD40 T | 2026-05-07 | 2024-01-01 | 2958465 | 2024-01-01 | 2958465 | 0.22 | 0.23 | 0.68 | 0.008 | 0.030 | 0.33 | 10.0 | 3.724 | 16.930 | 1.90 | 15.83 | 62 | 20.0 | 13 | 1 | 0
ไม่ผ่าน ZUBB | ผ่าน | ไม่ผ่าน ZUBB | Mass/Meter |  | 40000002199 | 0010 | 24 | 79904037 | DBM1S402501000T | ข้ออ้อย 25มมx10มSD40(รญ) ตรง (T) | SD40 T | 2026-05-07 | 2024-01-01 | 2958465 | 2024-01-01 | 2958465 | 0.22 | 0.20 | 0.66 | 0.006 | 0.023 | 0.33 | 10.0 | 3.730 | 16.900 | 1.87 | 15.79 | 62 | 21.0 | 13 | 1 | 0
ไม่ผ่าน ZUBB | ผ่าน | ไม่ผ่าน ZUBB | Mass/Meter |  | 40000002199 | 0010 | 25 | 79904038 | DBM1S402501000T | ข้ออ้อย 25มมx10มSD40(รญ) ตรง (T) | SD40 T | 2026-05-07 | 2024-01-01 | 2958465 | 2024-01-01 | 2958465 | 0.22 | 0.23 | 0.65 | 0.007 | 0.024 | 0.33 | 10.0 | 3.727 | 16.910 | 1.89 | 15.79 | 62 | 21.0 | 13 | 1 | 0
ไม่ผ่าน ZUBB | ผ่าน | ไม่ผ่าน ZUBB | Mass/Meter |  | 40000002199 | 0010 | 26 | 79904039 | DBM1S402501000T | ข้ออ้อย 25มมx10มSD40(รญ) ตรง (T) | SD40 T | 2026-05-07 | 2024-01-01 | 2958465 | 2024-01-01 | 2958465 | 0.22 | 0.20 | 0.66 | 0.006 | 0.026 | 0.33 | 10.0 | 3.750 | 16.900 | 1.88 | 15.87 | 62 | 20.0 | 13 | 1 | 0
ไม่ผ่าน ZUBB | ผ่าน | ไม่ผ่าน ZUBB | Mass/Meter |  | 40000002199 | 0010 | 27 | 79904040 | DBM1S402501000T | ข้ออ้อย 25มมx10มSD40(รญ) ตรง (T) | SD40 T | 2026-05-07 | 2024-01-01 | 2958465 | 2024-01-01 | 2958465 | 0.22 | 0.22 | 0.66 | 0.007 | 0.025 | 0.33 | 10.0 | 3.748 | 16.900 | 1.90 | 15.90 | 62 | 21.0 | 13 | 1 | 0
ไม่ผ่าน ZUBB | ผ่าน | ไม่ผ่าน ZUBB | Mass/Meter |  | 40000002200 | 0010 | 1 | 79904041 | DBM1S402501200T | ข้ออ้อย 25มมx12มSD40(รญ) ตรง (T) | SD40 T | 2026-05-08 | 2024-01-01 | 2958465 | 2024-01-01 | 2958465 | 0.23 | 0.21 | 0.66 | 0.007 | 0.025 | 0.34 | 12.0 | 3.724 | 16.800 | 1.52 | 15.11 | 63 | 21.0 | 13 | 1 | 0
ไม่ผ่าน ZUBB | ผ่าน | ไม่ผ่าน ZUBB | Mass/Meter |  | 40000002200 | 0010 | 2 | 79904042 | DBM1S402501200T | ข้ออ้อย 25มมx12มSD40(รญ) ตรง (T) | SD40 T | 2026-05-08 | 2024-01-01 | 2958465 | 2024-01-01 | 2958465 | 0.22 | 0.21 | 0.66 | 0.007 | 0.023 | 0.33 | 12.0 | 3.729 | 16.820 | 1.60 | 15.61 | 63 | 21.0 | 13 | 1 | 0
ไม่ผ่าน ZUBB | ผ่าน | ไม่ผ่าน ZUBB | Mass/Meter |  | 40000002200 | 0010 | 3 | 79904043 | DBM1S402501200T | ข้ออ้อย 25มมx12มSD40(รญ) ตรง (T) | SD40 T | 2026-05-08 | 2024-01-01 | 2958465 | 2024-01-01 | 2958465 | 0.24 | 0.21 | 0.69 | 0.008 | 0.020 | 0.36 | 12.0 | 3.709 | 16.780 | 1.56 | 15.31 | 63 | 20.0 | 13 | 1 | 0
ไม่ผ่าน ZUBB | ผ่าน | ไม่ผ่าน ZUBB | Mass/Meter |  | 40000002200 | 0010 | 4 | 79904044 | DBM1S402501200T | ข้ออ้อย 25มมx12มSD40(รญ) ตรง (T) | SD40 T | 2026-05-08 | 2024-01-01 | 2958465 | 2024-01-01 | 2958465 | 0.24 | 0.20 | 0.62 | 0.008 | 0.024 | 0.34 | 12.0 | 3.716 | 16.840 | 1.49 | 15.24 | 63 | 22.0 | 13 | 1 | 0
ไม่ผ่าน ZUBB | ผ่าน | ไม่ผ่าน ZUBB | Mass/Meter |  | 40000002200 | 0010 | 5 | 79904045 | DBM1S402501200T | ข้ออ้อย 25มมx12มSD40(รญ) ตรง (T) | SD40 T | 2026-05-08 | 2024-01-01 | 2958465 | 2024-01-01 | 2958465 | 0.23 | 0.21 | 0.61 | 0.009 | 0.027 | 0.33 | 12.0 | 3.731 | 16.820 | 1.52 | 15.36 | 63 | 20.0 | 13 | 1 | 0
ไม่ผ่าน ZUBB | ผ่าน | ไม่ผ่าน ZUBB | Mass/Meter |  | 40000002200 | 0010 | 6 | 79904046 | DBM1S402501200T | ข้ออ้อย 25มมx12มSD40(รญ) ตรง (T) | SD40 T | 2026-05-08 | 2024-01-01 | 2958465 | 2024-01-01 | 2958465 | 0.23 | 0.22 | 0.63 | 0.011 | 0.029 | 0.34 | 12.0 | 3.710 | 16.800 | 1.56 | 15.26 | 63 | 21.0 | 13 | 1 | 0
ไม่ผ่าน ZUBB | ผ่าน | ไม่ผ่าน ZUBB | Mass/Meter |  | 40000002200 | 0010 | 7 | 79904047 | DBM1S402501200T | ข้ออ้อย 25มมx12มSD40(รญ) ตรง (T) | SD40 T | 2026-05-08 | 2024-01-01 | 2958465 | 2024-01-01 | 2958465 | 0.22 | 0.24 | 0.64 | 0.010 | 0.030 | 0.33 | 12.0 | 3.742 | 16.750 | 1.63 | 15.39 | 63 | 21.0 | 13 | 1 | 0
ไม่ผ่าน ZUBB | ผ่าน | ไม่ผ่าน ZUBB | Mass/Meter |  | 40000002200 | 0010 | 8 | 79904048 | DBM1S402501200T | ข้ออ้อย 25มมx12มSD40(รญ) ตรง (T) | SD40 T | 2026-05-08 | 2024-01-01 | 2958465 | 2024-01-01 | 2958465 | 0.22 | 0.22 | 0.66 | 0.008 | 0.022 | 0.33 | 12.0 | 3.733 | 16.730 | 1.60 | 15.46 | 63 | 21.0 | 13 | 1 | 0
ไม่ผ่าน ZUBB | ผ่าน | ไม่ผ่าน ZUBB | Mass/Meter |  | 40000002200 | 0010 | 9 | 79904049 | DBM1S402501200T | ข้ออ้อย 25มมx12มSD40(รญ) ตรง (T) | SD40 T | 2026-05-08 | 2024-01-01 | 2958465 | 2024-01-01 | 2958465 | 0.22 | 0.20 | 0.62 | 0.007 | 0.024 | 0.32 | 12.0 | 3.728 | 16.730 | 1.59 | 15.61 | 63 | 21.0 | 13 | 1 | 0
ไม่ผ่าน ZUBB | ผ่าน | ไม่ผ่าน ZUBB | Mass/Meter |  | 40000002200 | 0010 | 10 | 79904050 | DBM1S402501200T | ข้ออ้อย 25มมx12มSD40(รญ) ตรง (T) | SD40 T | 2026-05-08 | 2024-01-01 | 2958465 | 2024-01-01 | 2958465 | 0.23 | 0.22 | 0.69 | 0.007 | 0.025 | 0.34 | 12.0 | 3.739 | 16.610 | 1.63 | 15.53 | 63 | 21.0 | 13 | 1 | 0
ไม่ผ่าน ZUBB | ผ่าน | ไม่ผ่าน ZUBB | Mass/Meter |  | 40000002200 | 0010 | 11 | 79904051 | DBM1S402501200T | ข้ออ้อย 25มมx12มSD40(รญ) ตรง (T) | SD40 T | 2026-05-08 | 2024-01-01 | 2958465 | 2024-01-01 | 2958465 | 0.25 | 0.22 | 0.67 | 0.007 | 0.024 | 0.36 | 12.0 | 3.731 | 16.760 | 1.60 | 15.57 | 63 | 20.0 | 13 | 1 | 0
ไม่ผ่าน ZUBB | ผ่าน | ไม่ผ่าน ZUBB | Mass/Meter |  | 40000002200 | 0010 | 12 | 79904052 | DBM1S402501200T | ข้ออ้อย 25มมx12มSD40(รญ) ตรง (T) | SD40 T | 2026-05-08 | 2024-01-01 | 2958465 | 2024-01-01 | 2958465 | 0.22 | 0.23 | 0.64 | 0.007 | 0.025 | 0.33 | 12.0 | 3.742 | 16.830 | 1.59 | 15.63 | 63 | 21.0 | 13 | 1 | 0
ไม่ผ่าน ZUBB | ผ่าน | ไม่ผ่าน ZUBB | Mass/Meter |  | 40000002200 | 0010 | 13 | 79904053 | DBM1S402501200T | ข้ออ้อย 25มมx12มSD40(รญ) ตรง (T) | SD40 T | 2026-05-08 | 2024-01-01 | 2958465 | 2024-01-01 | 2958465 | 0.22 | 0.23 | 0.62 | 0.009 | 0.040 | 0.32 | 12.0 | 3.728 | 16.770 | 1.53 | 15.47 | 63 | 21.0 | 13 | 1 | 0
ไม่ผ่าน ZUBB | ผ่าน | ไม่ผ่าน ZUBB | Mass/Meter |  | 40000002200 | 0010 | 14 | 79904054 | DBM1S402501200T | ข้ออ้อย 25มมx12มSD40(รญ) ตรง (T) | SD40 T | 2026-05-08 | 2024-01-01 | 2958465 | 2024-01-01 | 2958465 | 0.21 | 0.21 | 0.66 | 0.010 | 0.027 | 0.32 | 12.0 | 3.733 | 16.800 | 1.56 | 15.50 | 63 | 20.0 | 13 | 1 | 0
ไม่ผ่าน ZUBB | ผ่าน | ไม่ผ่าน ZUBB | Mass/Meter |  | 40000002200 | 0010 | 15 | 79904055 | DBM1S402501200T | ข้ออ้อย 25มมx12มSD40(รญ) ตรง (T) | SD40 T | 2026-05-08 | 2024-01-01 | 2958465 | 2024-01-01 | 2958465 | 0.22 | 0.22 | 0.66 | 0.013 | 0.040 | 0.33 | 12.0 | 3.717 | 16.750 | 1.62 | 15.61 | 63 | 20.0 | 13 | 1 | 0
ไม่ผ่าน ZUBB | ผ่าน | ไม่ผ่าน ZUBB | Mass/Meter |  | 40000002200 | 0010 | 16 | 79904056 | DBM1S402501200T | ข้ออ้อย 25มมx12มSD40(รญ) ตรง (T) | SD40 T | 2026-05-08 | 2024-01-01 | 2958465 | 2024-01-01 | 2958465 | 0.21 | 0.23 | 0.66 | 0.009 | 0.027 | 0.32 | 12.0 | 3.728 | 16.720 | 1.59 | 15.57 | 63 | 21.0 | 13 | 1 | 0
ไม่ผ่าน ZUBB | ผ่าน | ไม่ผ่าน ZUBB | Mass/Meter |  | 40000002200 | 0010 | 17 | 79904057 | DBM1S402501200T | ข้ออ้อย 25มมx12มSD40(รญ) ตรง (T) | SD40 T | 2026-05-09 | 2024-01-01 | 2958465 | 2024-01-01 | 2958465 | 0.20 | 0.22 | 0.66 | 0.011 | 0.038 | 0.31 | 12.0 | 3.730 | 16.730 | 1.86 | 14.60 | 61 | 21.0 | 13 | 1 | 0
ไม่ผ่าน ZUBB | ผ่าน | ไม่ผ่าน ZUBB | Mass/Meter |  | 40000002200 | 0010 | 18 | 79904058 | DBM1S402501200T | ข้ออ้อย 25มมx12มSD40(รญ) ตรง (T) | SD40 T | 2026-05-09 | 2024-01-01 | 2958465 | 2024-01-01 | 2958465 | 0.21 | 0.22 | 0.67 | 0.010 | 0.030 | 0.32 | 12.0 | 3.725 | 16.740 | 1.84 | 14.55 | 61 | 20.0 | 13 | 1 | 0
ไม่ผ่าน ZUBB | ผ่าน | ไม่ผ่าน ZUBB | Mass/Meter |  | 40000002200 | 0010 | 19 | 79904059 | DBM1S402501200T | ข้ออ้อย 25มมx12มSD40(รญ) ตรง (T) | SD40 T | 2026-05-09 | 2024-01-01 | 2958465 | 2024-01-01 | 2958465 | 0.24 | 0.23 | 0.67 | 0.008 | 0.025 | 0.35 | 12.0 | 3.745 | 16.730 | 1.85 | 14.67 | 61 | 20.0 | 13 | 1 | 0
ไม่ผ่าน ZUBB | ผ่าน | ไม่ผ่าน ZUBB | Mass/Meter |  | 40000002200 | 0010 | 21 | 79904061 | DBM1S402501200T | ข้ออ้อย 25มมx12มSD40(รญ) ตรง (T) | SD40 T | 2026-05-09 | 2024-01-01 | 2958465 | 2024-01-01 | 2958465 | 0.22 | 0.20 | 0.63 | 0.007 | 0.029 | 0.33 | 12.0 | 3.720 | 16.740 | 1.80 | 14.45 | 61 | 21.0 | 13 | 1 | 0
ไม่ผ่าน ZUBB | ผ่าน | ไม่ผ่าน ZUBB | Mass/Meter |  | 40000002200 | 0010 | 22 | 79904062 | DBM1S402501200T | ข้ออ้อย 25มมx12มSD40(รญ) ตรง (T) | SD40 T | 2026-05-09 | 2024-01-01 | 2958465 | 2024-01-01 | 2958465 | 0.25 | 0.24 | 0.63 | 0.021 | 0.024 | 0.36 | 12.0 | 3.718 | 16.730 | 1.78 | 14.40 | 61 | 21.0 | 13 | 1 | 0
ไม่ผ่าน ZUBB | ผ่าน | ไม่ผ่าน ZUBB | Mass/Meter |  | 40000002235 | 0010 | 1 | 76190401 | DBM1S402501200 | ข้ออ้อย 25มมx12มSD40(รญ) ตรง | SD40 | 2026-05-11 | 2024-01-01 | 2958465 | 2024-01-01 | 2958465 | 0.34 | 0.17 | 1.08 | 0.024 | 0.020 | 0.52 | 12.0 | 3.718 | 16.880 | 1.90 | 15.64 | 62 | 19.0 | 13 | 1 | 0
ไม่ผ่าน ZUBB | ผ่าน | ไม่ผ่าน ZUBB | Mass/Meter |  | 40000002235 | 0010 | 12 | 76190412 | DBM1S402501200 | ข้ออ้อย 25มมx12มSD40(รญ) ตรง | SD40 | 2026-05-11 | 2024-01-01 | 2958465 | 2024-01-01 | 2958465 | 0.34 | 0.19 | 1.09 | 0.024 | 0.017 | 0.52 | 12.0 | 3.739 | 16.910 | 1.54 | 15.76 | 63 | 21.0 | 13 | 1 | 0
ไม่ผ่าน ZUBB | ผ่าน | ไม่ผ่าน ZUBB | Mass/Meter |  | 40000002235 | 0010 | 13 | 76190413 | DBM1S402501200 | ข้ออ้อย 25มมx12มSD40(รญ) ตรง | SD40 | 2026-05-11 | 2024-01-01 | 2958465 | 2024-01-01 | 2958465 | 0.33 | 0.18 | 1.07 | 0.024 | 0.013 | 0.51 | 12.0 | 3.734 | 16.870 | 1.63 | 15.79 | 63 | 21.0 | 13 | 1 | 0
ไม่ผ่าน ZUBB | ผ่าน | ไม่ผ่าน ZUBB | Mass/Meter |  | 40000002304 | 0010 | 1 | 76190418 | DBM1S401601200 | ข้ออ้อย 16มมx12มSD40(รญ) ตรง | SD40 | 2026-06-04 | 2024-01-01 | 2958465 | 2024-01-01 | 2958465 | 0.31 | 0.21 | 1.10 | 0.043 | 0.033 | 0.49 | 12.0 | 1.512 | 11.010 | 1.01 | 9.43 | 60 | 21.5 | 13 | 1 | 0
ไม่ผ่าน ZUBB | ผ่าน | ไม่ผ่าน ZUBB | Mass/Meter |  | 40000002305 | 0010 | 1 | 79811175 | DBM1S402001000 | ข้ออ้อย 20มมx10มSD40(รญ) ตรง | SD40 | 2026-06-13 | 2024-01-01 | 2958465 | 2024-01-01 | 2958465 | 0.35 | 0.18 | 1.09 | 0.032 | 0.019 | 0.53 | 10.0 | 2.390 | 13.17 | 1.21 | 12.53 | 64 | 21.0 | 13 | 1 | 0
ไม่ผ่าน ZUBB | ไม่ผ่าน ZUBB | ผ่าน | Mn |  | 40000002305 | 0010 | 7 | 76190506 | DBM1S402001000 | ข้ออ้อย 20มมx10มSD40(รญ) ตรง | SD40 | 2026-06-13 | 2024-01-01 | 2958465 | 2024-01-01 | 2958465 | 0.33 | 0.21 | 1.11 | 0.031 | 0.013 | 0.51 | 10.0 | 2.405 | 13.18 | 1.23 | 12.57 | 64 | 21.0 | 13 | 1 | 0
ไม่ผ่าน ZUBB | ไม่ผ่าน ZUBB | ผ่าน | Mn |  | 40000002305 | 0010 | 10 | 76190509 | DBM1S402001000 | ข้ออ้อย 20มมx10มSD40(รญ) ตรง | SD40 | 2026-06-13 | 2024-01-01 | 2958465 | 2024-01-01 | 2958465 | 0.33 | 0.23 | 1.17 | 0.026 | 0.014 | 0.53 | 10.0 | 2.406 | 13.15 | 1.26 | 12.66 | 64 | 21.0 | 13 | 1 | 0
ไม่ผ่าน ZUBB | ผ่าน | ไม่ผ่าน ZUBB | Mass/Meter |  | 40000002306 | 0010 | 2 | 76190446 | DBM1S402001200 | ข้ออ้อย 20มมx12มSD40(รญ) ตรง | SD40 | 2026-06-13 | 2024-01-01 | 2958465 | 2024-01-01 | 2958465 | 0.31 | 0.19 | 1.08 | 0.033 | 0.028 | 0.49 | 12.0 | 2.377 | 13.110 | 1.22 | 12.36 | 65 | 20.0 | 13 | 1 | 0
ไม่ผ่าน ZUBB | ไม่ผ่าน ZUBB | ผ่าน | Ceq |  | 40000002306 | 0010 | 3 | 76190447 | DBM1S402001200 | ข้ออ้อย 20มมx12มSD40(รญ) ตรง | SD40 | 2026-06-13 | 2024-01-01 | 2958465 | 2024-01-01 | 2958465 | 0.31 | 0.17 | 1.05 | 0.025 | 0.018 | 0.48 | 12.0 | 2.426 | 13.100 | 1.30 | 12.30 | 65 | 20.0 | 13 | 1 | 0
ไม่ผ่าน ZUBB | ไม่ผ่าน ZUBB | ผ่าน | Mn |  | 40000002312 | 0010 | 2 | 71090448 | DBM1S401601000T | ข้ออ้อย 16มมx10มSD40(รญ) ตรง (T) | SD40 T | 2026-05-28 | 2024-01-01 | 2958465 | 2024-01-01 | 2958465 | 0.19 | 0.19 | 0.48 | 0.030 | 0.020 | 0.27 | 10.0 | 1.533 | 11.070 | 0.95 | 9.46 | 60 | 22 | 13 | 1 | 0
ไม่ผ่าน ZUBB | ไม่ผ่าน ZUBB | ผ่าน | Mn |  | 40000002312 | 0010 | 3 | 71090449 | DBM1S401601000T | ข้ออ้อย 16มมx10มSD40(รญ) ตรง (T) | SD40 T | 2026-05-28 | 2024-01-01 | 2958465 | 2024-01-01 | 2958465 | 0.19 | 0.21 | 0.50 | 0.023 | 0.027 | 0.28 | 10.0 | 1.543 | 11.050 | 0.89 | 9.21 | 60 | 21 | 13 | 1 | 0
ไม่ผ่าน ZUBB | ไม่ผ่าน ZUBB | ผ่าน | Mn |  | 40000002312 | 0010 | 4 | 71090450 | DBM1S401601000T | ข้ออ้อย 16มมx10มSD40(รญ) ตรง (T) | SD40 T | 2026-05-28 | 2024-01-01 | 2958465 | 2024-01-01 | 2958465 | 0.20 | 0.19 | 0.47 | 0.037 | 0.029 | 0.28 | 10.0 | 1.532 | 11.110 | 0.99 | 9.45 | 60 | 22 | 13 | 1 | 0
ไม่ผ่าน ZUBB | ผ่าน | ไม่ผ่าน ZUBB | Mass/Meter |  | 40000002312 | 0010 | 7 | 71090453 | DBM1S401601000T | ข้ออ้อย 16มมx10มSD40(รญ) ตรง (T) | SD40 T | 2026-05-28 | 2024-01-01 | 2958465 | 2024-01-01 | 2958465 | 0.19 | 0.21 | 0.51 | 0.023 | 0.020 | 0.27 | 10.0 | 1.516 | 11.120 | 0.96 | 9.32 | 60 | 21.5 | 13 | 1 | 0
ไม่ผ่าน ZUBB | ไม่ผ่าน ZUBB | ผ่าน | Mn |  | 40000002312 | 0010 | 11 | 71090448 | DBM1S401601000T | ข้ออ้อย 16มมx10มSD40(รญ) ตรง (T) | SD40 T | 2026-06-02 | 2024-01-01 | 2958465 | 2024-01-01 | 2958465 | 0.19 | 0.19 | 0.48 | 0.030 | 0.020 | 0.27 | 10.0 | 1.533 | 11.070 | 0.95 | 9.46 | 60 | 22.0 | 13 | 1 | 0
ไม่ผ่าน ZUBB | ไม่ผ่าน ZUBB | ผ่าน | Mn |  | 40000002312 | 0010 | 12 | 71090449 | DBM1S401601000T | ข้ออ้อย 16มมx10มSD40(รญ) ตรง (T) | SD40 T | 2026-06-02 | 2024-01-01 | 2958465 | 2024-01-01 | 2958465 | 0.19 | 0.21 | 0.50 | 0.023 | 0.027 | 0.28 | 10.0 | 1.543 | 11.050 | 0.89 | 9.21 | 60 | 21.0 | 13 | 1 | 0
ไม่ผ่าน ZUBB | ไม่ผ่าน ZUBB | ผ่าน | Mn |  | 40000002312 | 0010 | 13 | 71090450 | DBM1S401601000T | ข้ออ้อย 16มมx10มSD40(รญ) ตรง (T) | SD40 T | 2026-06-02 | 2024-01-01 | 2958465 | 2024-01-01 | 2958465 | 0.20 | 0.19 | 0.47 | 0.037 | 0.029 | 0.28 | 10.0 | 1.532 | 11.110 | 0.99 | 9.45 | 60 | 22.0 | 13 | 1 | 0
ไม่ผ่าน ZUBB | ผ่าน | ไม่ผ่าน ZUBB | Mass/Meter |  | 40000002312 | 0010 | 16 | 71090453 | DBM1S401601000T | ข้ออ้อย 16มมx10มSD40(รญ) ตรง (T) | SD40 T | 2026-06-02 | 2024-01-01 | 2958465 | 2024-01-01 | 2958465 | 0.19 | 0.21 | 0.51 | 0.023 | 0.020 | 0.27 | 10.0 | 1.516 | 11.120 | 0.96 | 9.32 | 60 | 21.5 | 13 | 1 | 0
ไม่ผ่าน ZUBB | ผ่าน | ไม่ผ่าน ZUBB | Mass/Meter |  | 40000002312 | 0010 | 18 | 71090455 | DBM1S401601000T | ข้ออ้อย 16มมx10มSD40(รญ) ตรง (T) | SD40 T | 2026-06-02 | 2024-01-01 | 2958465 | 2024-01-01 | 2958465 | 0.19 | 0.19 | 0.52 | 0.031 | 0.028 | 0.28 | 10.0 | 1.511 | 11.040 | 0.94 | 9.44 | 60 | 22.5 | 13 | 1 | 0
ไม่ผ่าน ZUBB | ผ่าน | ไม่ผ่าน ZUBB | Mass/Meter |  | 40000002312 | 0010 | 19 | 71090455 | DBM1S401601000T | ข้ออ้อย 16มมx10มSD40(รญ) ตรง (T) | SD40 T | 2026-06-02 | 2024-01-01 | 2958465 | 2024-01-01 | 2958465 | 0.2 | 0.21 | 0.51 | 0.022 | 0.02 | 0.29 | 10.0 | 1.516 | 11.080 | 0.92 | 9.42 | 60 | 22.0 | 13 | 1 | 0
ไม่ผ่าน ZUBB | ผ่าน | ไม่ผ่าน ZUBB | Mass/Meter |  | 40000002312 | 0010 | 21 | 71090457 | DBM1S401601000T | ข้ออ้อย 16มมx10มSD40(รญ) ตรง (T) | SD40 T | 2026-06-02 | 2024-01-01 | 2958465 | 2024-01-01 | 2958465 | 0.18 | 0.19 | 0.51 | 0.027 | 0.026 | 0.27 | 10.0 | 1.523 | 11.090 | 0.88 | 9.40 | 60 | 21.0 | 13 | 1 | 0
ไม่ผ่าน ZUBB | ผ่าน | ไม่ผ่าน ZUBB | Mass/Meter |  | 40000002312 | 0010 | 22 | 71090458 | DBM1S401601000T | ข้ออ้อย 16มมx10มSD40(รญ) ตรง (T) | SD40 T | 2026-06-02 | 2024-01-01 | 2958465 | 2024-01-01 | 2958465 | 0.20 | 0.22 | 0.51 | 0.02 | 0.019 | 0.28 | 10.0 | 1.529 | 11.070 | 0.90 | 9.36 | 60 | 21.0 | 13 | 1 | 0
ไม่ผ่าน ZUBB | ผ่าน | ไม่ผ่าน ZUBB | Mass/Meter |  | 40000002312 | 0010 | 23 | 71090459 | DBM1S401601000T | ข้ออ้อย 16มมx10มSD40(รญ) ตรง (T) | SD40 T | 2026-06-02 | 2024-01-01 | 2958465 | 2024-01-01 | 2958465 | 0.20 | 0.22 | 0.51 | 0.020 | 0.019 | 0.28 | 10.0 | 1.511 | 11.080 | 1.02 | 9.60 | 60 | 21.5 | 13 | 1 | 0
ไม่ผ่าน ZUBB | ผ่าน | ไม่ผ่าน ZUBB | Mass/Meter |  | 40000002326 | 0010 | 2 | 71090462 | DBM1S401601200T | ข้ออ้อย 16มมx12มSD40(รญ) ตรง (T) | SD40 T | 2026-06-02 | 2024-01-01 | 2958465 | 2024-01-01 | 2958465 | 0.20 | 0.23 | 0.54 | 0.028 | 0.025 | 0.29 | 12.0 | 1.524 | 11.090 | 0.89 | 9.40 | 60 | 20.0 | 13 | 1 | 0
ไม่ผ่าน ZUBB | ผ่าน | ไม่ผ่าน ZUBB | Mass/Meter |  | 40000002333 | 0010 | 5 | 76190425 | DBM1S401601200 | ข้ออ้อย 16มมx12มSD40(รญ) ตรง | SD40 | 2026-06-05 | 2024-01-01 | 2958465 | 2024-01-01 | 2958465 | 0.33 | 0.17 | 1.10 | 0.048 | 0.024 | 0.52 | 12.0 | 1.523 | 10.950 | 0.92 | 9.00 | 60 | 20.5 | 13 | 1 | 0
ไม่ผ่าน ZUBB | ผ่าน | ไม่ผ่าน ZUBB | Mass/Meter |  | 40000002333 | 0010 | 6 | 76190426 | DBM1S401601200 | ข้ออ้อย 16มมx12มSD40(รญ) ตรง | SD40 | 2026-06-05 | 2024-01-01 | 2958465 | 2024-01-01 | 2958465 | 0.35 | 0.19 | 1.09 | 0.036 | 0.033 | 0.53 | 12.0 | 1.523 | 10.970 | 0.93 | 8.96 | 60 | 21.5 | 13 | 1 | 0
ไม่ผ่าน ZUBB | ผ่าน | ไม่ผ่าน ZUBB | Mass/Meter |  | 40000002333 | 0010 | 12 | 76190432 | DBM1S401601200 | ข้ออ้อย 16มมx12มSD40(รญ) ตรง | SD40 | 2026-06-05 | 2024-01-01 | 2958465 | 2024-01-01 | 2958465 | 0.35 | 0.20 | 1.10 | 0.033 | 0.033 | 0.53 | 12 | 1.513 | 10.970 | 0.90 | 9.20 | 60 | 20.0 | 13 | 1 | 0
ไม่ผ่าน ZUBB | ผ่าน | ไม่ผ่าน ZUBB | Mass/Meter |  | 40000002359 | 0010 | 2 | 76190432 | DBM1S401601000 | ข้ออ้อย 16มมx10มSD40(รญ) ตรง | SD40 | 2026-06-13 | 2024-01-01 | 2958465 | 2024-01-01 | 2958465 | 0.35 | 0.20 | 1.10 | 0.033 | 0.033 | 0.53 | 10 | 1.513 | 10.970 | 0.90 | 9.20 | 60 | 20.0 | 13 | 1 | 0
ไม่ผ่าน ZUBB | ไม่ผ่าน ZUBB | ผ่าน | Mn |  | 40000002363 | 0010 | 5 | 79903200 | DBM1S401201200 | ข้ออ้อย 12มมx12มSD40(รญ) ตรง | SD40 | 2026-06-15 | 2024-01-01 | 2958465 | 2024-01-01 | 2958465 | 0.30 | 0.30 | 1.28 | 0.022 | 0.034 | 0.51 | 12.0 | 0.860 | 8.30 | 0.61 | 6.37 | 60 | 20.0 | 13 | 1 | 0
ไม่ผ่าน ZUBB | ไม่ผ่าน ZUBB | ผ่าน | Mn |  | 40000002363 | 0010 | 6 | 79903199 | DBM1S401201200 | ข้ออ้อย 12มมx12มSD40(รญ) ตรง | SD40 | 2026-06-15 | 2024-01-01 | 2958465 | 2024-01-01 | 2958465 | 0.30 | 0.28 | 1.30 | 0.020 | 0.025 | 0.52 | 12.0 | 0.864 | 8.27 | 0.58 | 6.21 | 60 | 20.0 | 13 | 1 | 0
ไม่ผ่าน ZUBB | ไม่ผ่าน ZUBB | ผ่าน | Mn |  | 40000002363 | 0010 | 7 | 79903198 | DBM1S401201200 | ข้ออ้อย 12มมx12มSD40(รญ) ตรง | SD40 | 2026-06-15 | 2024-01-01 | 2958465 | 2024-01-01 | 2958465 | 0.31 | 0.30 | 1.28 | 0.021 | 0.027 | 0.52 | 12.0 | 0.861 | 8.26 | 0.60 | 6.19 | 60 | 20.0 | 13 | 1 | 0
ไม่ผ่าน ZUBB | ไม่ผ่าน ZUBB | ผ่าน | Mn |  | 40000002363 | 0010 | 10 | 79903195 | DBM1S401201200 | ข้ออ้อย 12มมx12มSD40(รญ) ตรง | SD40 | 2026-06-15 | 2024-01-01 | 2958465 | 2024-01-01 | 2958465 | 0.32 | 0.30 | 1.30 | 0.020 | 0.024 | 0.54 | 12.0 | 0.860 | 8.35 | 0.69 | 6.62 | 60 | 23.0 | 13 | 1 | 0
ไม่ผ่าน ZUBB | ไม่ผ่าน ZUBB | ผ่าน | Mn |  | 40000002363 | 0010 | 15 | 79903190 | DBM1S401201200 | ข้ออ้อย 12มมx12มSD40(รญ) ตรง | SD40 | 2026-06-15 | 2024-01-01 | 2958465 | 2024-01-01 | 2958465 | 0.32 | 0.29 | 1.32 | 0.019 | 0.035 | 0.54 | 12.0 | 0.859 | 8.30 | 0.58 | 6.41 | 60 | 20.0 | 13 | 1 | 0
ไม่ผ่าน ZUBB | ไม่ผ่าน ZUBB | ผ่าน | Mn |  | 40000002363 | 0010 | 17 | 79811175 | DBM1S401201200 | ข้ออ้อย 12มมx12มSD40(รญ) ตรง | SD40 | 2026-06-15 | 2024-01-01 | 2958465 | 2024-01-01 | 2958465 | 0.30 | 0.29 | 1.31 | 0.017 | 0.038 | 0.52 | 12.0 | 0.864 | 8.27 | 0.61 | 6.02 | 60 | 21.0 | 13 | 1 | 0
ไม่ผ่าน ZUBB | ไม่ผ่าน ZUBB | ผ่าน | Mn |  | 40000002363 | 0010 | 18 | 79811174 | DBM1S401201200 | ข้ออ้อย 12มมx12มSD40(รญ) ตรง | SD40 | 2026-06-15 | 2024-01-01 | 2958465 | 2024-01-01 | 2958465 | 0.31 | 0.27 | 1.32 | 0.015 | 0.031 | 0.53 | 12.0 | 0.857 | 8.28 | 0.58 | 6.36 | 60 | 19.0 | 13 | 1 | 0
ไม่ผ่าน ZUBB | ไม่ผ่าน ZUBB | ผ่าน | Mn |  | 40000002363 | 0010 | 19 | 79811173 | DBM1S401201200 | ข้ออ้อย 12มมx12มSD40(รญ) ตรง | SD40 | 2026-06-15 | 2024-01-01 | 2958465 | 2024-01-01 | 2958465 | 0.30 | 0.28 | 1.27 | 0.017 | 0.039 | 0.51 | 12.0 | 0.863 | 8.30 | 0.61 | 6.26 | 60 | 20.0 | 13 | 1 | 0
ไม่ผ่าน ZUBB | ผ่าน | ไม่ผ่าน ZUBB | Mass/Meter |  | 40000002363 | 0010 | 20 | 76190539 | DBM1S401201200 | ข้ออ้อย 12มมx12มSD40(รญ) ตรง | SD40 | 2026-07-04 | 2024-01-01 | 2958465 | 2024-01-01 | 2958465 | 0.32 | 0.22 | 1.1 | 0.019 | 0.009 | 0.5 | 12 | 0.867 | 8.27 | 0.69 | 7.44 | 57 | 22.5 | 13 | 1 | 0
ไม่ผ่าน ZUBB | ไม่ผ่าน ZUBB | ผ่าน | Mn |  | 40000002364 | 0010 | 1 | 71090447 | DBM1S401201000T | ข้ออ้อย 12มมx10มSD40(รญ) ตรง (T) | SD40 T | 2026-06-17 | 2024-01-01 | 2958465 | 2024-01-01 | 2958465 | 0.20 | 0.18 | 0.47 | 0.039 | 0.031 | 0.28 | 10.0 | 0.859 | 8.37 | 0.69 | 7.44 | 49 | 20.0 | 13 | 1 | 0
ไม่ผ่าน ZUBB | ผ่าน | ไม่ผ่าน ZUBB | Mass/Meter |  | 40000002364 | 0010 | 5 | 71090466 | DBM1S401201000T | ข้ออ้อย 12มมx10มSD40(รญ) ตรง (T) | SD40 T | 2026-06-17 | 2024-01-01 | 2958465 | 2024-01-01 | 2958465 | 0.19 | 0.21 | 0.53 | 0.038 | 0.032 | 0.28 | 10.0 | 0.848 | 8.38 | 0.61 | 7.38 | 49 | 22.5 | 13 | 1 | 0
ไม่ผ่าน ZUBB | ไม่ผ่าน ZUBB | ผ่าน | Mn |  | 40000002364 | 0010 | 6 | 71090467 | DBM1S401201000T | ข้ออ้อย 12มมx10มSD40(รญ) ตรง (T) | SD40 T | 2026-06-17 | 2024-01-01 | 2958465 | 2024-01-01 | 2958465 | 0.16 | 0.19 | 0.46 | 0.024 | 0.019 | 0.24 | 10.0 | 0.859 | 8.32 | 0.59 | 6.82 | 49 | 21.0 | 13 | 1 | 0
ไม่ผ่าน ZUBB | ผ่าน | ไม่ผ่าน ZUBB | Mass/Meter |  | 40000002364 | 0010 | 8 | 71090469 | DBM1S401201000T | ข้ออ้อย 12มมx10มSD40(รญ) ตรง (T) | SD40 T | 2026-06-17 | 2024-01-01 | 2958465 | 2024-01-01 | 2958465 | 0.16 | 0.21 | 0.52 | 0.027 | 0.020 | 0.25 | 10.0 | 0.855 | 8.30 | 0.62 | 6.70 | 49 | 21.0 | 13 | 1 | 0
ไม่ผ่าน ZUBB | ไม่ผ่าน ZUBB | ผ่าน | Mn |  | 40000002364 | 0010 | 10 | 73480939 | DBM1S401201000T | ข้ออ้อย 12มมx10มSD40(รญ) ตรง (T) | SD40 T | 2026-06-17 | 2024-01-01 | 2958465 | 2024-01-01 | 2958465 | 0.18 | 0.19 | 0.49 | 0.035 | 0.026 | 0.26 | 10.0 | 0.858 | 8.31 | 0.61 | 6.62 | 49 | 21.0 | 13 | 1 | 0
ไม่ผ่าน ZUBB | ไม่ผ่าน ZUBB | ผ่าน | Mn |  | 40000002364 | 0010 | 14 | 73480992 | DBM1S401201000T | ข้ออ้อย 12มมx10มSD40(รญ) ตรง (T) | SD40 T | 2026-06-17 | 2024-01-01 | 2958465 | 2024-01-01 | 2958465 | 0.19 | 0.17 | 0.44 | 0.022 | 0.020 | 0.26 | 10.0 | 0.860 | 8.39 | 0.70 | 7.52 | 49 | 21.5 | 13 | 1 | 0
ไม่ผ่าน ZUBB | ไม่ผ่าน ZUBB | ผ่าน | Mn |  | 40000002364 | 0010 | 15 | 73480995 | DBM1S401201000T | ข้ออ้อย 12มมx10มSD40(รญ) ตรง (T) | SD40 T | 2026-06-17 | 2024-01-01 | 2958465 | 2024-01-01 | 2958465 | 0.17 | 0.19 | 0.43 | 0.028 | 0.021 | 0.24 | 10.0 | 0.858 | 8.38 | 0.69 | 7.50 | 49 | 21.5 | 13 | 1 | 0
ไม่ผ่าน ZUBB | ไม่ผ่าน ZUBB | ผ่าน | Mn |  | 40000002364 | 0010 | 17 | 71090496 | DBM1S401201000T | ข้ออ้อย 12มมx10มSD40(รญ) ตรง (T) | SD40 T | 2026-06-17 | 2024-01-01 | 2958465 | 2024-01-01 | 2958465 | 0.17 | 0.20 | 0.48 | 0.032 | 0.019 | 0.25 | 10.0 | 0.859 | 8.39 | 0.63 | 7.47 | 49 | 21.0 | 13 | 1 | 0
ไม่ผ่าน ZUBB | ไม่ผ่าน ZUBB | ผ่าน | Mn |  | 40000002364 | 0010 | 18 | 71090497 | DBM1S401201000T | ข้ออ้อย 12มมx10มSD40(รญ) ตรง (T) | SD40 T | 2026-06-17 | 2024-01-01 | 2958465 | 2024-01-01 | 2958465 | 0.18 | 0.18 | 0.43 | 0.029 | 0.021 | 0.26 | 10.0 | 0.859 | 8.37 | 0.65 | 7.45 | 49 | 22.0 | 13 | 1 | 0
ไม่ผ่าน ZUBB | ไม่ผ่าน ZUBB | ผ่าน | Mn |  | 40000002364 | 0010 | 20 | 71090499 | DBM1S401201000T | ข้ออ้อย 12มมx10มSD40(รญ) ตรง (T) | SD40 T | 2026-06-17 | 2024-01-01 | 2958465 | 2024-01-01 | 2958465 | 0.17 | 0.19 | 0.47 | 0.015 | 0.019 | 0.25 | 10.0 | 0.863 | 8.37 | 0.67 | 7.47 | 49 | 21.0 | 13 | 1 | 0
ไม่ผ่าน ZUBB | ไม่ผ่าน ZUBB | ผ่าน | Mn |  | 40000002364 | 0010 | 24 | 71090503 | DBM1S401201000T | ข้ออ้อย 12มมx10มSD40(รญ) ตรง (T) | SD40 T | 2026-06-20 | 2024-01-01 | 2958465 | 2024-01-01 | 2958465 | 0.19 | 0.22 | 0.47 | 0.032 | 0.019 | 0.27 | 10.0 | 0.859 | 8.27 | 0.67 | 7.11 | 49 | 22.0 | 13 | 1 | 0
ไม่ผ่าน ZUBB | ไม่ผ่าน ZUBB | ผ่าน | Mn |  | 40000002364 | 0010 | 25 | 71090504 | DBM1S401201000T | ข้ออ้อย 12มมx10มSD40(รญ) ตรง (T) | SD40 T | 2026-06-20 | 2024-01-01 | 2958465 | 2024-01-01 | 2958465 | 0.16 | 0.21 | 0.46 | 0.038 | 0.016 | 0.23 | 10.0 | 0.857 | 8.29 | 0.65 | 7.12 | 49 | 21.0 | 13 | 1 | 0
ไม่ผ่าน ZUBB | ไม่ผ่าน ZUBB | ผ่าน | Mn |  | 40000002364 | 0010 | 26 | 71090505 | DBM1S401201000T | ข้ออ้อย 12มมx10มSD40(รญ) ตรง (T) | SD40 T | 2026-06-20 | 2024-01-01 | 2958465 | 2024-01-01 | 2958465 | 0.21 | 0.21 | 0.48 | 0.032 | 0.015 | 0.29 | 10.0 | 0.860 | 8.27 | 0.66 | 7.14 | 49 | 22.0 | 13 | 1 | 0
ไม่ผ่าน ZUBB | ผ่าน | ไม่ผ่าน ZUBB | Mass/Meter |  | 40000002364 | 0010 | 29 | 73480997 | DBM1S401201000T | ข้ออ้อย 12มมx10มSD40(รญ) ตรง (T) | SD40 T | 2026-06-20 | 2024-01-01 | 2958465 | 2024-01-01 | 2958465 | 0.18 | 0.24 | 0.65 | 0.031 | 0.023 | 0.29 | 10.0 | 0.856 | 8.37 | 0.60 | 6.36 | 60 | 21.0 | 13 | 1 | 0
ไม่ผ่าน ZUBB | ผ่าน | ไม่ผ่าน ZUBB | Mass/Meter |  | 40000002365 | 0010 | 1 | 73480998 | DBM1S401201200T | ข้ออ้อย 12มมx12มSD40(รญ) ตรง (T) | SD40 T | 2026-06-20 | 2024-01-01 | 2958465 | 2024-01-01 | 2958465 | 0.17 | 0.22 | 0.66 | 0.012 | 0.026 | 0.28 | 12.0 | 0.854 | 8.36 | 0.63 | 6.76 | 59 | 22.5 | 13 | 1 | 0
ไม่ผ่าน ZUBB | ผ่าน | ไม่ผ่าน ZUBB | Mass/Meter |  | 40000002365 | 0010 | 3 | 734809A0 | DBM1S401201200T | ข้ออ้อย 12มมx12มSD40(รญ) ตรง (T) | SD40 T | 2026-06-20 | 2024-01-01 | 2958465 | 2024-01-01 | 2958465 | 0.17 | 0.18 | 0.54 | 0.032 | 0.024 | 0.26 | 12.0 | 0.856 | 8.34 | 0.64 | 6.67 | 59 | 21.0 | 13 | 1 | 0
ไม่ผ่าน ZUBB | ผ่าน | ไม่ผ่าน ZUBB | Mass/Meter |  | 40000002365 | 0010 | 7 | 75781186 | DBM1S401201200T | ข้ออ้อย 12มมx12มSD40(รญ) ตรง (T) | SD40 T | 2026-06-20 | 2024-01-01 | 2958465 | 2024-01-01 | 2958465 | 0.16 | 0.2 | 0.52 | 0.024 | 0.028 | 0.25 | 12.0 | 0.853 | 8.39 | 0.60 | 6.55 | 53 | 22.5 | 13 | 1 | 0
ไม่ผ่าน ZUBB | ผ่าน | ไม่ผ่าน ZUBB | Mass/Meter |  | 40000002365 | 0010 | 16 | 76190608 | DBM1S401201200T | ข้ออ้อย 12มมx12มSD40(รญ) ตรง (T) | SD40 T | 2026-06-22 | 2024-01-01 | 2958465 | 2024-01-01 | 2958465 | 0.18 | 0.19 | 0.57 | 0.029 | 0.019 | 0.27 | 12.0 | 0.853 | 8.36 | 0.58 | 7.24 | 53 | 22.0 | 13 | 1 | 0
ไม่ผ่าน ZUBB | ผ่าน | ไม่ผ่าน ZUBB | Mass/Meter |  | 40000002365 | 0010 | 20 | 76190612 | DBM1S401201200T | ข้ออ้อย 12มมx12มSD40(รญ) ตรง (T) | SD40 T | 2026-06-22 | 2024-01-01 | 2958465 | 2024-01-01 | 2958465 | 0.16 | 0.19 | 0.52 | 0.03 | 0.012 | 0.24 | 12.0 | 0.849 | 8.39 | 0.52 | 7.80 | 53 | 22.0 | 13 | 1 | 0
ไม่ผ่าน ZUBB | ผ่าน | ไม่ผ่าน ZUBB | Mass/Meter |  | 40000002365 | 0010 | 22 | 76190614 | DBM1S401201200T | ข้ออ้อย 12มมx12มSD40(รญ) ตรง (T) | SD40 T | 2026-06-22 | 2024-01-01 | 2958465 | 2024-01-01 | 2958465 | 0.19 | 0.2 | 0.51 | 0.019 | 0.016 | 0.27 | 12.0 | 0.854 | 8.37 | 0.53 | 7.41 | 53 | 21.0 | 13 | 1 | 0
ไม่ผ่าน ZUBB | ผ่าน | ไม่ผ่าน ZUBB | Mass/Meter |  | 40000002365 | 0010 | 26 | 76150614 | DBM1S401201200T | ข้ออ้อย 12มมx12มSD40(รญ) ตรง (T) | SD40 T | 2026-06-23 | 2024-01-01 | 2958465 | 2024-01-01 | 2958465 | 0.19 | 0.2 | 0.51 | 0.019 | 0.016 | 0.27 | 12.0 | 0.854 | 8.37 | 0.53 | 7.41 | 53 | 21.0 | 13 | 1 | 0
ไม่ผ่าน ZUBB | ผ่าน | ไม่ผ่าน ZUBB | Mass/Meter |  | 40000002365 | 0010 | 30 | 76150612 | DBM1S401201200T | ข้ออ้อย 12มมx12มSD40(รญ) ตรง (T) | SD40 T | 2026-07-01 | 2024-01-01 | 2958465 | 2024-01-01 | 2958465 | 0.16 | 0.19 | 0.52 | 0.03 | 0.012 | 0.24 | 12.0 | 0.849 | 8.39 | 0.52 | 7.80 | 53 | 22.0 | 13 | 1 | 0
ไม่ผ่าน ZUBB | ผ่าน | ไม่ผ่าน ZUBB | Mass/Meter |  | 40000002365 | 0010 | 32 | 76150614 | DBM1S401201200T | ข้ออ้อย 12มมx12มSD40(รญ) ตรง (T) | SD40 T | 2026-07-01 | 2024-01-01 | 2958465 | 2024-01-01 | 2958465 | 0.19 | 0.2 | 0.51 | 0.019 | 0.016 | 0.27 | 12.0 | 0.854 | 8.37 | 0.53 | 7.41 | 53 | 21.0 | 13 | 1 | 0
ไม่ผ่าน ZUBB | ไม่ผ่าน ZUBB | ผ่าน | Mn |  | 40000002366 | 0010 | 16 | 86190557 | DBM1S402501000T | ข้ออ้อย 25มมx10มSD40(รญ) ตรง (T) | SD40 T | 2026-06-15 | 2024-01-01 | 2958465 | 2024-01-01 | 2958465 | 0.2 | 0.21 | 0.47 | 0.025 | 0.024 | 0.28 | 10.0 | 3.777 | 16.61 | 1.86 | 15.75 | 63 | 22.0 | 13 | 1 | 0
ไม่ผ่าน ZUBB | ไม่ผ่าน ZUBB | ผ่าน | Mn |  | 40000002367 | 0010 | 1 | 86190566 | DBM1S402501200T | ข้ออ้อย 25มมx12มSD40(รญ) ตรง (T) | SD40 T | 2026-06-15 | 2024-01-01 | 2958465 | 2024-01-01 | 2958465 | 0.18 | 0.19 | 0.47 | 0.029 | 0.019 | 0.26 | 12.0 | 3.785 | 16.61 | 1.78 | 15.80 | 62 | 21.0 | 13 | 1 | 0
ไม่ผ่าน ZUBB | ไม่ผ่าน ZUBB | ผ่าน | Mn |  | 40000002369 | 0010 | 6 | 86190591 | DBM1S402001000T | ข้ออ้อย 20มมx10มSD40(รญ) ตรง (T) | SD40 T | 2026-06-15 | 2024-01-01 | 2958465 | 2024-01-01 | 2958465 | 0.20 | 0.17 | 0.46 | 0.032 | 0.019 | 0.27 | 10.0 | 2.412 | 13.60 | 1.18 | 13.26 | 63 | 22.0 | 13 | 1 | 0
ไม่ผ่าน ZUBB | ไม่ผ่าน ZUBB | ผ่าน | Mn |  | 40000002369 | 0010 | 15 | 86190504 | DBM1S402001000T | ข้ออ้อย 20มมx10มSD40(รญ) ตรง (T) | SD40 T | 2026-06-17 | 2024-01-01 | 2958465 | 2024-01-01 | 2958465 | 0.18 | 0.18 | 0.47 | 0.035 | 0.031 | 0.26 | 10.0 | 2.409 | 13.61 | 1.31 | 12.44 | 63 | 19.0 | 13 | 1 | 0
ไม่ผ่าน ZUBB | ไม่ผ่าน ZUBB | ผ่าน | Mn |  | 40000002369 | 0010 | 18 | 86190507 | DBM1S402001000T | ข้ออ้อย 20มมx10มSD40(รญ) ตรง (T) | SD40 T | 2026-06-17 | 2024-01-01 | 2958465 | 2024-01-01 | 2958465 | 0.21 | 0.21 | 0.47 | 0.033 | 0.028 | 0.29 | 10.0 | 2.405 | 13.61 | 1.25 | 12.50 | 63 | 21.0 | 13 | 1 | 0
ไม่ผ่าน ZUBB | ไม่ผ่าน ZUBB | ผ่าน | Mn |  | 40000002369 | 0010 | 19 | 86390507 | DBM1S402001000T | ข้ออ้อย 20มมx10มSD40(รญ) ตรง (T) | SD40 T | 2026-06-17 | 2024-01-01 | 2958465 | 2024-01-01 | 2958465 | 0.21 | 0.21 | 0.47 | 0.033 | 0.028 | 0.29 | 10.0 | 2.405 | 13.61 | 1.25 | 12.50 | 63 | 21.0 | 13 | 1 | 0
ไม่ผ่าน ZUBB | ไม่ผ่าน ZUBB | ผ่าน | Mn |  | 40000002380 | 0010 | 8 | 86190505 | DBM1S402501000 | ข้ออ้อย 25มมx10มSD40(รญ) ตรง | SD40 | 2026-06-15 | 2024-01-01 | 2958465 | 2024-01-01 | 2958465 | 0.32 | 0.2 | 1.12 | 0.026 | 0.02 | 0.5 | 10.0 | 3.801 | 16.64 | 1.82 | 15.75 | 63 | 20.0 | 13 | 1 | 0
ไม่ผ่าน ZUBB | ผ่าน | ไม่ผ่าน ZUBB | Mass/Meter |  | 40000002380 | 0010 | 11 | 86190513 | DBM1S402501000 | ข้ออ้อย 25มมx10มSD40(รญ) ตรง | SD40 | 2026-06-15 | 2024-01-01 | 2958465 | 2024-01-01 | 2958465 | 0.31 | 0.19 | 1.1 | 0.029 | 0.013 | 0.49 | 10.0 | 3.721 | 16.62 | 1.76 | 15.40 | 63 | 20.0 | 13 | 1 | 0
ไม่ผ่าน ZUBB | ไม่ผ่าน ZUBB | ผ่าน | Mn |  | 40000002380 | 0010 | 24 | 86190523 | DBM1S402501000 | ข้ออ้อย 25มมx10มSD40(รญ) ตรง | SD40 | 2026-06-15 | 2024-01-01 | 2958465 | 2024-01-01 | 2958465 | 0.34 | 0.20 | 1.12 | 0.028 | 0.015 | 0.53 | 10.0 | 3.800 | 16.53 | 1.80 | 15.46 | 63 | 20.0 | 13 | 1 | 0
ไม่ผ่าน ZUBB | ไม่ผ่าน ZUBB | ผ่าน | Mn |  | 40000002380 | 0010 | 25 | 86190524 | DBM1S402501000 | ข้ออ้อย 25มมx10มSD40(รญ) ตรง | SD40 | 2026-06-15 | 2024-01-01 | 2958465 | 2024-01-01 | 2958465 | 0.32 | 0.22 | 1.16 | 0.031 | 0.014 | 0.51 | 10.0 | 3.781 | 17.11 | 1.70 | 15.51 | 63 | 20.0 | 13 | 1 | 0
ไม่ผ่าน ZUBB | ไม่ผ่าน ZUBB | ผ่าน | Mn |  | 40000002380 | 0010 | 27 | 86190529 | DBM1S402501000 | ข้ออ้อย 25มมx10มSD40(รญ) ตรง | SD40 | 2026-06-15 | 2024-01-01 | 2958465 | 2024-01-01 | 2958465 | 0.33 | 0.19 | 1.13 | 0.016 | 0.012 | 0.52 | 10.0 | 3.782 | 17.12 | 1.71 | 15.51 | 63 | 19.0 | 13 | 1 | 0
ไม่ผ่าน ZUBB | ไม่ผ่าน ZUBB | ผ่าน | Mn |  | 40000002411 | 0010 | 1 | 76190618 | DBM1S401601000T | ข้ออ้อย 16มมx10มSD40(รญ) ตรง (T) | SD40T | 2026-06-24 | 2024-01-01 | 2958465 | 2024-01-01 | 2958465 | 0.17 | 0.18 | 0.46 | 0.027 | 0.025 | 0.25 | 10 | 1.532 | 11.09 | 0.99 | 9.30 | 61 | 21 | 13 | 1 | 0
ไม่ผ่าน ZUBB | ไม่ผ่าน ZUBB | ผ่าน | Mn |  | 40000002411 | 0010 | 3 | 76190620 | DBM1S401601000T | ข้ออ้อย 16มมx10มSD40(รญ) ตรง (T) | SD40T | 2026-06-24 | 2024-01-01 | 2958465 | 2024-01-01 | 2958465 | 0.2 | 0.18 | 0.49 | 0.021 | 0.025 | 0.28 | 10 | 1.533 | 11.07 | 0.98 | 9.35 | 61 | 21 | 13 | 1 | 0
ไม่ผ่าน ZUBB | ไม่ผ่าน ZUBB | ผ่าน | Mn |  | 40000002412 | 0010 | 1 | 76190626 | DBM1S401601200T | ข้ออ้อย 16มมx12มSD40(รญ) ตรง (T) | SD40T | 2026-06-26 | 2024-01-01 | 2958465 | 2024-01-01 | 2958465 | 0.19 | 0.20 | 0.50 | 0.021 | 0.016 | 0.27 | 12 | 1.530 | 11.06 | 0.93 | 9.41 | 61 | 20.0 | 13 | 1 | 0
ไม่ผ่าน ZUBB | ผ่าน | ไม่ผ่าน ZUBB | Mass/Meter |  | 40000002412 | 0010 | 9 | 76190634 | DBM1S401601200T | ข้ออ้อย 16มมx12มSD40(รญ) ตรง (T) | SD40T | 2026-06-26 | 2024-01-01 | 2958465 | 2024-01-01 | 2958465 | 0.17 | 0.22 | 0.51 | 0.033 | 0.025 | 0.26 | 12 | 1.521 | 11.07 | 0.90 | 9.27 | 60 | 22.0 | 13 | 1 | 0
ไม่ผ่าน ZUBB | ผ่าน | ไม่ผ่าน ZUBB | Mass/Meter |  | 40000002412 | 0010 | 12 | 76190637 | DBM1S401601200T | ข้ออ้อย 16มมx12มSD40(รญ) ตรง (T) | SD40T | 2026-06-26 | 2024-01-01 | 2958465 | 2024-01-01 | 2958465 | 0.17 | 0.21 | 0.51 | 0.030 | 0.020 | 0.26 | 12 | 1.515 | 11.06 | 0.86 | 9.12 | 60 | 22.0 | 13 | 1 | 0
ไม่ผ่าน ZUBB | ไม่ผ่าน ZUBB | ผ่าน | Mn |  | 40000002419 | 0010 | 1 | 76190522 | DBM1S401201000 | ข้ออ้อย 12มมx10มSD40(รญ) ตรง | SD40 | 2026-07-01 | 2024-01-01 | 2958465 | 2024-01-01 | 2958465 | 0.31 | 0.26 | 1.24 | 0.026 | 0.013 | 0.51 | 10.0 | 0.861 | 8.27 | 0.60 | 6.78 | 57 | 21.0 | 13 | 1 | 0
ไม่ผ่าน ZUBB | ไม่ผ่าน ZUBB | ผ่าน | Mn |  | 40000002419 | 0010 | 2 | 76190523 | DBM1S401201000 | ข้ออ้อย 12มมx10มSD40(รญ) ตรง | SD40 | 2026-07-01 | 2024-01-01 | 2958465 | 2024-01-01 | 2958465 | 0.31 | 0.22 | 1.19 | 0.027 | 0.017 | 0.51 | 10.0 | 0.864 | 8.29 | 0.61 | 6.77 | 57 | 22.0 | 13 | 1 | 0
ไม่ผ่าน ZUBB | ไม่ผ่าน ZUBB | ผ่าน | Mn |  | 40000002420 | 0010 | 3 | 76190535 | DBM1S401201200 | ข้ออ้อย 12มมx12มSD40(รญ) ตรง | SD40 | 2026-07-01 | 2024-01-01 | 2958465 | 2024-01-01 | 2958465 | 0.34 | 0.20 | 1.14 | 0.015 | 0.014 | 0.53 | 12.0 | 0.857 | 8.31 | 0.56 | 6.92 | 57 | 22.0 | 13 | 1 | 0
ไม่ผ่าน ZUBB | ไม่ผ่าน ZUBB | ผ่าน | Mn |  | 40000002420 | 0010 | 4 | 76190536 | DBM1S401201200 | ข้ออ้อย 12มมx12มSD40(รญ) ตรง | SD40 | 2026-07-01 | 2024-01-01 | 2958465 | 2024-01-01 | 2958465 | 0.35 | 0.20 | 1.11 | 0.019 | 0.014 | 0.53 | 12.0 | 0.860 | 8.29 | 0.71 | 7.50 | 57 | 22.0 | 13 | 1 | 0
ไม่ผ่าน ZUBB | ผ่าน | ไม่ผ่าน ZUBB | Mass/Meter |  | 890000000043 | 0010 | 1 | 76601816 | DBM1S401601200T | ข้ออ้อย 16มมx12มSD40(รญ) ตรง (T) | SD40T | 2024-11-07 | 2024-01-01 | 2958465 | 2024-01-01 | 2958465 | 0.15 | 0.20 | 0.68 | 0.007 | 0.030 | 0.26 | 12 | 1.514 | 10.74 | 1.12 | 8.27 | 55 | 20 | 13 | 1 | 0
ไม่ผ่าน ZUBB | ผ่าน | ไม่ผ่าน ZUBB | Mass/Meter |  | 890000000194 | 0010 | 1 | 2060526 | DBM1S401001000 | ข้ออ้อย 10มมx10มSD40(รญ) ตรง | SS400 | 2025-01-25 | 2024-01-01 | 2958465 | 2024-01-01 | 2958465 | 0.34 | 0.27 | 1.00 | 0.005 | 0.043 | 0.51 | 10.0 | 0.635 | 6.9 | 0.6 | 7.1 | 56 | 27 | 13 | 1 | 0
ไม่ผ่าน ZUBB | ผ่าน | ไม่ผ่าน ZUBB | Mass/Meter |  | 890000000199 | 0010 | 1 | 82320126 | DBM1S402001200T | ข้ออ้อย 20มมx12มSD40(รญ) ตรง (T) | SD40 | 2025-01-28 | 2024-01-01 | 2958465 | 2024-01-01 | 2958465 | 0.16 | 0.21 | 0.62 | 0.008 | 0.029 | 0.26 | 12 | 2.388 | 13.7 | 1.5 | 11.6 | 63 | 20 | 13 | 1 | 0
ไม่ผ่าน ZUBB | ไม่ผ่าน ZUBB | ผ่าน | P |  | 890000000278 | 0010 | 3 | 2060603 | DBM1S401001000 | ข้ออ้อย 10มมx10มSD40(รญ) ตรง | SD40 | 2025-02-08 | 2024-01-01 | 2958465 | 2024-01-01 | 2958465 | 0.34 | 0.29 | 1.08 | 0.004 | 0.038 | 0.52 | 10 | 0.597 | 6.6 | 0.6 | 4.4 | 66 | 25 | 13 | 1 | 0
ไม่ผ่าน ZUBB | ไม่ผ่าน ZUBB | ผ่าน | P |  | 890000000278 | 0010 | 4 | 2060325 | DBM1S401001000 | ข้ออ้อย 10มมx10มSD40(รญ) ตรง | SD40 | 2025-02-08 | 2024-01-01 | 2958465 | 2024-01-01 | 2958465 | 0.33 | 0.26 | 1.05 | 0.001 | 0.023 | 0.51 | 10 | 0.594 | 6.6 | 0.6 | 4.2 | 66 | 27 | 13 | 1 | 0
ไม่ผ่าน ZUBB | ผ่าน | ไม่ผ่าน ZUBB | Mass/Meter |  | 890000000281 | 0010 | 2 | 83480178 | DBM1S402001000T | ข้ออ้อย 20มมx10มSD40(รญ) ตรง (T) | SD40 | 2025-02-08 | 2024-01-01 | 2958465 | 2024-01-01 | 2958465 | 0.17 | 0.22 | 0.70 | 0.007 | 0.024 | 0.29 | 10.0 | 2.387 | 13.8 | 1.4 | 11.7 | 64 | 23 | 13 | 1 | 0
ไม่ผ่าน ZUBB | ผ่าน | ไม่ผ่าน ZUBB | Mass/Meter |  | 890000000281 | 0010 | 3 | 83480177 | DBM1S402001000T | ข้ออ้อย 20มมx10มSD40(รญ) ตรง (T) | SD40 | 2025-02-08 | 2024-01-01 | 2958465 | 2024-01-01 | 2958465 | 0.17 | 0.22 | 0.67 | 0.011 | 0.027 | 0.28 | 10.0 | 2.399 | 13.8 | 1.3 | 11.7 | 64 | 24 | 13 | 1 | 0
ไม่ผ่าน ZUBB | ผ่าน | ไม่ผ่าน ZUBB | Mass/Meter |  | 890000000281 | 0010 | 4 | 83480175 | DBM1S402001000T | ข้ออ้อย 20มมx10มSD40(รญ) ตรง (T) | SD40 | 2025-02-08 | 2024-01-01 | 2958465 | 2024-01-01 | 2958465 | 0.17 | 0.23 | 0.73 | 0.008 | 0.024 | 0.29 | 10.0 | 2.392 | 13.8 | 1.3 | 11.7 | 64 | 20 | 13 | 1 | 0
ไม่ผ่าน ZUBB | ผ่าน | ไม่ผ่าน ZUBB | Mass/Meter |  | 890000000281 | 0010 | 5 | 83480178 | DBM1S402001000T | ข้ออ้อย 20มมx10มSD40(รญ) ตรง (T) | SD40 | 2025-02-08 | 2024-01-01 | 2958465 | 2024-01-01 | 2958465 | 0.17 | 0.20 | 0.70 | 0.008 | 0.028 | 0.29 | 10.0 | 2.396 | 13.7 | 1.3 | 11.7 | 64 | 19 | 13 | 1 | 0
ไม่ผ่าน ZUBB | ผ่าน | ไม่ผ่าน ZUBB | Mass/Meter |  | 890000000281 | 0010 | 6 | 83480176 | DBM1S402001000T | ข้ออ้อย 20มมx10มSD40(รญ) ตรง (T) | SD40 T | 2025-02-08 | 2024-01-01 | 2958465 | 2024-01-01 | 2958465 | 0.16 | 0.23 | 0.73 | 0.007 | 0.027 | 0.28 | 10.0 | 2.402 | 13.7 | 1.3 | 11.8 | 64 | 21 | 13 | 1 | 0
ไม่ผ่าน ZUBB | ผ่าน | ไม่ผ่าน ZUBB | Mass/Meter |  | 890000000292 | 0010 | 2 | 83480174 | DBM1S402001200T | ข้ออ้อย 20มมx12มSD40(รญ) ตรง (T) | SD40 | 2025-02-08 | 2024-01-01 | 2958465 | 2024-01-01 | 2958465 | 0.17 | 0.20 | 0.71 | 0.006 | 0.025 | 0.29 | 12.0 | 2.384 | 13.6 | 1.5 | 11.5 | 63 | 22 | 13 | 1 | 0
ไม่ผ่าน ZUBB | ผ่าน | ไม่ผ่าน ZUBB | Mass/Meter |  | 890000000292 | 0010 | 3 | 83480171 | DBM1S402001200T | ข้ออ้อย 20มมx12มSD40(รญ) ตรง (T) | SD40 | 2025-02-08 | 2024-01-01 | 2958465 | 2024-01-01 | 2958465 | 0.17 | 0.18 | 0.69 | 0.006 | 0.025 | 0.29 | 12.0 | 2.375 | 13.6 | 1.4 | 11.4 | 63 | 21 | 13 | 1 | 0
ไม่ผ่าน ZUBB | ไม่ผ่าน ZUBB | ผ่าน | P |  | 890000000304 | 0010 | 2 | 2060326 | DBM1S401001000 | ข้ออ้อย 10มมx10มSD40(รญ) ตรง | SD40 | 2025-02-11 | 2024-01-01 | 2958465 | 2024-01-01 | 2958465 | 0.33 | 0.26 | 1.03 | 0.003 | 0.025 | 0.50 | 10 | 0.595 | 6.6 | 0.6 | 4.4 | 66 | 26 | 13 | 1 | 0
ไม่ผ่าน ZUBB | ไม่ผ่าน ZUBB | ผ่าน | P |  | 890000000304 | 0010 | 3 | 2061227 | DBM1S401001000 | ข้ออ้อย 10มมx10มSD40(รญ) ตรง | SD40 | 2025-02-11 | 2024-01-01 | 2958465 | 2024-01-01 | 2958465 | 0.32 | 0.25 | 1.03 | 0.002 | 0.024 | 0.49 | 10 | 0.598 | 6.6 | 0.6 | 4.4 | 66 | 25 | 13 | 1 | 0
ไม่ผ่าน ZUBB | ไม่ผ่าน ZUBB | ผ่าน | P |  | 890000000304 | 0010 | 4 | 2060601 | DBM1S401001000 | ข้ออ้อย 10มมx10มSD40(รญ) ตรง | SD40 | 2025-02-11 | 2024-01-01 | 2958465 | 2024-01-01 | 2958465 | 0.32 | 0.25 | 1.03 | 0.002 | 0.021 | 0.49 | 10 | 0.595 | 6.6 | 0.6 | 4.4 | 66 | 26 | 13 | 1 | 0
ไม่ผ่าน ZUBB | ผ่าน | ไม่ผ่าน ZUBB | Mass/Meter |  | 890000000320 | 0010 | 1 | 83480174 | DBM1S402001000T | ข้ออ้อย 20มมx10มSD40(รญ) ตรง (T) | SD40 | 2025-02-14 | 2024-01-01 | 2958465 | 2024-01-01 | 2958465 | 0.16 | 0.20 | 0.71 | 0.010 | 0.030 | 0.28 | 10.0 | 2.387 | 13.8 | 1.4 | 11.7 | 64 | 23 | 13 | 1 | 0
ไม่ผ่าน ZUBB | ผ่าน | ไม่ผ่าน ZUBB | Mass/Meter |  | 890000000328 | 0010 | 1 | 72020318 | DBM1S402801000T | ข้ออ้อย 28มมx10มSD40(รญ) ตรง (T) | SD40 | 2025-02-14 | 2024-01-01 | 2958465 | 2024-01-01 | 2958465 | 0.17 | 0.22 | 0.70 | 0.007 | 0.024 | 0.29 | 10 | 4.701 | 19.1 | 1.7 | 16.2 | 65 | 19 | 13 | 1 | 0
ไม่ผ่าน ZUBB | ผ่าน | ไม่ผ่าน ZUBB | Mass/Meter |  | 890000000424 | 0010 | 1 | 2060531 | DBM1S401001000 | ข้ออ้อย 10มมx10มSD40(รญ) ตรง | SD40 | 2025-03-03 | 2024-01-01 | 2958465 | 2024-01-01 | 2958465 | 0.33 | 0.28 | 1.09 | 0.006 | 0.036 | 0.51 | 10.0 | 0.635 | 6.9 | 0.6 | 7.1 | 56 | 27 | 13 | 1 | 0
ไม่ผ่าน ZUBB | ผ่าน | ไม่ผ่าน ZUBB | Mass/Meter |  | 890000000512 | 0010 | 1 | 82320681 | DBM1S401601200T | ข้ออ้อย 16มมx12มSD40(รญ) ตรง (T) | SD 40T | 2025-03-19 | 2024-01-01 | 2958465 | 2024-01-01 | 2958465 | 0.19 | 0.24 | 0.73 | 0.040 | 0.036 | 0.31 | 12 | 1.521 | 10.8 | 1.0 | 9.1 | 60 | 18 | 13 | 1 | 0
ไม่ผ่าน ZUBB | ผ่าน | ไม่ผ่าน ZUBB | Mass/Meter |  | 890000000567 | 0010 | 1 | 82221359 | DBM1S401201000T | ข้ออ้อย 12มมx10มSD40(รญ) ตรง (T) | SD40 T | 2025-03-29 | 2024-01-01 | 2958465 | 2024-01-01 | 2958465 | 0.19 | 0.20 | 0.67 | 0.018 | 0.012 | 0.30 | 10.0 | 0.852 | 8.2 | 0.7 | 6.7 | 55 | 23 | 13 | 1 | 0
ไม่ผ่าน ZUBB | ผ่าน | ไม่ผ่าน ZUBB | Mass/Meter |  | 890000000574 | 0010 | 1 | 85180308 | DBM1S401601200T | ข้ออ้อย 16มมx12มSD40(รญ) ตรง (T) | SD40 T | 2025-04-01 | 2024-01-01 | 2958465 | 2024-01-01 | 2958465 | 0.19 | 0.22 | 0.67 | 0.009 | 0.033 | 0.29 | 12.0 | 1.522 | 10.9 | 1.1 | 9.6 | 56 | 25 | 13 | 1 | 0
ไม่ผ่าน ZUBB | ผ่าน | ไม่ผ่าน ZUBB | Mass/Meter |  | 890000000576 | 0010 | 1 | 85180307 | DBM1S401601200T | ข้ออ้อย 16มมx12มSD40(รญ) ตรง (T) | SD40T | 2025-04-01 | 2024-01-01 | 2958465 | 2024-01-01 | 2958465 | 0.20 | 0.23 | 0.73 | 0.009 | 0.028 | 0.32 | 12 | 1.504 | 10.9 | 1.0 | 9.2 | 62 | 22 | 13 | 1 | 0
ไม่ผ่าน ZUBB | ผ่าน | ไม่ผ่าน ZUBB | Mass/Meter |  | 890000000580 | 0010 | 1 | 85180319 | DBM1S401601000T | ข้ออ้อย 16มมx10มSD40(รญ) ตรง (T) | SD40 T | 2025-04-02 | 2024-01-01 | 2958465 | 2024-01-01 | 2958465 | 0.18 | 0.23 | 0.71 | 0.009 | 0.021 | 0.30 | 10.0 | 1.522 | 11.0 | 1.2 | 9.6 | 53 | 20 | 13 | 1 | 0
ไม่ผ่าน ZUBB | ผ่าน | ไม่ผ่าน ZUBB | Mass/Meter |  | 890000000586 | 0010 | 1 | 85180317 | DBM1S401601000T | ข้ออ้อย 16มมx10มSD40(รญ) ตรง (T) | SD40 T | 2025-04-03 | 2024-01-01 | 2958465 | 2024-01-01 | 2958465 | 0.16 | 0.23 | 0.73 | 0.007 | 0.027 | 0.28 | 10.0 | 1.517 | 11.0 | 1.1 | 9.5 | 53 | 22 | 13 | 1 | 0
ไม่ผ่าน ZUBB | ผ่าน | ไม่ผ่าน ZUBB | Mass/Meter |  | 890000000586 | 0010 | 2 | 85180320 | DBM1S401601000T | ข้ออ้อย 16มมx10มSD40(รญ) ตรง (T) | SD40 T | 2025-04-03 | 2024-01-01 | 2958465 | 2024-01-01 | 2958465 | 0.17 | 0.20 | 0.71 | 0.006 | 0.025 | 0.29 | 10.0 | 1.527 | 11.0 | 1.2 | 9.4 | 53 | 21 | 13 | 1 | 0
ไม่ผ่าน ZUBB | ผ่าน | ไม่ผ่าน ZUBB | Mass/Meter |  | 890000000592 | 0010 | 1 | 85180318 | DBM1S401601000T | ข้ออ้อย 16มมx10มSD40(รญ) ตรง (T) | SD40 T | 2025-04-03 | 2024-01-01 | 2958465 | 2024-01-01 | 2958465 | 0.15 | 0.21 | 0.61 | 0.006 | 0.027 | 0.25 | 10.0 | 1.522 | 11.0 | 1.2 | 9.6 | 53 | 20 | 13 | 1 | 0
ไม่ผ่าน ZUBB | ผ่าน | ไม่ผ่าน ZUBB | Mass/Meter |  | 890000000592 | 0010 | 2 | 85180314 | DBM1S401601000T | ข้ออ้อย 16มมx10มSD40(รญ) ตรง (T) | SD40 T | 2025-04-03 | 2024-01-01 | 2958465 | 2024-01-01 | 2958465 | 0.16 | 0.19 | 0.63 | 0.008 | 0.025 | 0.27 | 10.0 | 1.517 | 11.0 | 1.1 | 9.5 | 53 | 22 | 13 | 1 | 0
ไม่ผ่าน ZUBB | ผ่าน | ไม่ผ่าน ZUBB | Mass/Meter |  | 890000000613 | 0010 | 2 | 85180301 | DBM1S401601200T | ข้ออ้อย 16มมx12มSD40(รญ) ตรง (T) | SD40 T | 2025-04-07 | 2024-01-01 | 2958465 | 2024-01-01 | 2958465 | 0.17 | 0.20 | 0.70 | 0.008 | 0.028 | 0.29 | 12.0 | 1.529 | 10.8 | 1.1 | 9.6 | 56 | 24 | 13 | 1 | 0
ไม่ผ่าน ZUBB | ผ่าน | ไม่ผ่าน ZUBB | Mass/Meter |  | 890000000613 | 0010 | 3 | 85180316 | DBM1S401601200T | ข้ออ้อย 16มมx12มSD40(รญ) ตรง (T) | SD40 T | 2025-04-07 | 2024-01-01 | 2958465 | 2024-01-01 | 2958465 | 0.16 | 0.23 | 0.73 | 0.007 | 0.027 | 0.28 | 12.0 | 1.525 | 10.9 | 1.1 | 9.5 | 56 | 24 | 13 | 1 | 0
ไม่ผ่าน ZUBB | ผ่าน | ไม่ผ่าน ZUBB | Mass/Meter |  | 890000000615 | 0010 | 3 | 85180303 | DBM1S401601200T | ข้ออ้อย 16มมx12มSD40(รญ) ตรง (T) | SD40 T | 2025-04-08 | 2024-01-01 | 2958465 | 2024-01-01 | 2958465 | 0.16 | 0.20 | 0.71 | 0.010 | 0.030 | 0.28 | 12.0 | 1.500 | 10.9 | 1.1 | 9.3 | 56 | 20 | 13 | 1 | 0
ไม่ผ่าน ZUBB | ผ่าน | ไม่ผ่าน ZUBB | Mass/Meter |  | 890000000618 | 0010 | 1 | 85180315 | DBM1S401601000T | ข้ออ้อย 16มมx10มSD40(รญ) ตรง (T) | SD40 T | 2025-04-08 | 2024-01-01 | 2958465 | 2024-01-01 | 2958465 | 0.19 | 0.22 | 0.67 | 0.009 | 0.033 | 0.29 | 10.0 | 1.517 | 11.0 | 1.1 | 9.5 | 53 | 22 | 13 | 1 | 0
ไม่ผ่าน ZUBB | ผ่าน | ไม่ผ่าน ZUBB | Mass/Meter |  | 890000000628 | 0010 | 1 | 85180312 | DBM1S401601000T | ข้ออ้อย 16มมx10มSD40(รญ) ตรง (T) | SD40 T | 2025-04-10 | 2024-01-01 | 2958465 | 2024-01-01 | 2958465 | 0.17 | 0.22 | 0.70 | 0.007 | 0.024 | 0.29 | 10.0 | 1.517 | 10.4 | 1.0 | 8.9 | 60 | 20 | 13 | 1 | 0
ไม่ผ่าน ZUBB | ผ่าน | ไม่ผ่าน ZUBB | Mass/Meter |  | 890000000629 | 0010 | 2 | 85180310 | DBF1S401601000T | ข้ออ้อย 16มมx10มSD40(รญ) พับ (T) | SD40 T | 2025-04-10 | 2024-01-01 | 2958465 | 2024-01-01 | 2958465 | 0.15 | 0.20 | 0.67 | 0.009 | 0.020 | 0.26 | 10.0 | 1.529 | 10.4 | 1.0 | 9.2 | 60 | 20 | 13 | 1 | 0
ไม่ผ่าน ZUBB | ผ่าน | ไม่ผ่าน ZUBB | Mass/Meter |  | 890000000629 | 0010 | 3 | 85180311 | DBF1S401601000T | ข้ออ้อย 16มมx10มSD40(รญ) พับ (T) | SD40 T | 2025-04-10 | 2024-01-01 | 2958465 | 2024-01-01 | 2958465 | 0.15 | 0.22 | 0.72 | 0.011 | 0.017 | 0.27 | 10.0 | 1.528 | 10.4 | 1.0 | 9.2 | 60 | 20 | 13 | 1 | 0
ไม่ผ่าน ZUBB | ผ่าน | ไม่ผ่าน ZUBB | Mass/Meter |  | 890000000631 | 0010 | 1 | 85180313 | DBM1S401601000T | ข้ออ้อย 16มมx10มSD40(รญ) ตรง (T) | SD40 T | 2025-04-10 | 2024-01-01 | 2958465 | 2024-01-01 | 2958465 | 0.18 | 0.22 | 0.68 | 0.006 | 0.018 | 0.29 | 10.0 | 1.529 | 10.4 | 1.0 | 8.7 | 60 | 22 | 13 | 1 | 0
ไม่ผ่าน ZUBB | ไม่ผ่าน ZUBB | ผ่าน | Si |  | 890000000650 | 0010 | 1 | 87070996 | DBM1S401201200T | ข้ออ้อย 12มมx12มSD40(รญ) ตรง (T) | SD40 | 2025-04-18 | 2024-01-01 | 2958465 | 2024-01-01 | 2958465 | 0.17 | 0.28 | 0.67 | 0.028 | 0.035 | 0.28 | 12.00 | 0.860 | 8.10 | 0.72 | 7.40 | 59 | 23 | 13 | 1 | 0
ไม่ผ่าน ZUBB | ผ่าน | ไม่ผ่าน ZUBB | Mass/Meter |  | 890000000674 | 0010 | 1 | 75180353 | DBM1S401201000T | ข้ออ้อย 12มมx10มSD40(รญ) ตรง (T) | SD40 T | 2025-04-22 | 2024-01-01 | 2958465 | 2024-01-01 | 2958465 | 0.15 | 0.21 | 0.71 | 0.008 | 0.025 | 0.27 | 10.0 | 0.901 | 7.7 | 0.8 | 6.4 | 60 | 22 | 13 | 1 | 0
ไม่ผ่าน ZUBB | ผ่าน | ไม่ผ่าน ZUBB | Mass/Meter |  | 890000000674 | 0010 | 2 | 75180355 | DBM1S401201000T | ข้ออ้อย 12มมx10มSD40(รญ) ตรง (T) | SD40 T | 2025-04-22 | 2024-01-01 | 2958465 | 2024-01-01 | 2958465 | 0.16 | 0.22 | 0.67 | 0.010 | 0.017 | 0.27 | 10.0 | 0.900 | 7.8 | 0.8 | 6.4 | 60 | 20 | 13 | 1 | 0
ไม่ผ่าน ZUBB | ผ่าน | ไม่ผ่าน ZUBB | Mass/Meter |  | 890000000678 | 0010 | 1 | 75180360 | DBM1S401201000T | ข้ออ้อย 12มมx10มSD40(รญ) ตรง (T) | SD40 T | 2025-04-23 | 2024-01-01 | 2958465 | 2024-01-01 | 2958465 | 0.19 | 0.22 | 0.72 | 0.013 | 0.026 | 0.31 | 10.0 | 0.868 | 7.8 | 0.8 | 6.4 | 60 | 20 | 13 | 1 | 0
ไม่ผ่าน ZUBB | ผ่าน | ไม่ผ่าน ZUBB | Mass/Meter |  | 890000000681 | 0010 | 1 | 75180361 | DBM1S401201000T | ข้ออ้อย 12มมx10มSD40(รญ) ตรง (T) | SD40 T | 2025-04-23 | 2024-01-01 | 2958465 | 2024-01-01 | 2958465 | 0.16 | 0.21 | 0.68 | 0.006 | 0.024 | 0.27 | 10.0 | 0.878 | 7.8 | 0.8 | 6.4 | 60 | 20 | 13 | 1 | 0
ไม่ผ่าน ZUBB | ผ่าน | ไม่ผ่าน ZUBB | Mass/Meter |  | 890000000682 | 0010 | 1 | 75180362 | DBM1S401201000T | ข้ออ้อย 12มมx10มSD40(รญ) ตรง (T) | SD40 T | 2025-04-24 | 2024-01-01 | 2958465 | 2024-01-01 | 2958465 | 0.19 | 0.22 | 0.67 | 0.009 | 0.033 | 0.29 | 10.0 | 0.878 | 7.8 | 0.8 | 6.4 | 60 | 20 | 13 | 1 | 0
ไม่ผ่าน ZUBB | ผ่าน | ไม่ผ่าน ZUBB | Mass/Meter |  | 890000000693 | 0010 | 1 | 75180371 | DBM1S402001000T | ข้ออ้อย 20มมx10มSD40(รญ) ตรง (T) | SD40 T | 2025-04-26 | 2024-01-01 | 2958465 | 2024-01-01 | 2958465 | 0.19 | 0.22 | 0.67 | 0.009 | 0.033 | 0.29 | 10.0 | 2.380 | 13.1 | 1.4 | 12.4 | 64 | 20 | 13 | 1 | 0
ไม่ผ่าน ZUBB | ไม่ผ่าน ZUBB | ผ่าน | Ceq |  | 890000000697 | 0010 | 1 | 86700256 | DBM1S402001000 | ข้ออ้อย 20มมx10มSD40(รญ) ตรง | SD40 | 2025-04-28 | 2024-01-01 | 2958465 | 2024-01-01 | 2958465 | 0.31 | 0.24 | 1.04 | 0.006 | 0.024 | 0.48 | 10.0 | 2.407 | 13.1 | 1.4 | 12.4 | 64 | 19 | 13 | 1 | 0
ไม่ผ่าน ZUBB | ผ่าน | ไม่ผ่าน ZUBB | Mass/Meter |  | 890000000698 | 0010 | 1 | 75180359 | DBM1S401201000T | ข้ออ้อย 12มมx10มSD40(รญ) ตรง (T) | SD40 T | 2025-04-28 | 2024-01-01 | 2958465 | 2024-01-01 | 2958465 | 0.19 | 0.22 | 0.72 | 0.013 | 0.026 | 0.31 | 10.0 | 0.872 | 7.8 | 0.6 | 6.4 | 60 | 21 | 13 | 1 | 0
ไม่ผ่าน ZUBB | ผ่าน | ไม่ผ่าน ZUBB | Mass/Meter |  | 890000000705 | 0010 | 1 | 75180369 | DBM1S402001000T | ข้ออ้อย 20มมx10มSD40(รญ) ตรง (T) | SD40 T | 2025-04-29 | 2024-01-01 | 2958465 | 2024-01-01 | 2958465 | 0.16 | 0.21 | 0.63 | 0.007 | 0.029 | 0.27 | 10.0 | 2.390 | 13.1 | 1.4 | 12.4 | 64 | 20 | 13 | 1 | 0
ไม่ผ่าน ZUBB | ผ่าน | ไม่ผ่าน ZUBB | Mass/Meter |  | 890000000705 | 0010 | 2 | 75180370 | DBM1S402001000T | ข้ออ้อย 20มมx10มSD40(รญ) ตรง (T) | SD40 T | 2025-04-29 | 2024-01-01 | 2958465 | 2024-01-01 | 2958465 | 0.17 | 0.22 | 0.70 | 0.007 | 0.024 | 0.29 | 10.0 | 2.379 | 13.0 | 1.4 | 12.5 | 64 | 21 | 13 | 1 | 0
ไม่ผ่าน ZUBB | ไม่ผ่าน ZUBB | ผ่าน | Mn |  | 890000000710 | 0010 | 1 | 75180341 | DBM1S402001200T | ข้ออ้อย 20มมx12มSD40(รญ) ตรง (T) | SD40 T | 2025-04-30 | 2024-01-01 | 2958465 | 2024-01-01 | 2958465 | 0.19 | 0.21 | 0.45 | 0.017 | 0.008 | 0.26 | 12.0 | 2.407 | 12.83 | 1.21 | 12.41 | 60 | 22.0 | 13 | 1 | 0
ไม่ผ่าน ZUBB | ไม่ผ่าน ZUBB | ผ่าน | Mn |  | 890000000714 | 0010 | 1 | 75180324 | DBM1S401201200T | ข้ออ้อย 12มมx12มSD40(รญ) ตรง (T) | SD40 T | 2025-04-30 | 2024-01-01 | 2958465 | 2024-01-01 | 2958465 | 0.19 | 0.22 | 0.45 | 0.015 | 0.014 | 0.27 | 12.0 | 0.862 | 8.02 | 0.67 | 7.04 | 58 | 21.0 | 13 | 1 | 0
ไม่ผ่าน ZUBB | ไม่ผ่าน ZUBB | ผ่าน | Mn |  | 890000000715 | 0010 | 2 | 75180340 | DBM1S402001200T | ข้ออ้อย 20มมx12มSD40(รญ) ตรง (T) | SD40 T | 2025-04-30 | 2024-01-01 | 2958465 | 2024-01-01 | 2958465 | 0.19 | 0.20 | 0.46 | 0.019 | 0.009 | 0.26 | 12.0 | 2.404 | 12.84 | 1.20 | 12.41 | 60 | 21.0 | 13 | 1 | 0
ไม่ผ่าน ZUBB | ผ่าน | ไม่ผ่าน ZUBB | Mass/Meter |  | 890000000720 | 0010 | 1 | 75180358 | DBM1S401201000T | ข้ออ้อย 12มมx10มSD40(รญ) ตรง (T) | SD40 T | 2025-05-02 | 2024-01-01 | 2958465 | 2024-01-01 | 2958465 | 0.17 | 0.21 | 0.64 | 0.007 | 0.024 | 0.28 | 10.0 | 0.871 | 7.8 | 0.8 | 6.4 | 60 | 20 | 13 | 1 | 0
ไม่ผ่าน ZUBB | ผ่าน | ไม่ผ่าน ZUBB | Mass/Meter |  | 890000000728 | 0010 | 1 | 76700133 | DBM1S401201000 | ข้ออ้อย 12มมx10มSD40(รญ) ตรง | SD40 | 2025-05-02 | 2024-01-01 | 2958465 | 2024-01-01 | 2958465 | 0.32 | 0.27 | 1.07 | 0.006 | 0.020 | 0.50 | 10.0 | 0.850 | 7.8 | 0.6 | 6.8 | 58 | 22 | 13 | 1 | 0
ไม่ผ่าน ZUBB | ผ่าน | ไม่ผ่าน ZUBB | Mass/Meter |  | 890000000738 | 0010 | 2 | 76700273 | DBM1S401601200 | ข้ออ้อย 16มมx12มSD40(รญ) ตรง | SD40 | 2025-05-06 | 2024-01-01 | 2958465 | 2024-01-01 | 2958465 | 0.32 | 0.28 | 1.03 | 0.005 | 0.025 | 0.49 | 12.0 | 1.508 | 10.7 | 1.0 | 9.0 | 59 | 21 | 13 | 1 | 0
ไม่ผ่าน ZUBB | ผ่าน | ไม่ผ่าน ZUBB | Mass/Meter |  | 890000000749 | 0010 | 1 | 82322216 | DBM1S401601200T | ข้ออ้อย 16มมx12มSD40(รญ) ตรง (T) | SD40 T | 2025-05-08 | 2024-01-01 | 2958465 | 2024-01-01 | 2958465 | 0.18 | 0.21 | 0.67 | 0.006 | 0.028 | 0.29 | 12.0 | 1.554 | 10.4 | 1.0 | 8.9 | 60 | 21 | 13 | 1 | 0
ไม่ผ่าน ZUBB | ผ่าน | ไม่ผ่าน ZUBB | Mass/Meter |  | 890000000753 | 0010 | 1 | 75180374 | DBM1S402501200T | ข้ออ้อย 25มมx12มSD40(รญ) ตรง (T) | SD40 T | 2025-05-09 | 2024-01-01 | 2958465 | 2024-01-01 | 2958465 | 0.19 | 0.22 | 0.67 | 0.009 | 0.033 | 0.29 | 12.0 | 3.706 | 16.3 | 1.7 | 14.4 | 67 | 20 | 13 | 1 | 0
ไม่ผ่าน ZUBB | ผ่าน | ไม่ผ่าน ZUBB | Mass/Meter |  | 890000000753 | 0010 | 2 | 75180342 | DBM1S402501200T | ข้ออ้อย 25มมx12มSD40(รญ) ตรง (T) | SD40 T | 2025-05-09 | 2024-01-01 | 2958465 | 2024-01-01 | 2958465 | 0.17 | 0.21 | 0.70 | 0.012 | 0.027 | 0.29 | 12.0 | 3.717 | 16.3 | 1.7 | 14.4 | 67 | 19 | 13 | 1 | 0
ไม่ผ่าน ZUBB | ผ่าน | ไม่ผ่าน ZUBB | Mass/Meter |  | 890000000757 | 0010 | 2 | 75180335 | DBM1S401001000T | ข้ออ้อย 10มมx12มSD40(รญ) ตรง (T) | SD40 T | 2025-05-09 | 2024-01-01 | 2958465 | 2024-01-01 | 2958465 | 0.17 | 0.22 | 0.67 | 0.011 | 0.027 | 0.28 | 10.0 | 0.603 | 6.44 | 0.59 | 6.95 | 57 | 23.5 | 13 | 1 | 0
ไม่ผ่าน ZUBB | ผ่าน | ไม่ผ่าน ZUBB | Mass/Meter |  | 890000000763 | 0010 | 1 | 86601545 | DBM1S401601200T | ข้ออ้อย 16มมx12มSD40(รญ) ตรง (T) | SD40 T | 2025-05-10 | 2024-01-01 | 2958465 | 2024-01-01 | 2958465 | 0.16 | 0.23 | 0.73 | 0.007 | 0.027 | 0.28 | 12.0 | 1.529 | 10.4 | 1.0 | 9.2 | 60 | 20 | 13 | 1 | 0
ไม่ผ่าน ZUBB | ผ่าน | ไม่ผ่าน ZUBB | Mass/Meter |  | 890000000764 | 0010 | 1 | 76700254 | DBM1S401601200 | ข้ออ้อย 16มมx12มSD40(รญ) ตรง | SD40 | 2025-05-10 | 2024-01-01 | 2958465 | 2024-01-01 | 2958465 | 0.33 | 0.27 | 1.06 | 0.005 | 0.035 | 0.51 | 12.0 | 1.505 | 10.7 | 1.0 | 9.0 | 59 | 21 | 13 | 1 | 0
ไม่ผ่าน ZUBB | ไม่ผ่าน ZUBB | ผ่าน | Mn |  | 890000000772 | 0010 | 1 | 75180323 | DBM1S401201200T | ข้ออ้อย 12มมx12มSD40(รญ) ตรง (T) | SD40 T | 2025-05-14 | 2024-01-01 | 2958465 | 2024-01-01 | 2958465 | 0.17 | 0.24 | 0.50 | 0.018 | 0.014 | 0.26 | 12.0 | 0.861 | 8.01 | 0.68 | 6.84 | 58 | 19.5 | 13 | 1 | 0
ไม่ผ่าน ZUBB | ไม่ผ่าน ZUBB | ผ่าน | Mn |  | 890000000783 | 0010 | 1 | 75180366 | DBM1S402001000T | ข้ออ้อย 20มมx10มSD40(รญ) ตรง (T) | SD 40 T | 2025-05-15 | 2024-01-01 | 2958465 | 2024-01-01 | 2958465 | 0.20 | 0.19 | 0.45 | 0.009 | 0.013 | 0.28 | 10 | 2.417 | 12.8 | 1.1 | 14.2 | 60 | 21 | 13 | 1 | 0
ไม่ผ่าน ZUBB | ไม่ผ่าน ZUBB | ผ่าน | Mn |  | 890000000794 | 0010 | 1 | 75180364 | DBM1S402001000T | ข้ออ้อย 20มมx10มSD40(รญ) ตรง (T) | SD40 T | 2025-05-17 | 2024-01-01 | 2958465 | 2024-01-01 | 2958465 | 0.18 | 0.23 | 0.46 | 0.015 | 0.012 | 0.26 | 10.0 | 2.414 | 12.8 | 1.1 | 14.2 | 60 | 21 | 13 | 1 | 0
ไม่ผ่าน ZUBB | ไม่ผ่าน ZUBB | ผ่าน | Mn |  | 890000000802 | 0010 | 1 | 82322245 | DBM1S401601200T | ข้ออ้อย 16มมx12มSD40(รญ) ตรง (T) | SD40 T | 2025-05-20 | 2024-01-01 | 2958465 | 2024-01-01 | 2958465 | 0.18 | 0.22 | 0.47 | 0.013 | 0.008 | 0.26 | 12.0 | 1.530 | 10.4 | 1.0 | 9.2 | 60 | 20 | 13 | 1 | 0
ไม่ผ่าน ZUBB | ไม่ผ่าน ZUBB | ผ่าน | Mn |  | 890000000803 | 0010 | 4 | 76700091 | DBM1S401201000 | ข้ออ้อย 12มมx10มSD40(รญ) ตรง | SD40 | 2025-05-20 | 2024-01-01 | 2958465 | 2024-01-01 | 2958465 | 0.32 | 0.30 | 1.17 | 0.006 | 0.033 | 0.52 | 10.0 | 0.860 | 8.1 | 0.7 | 7.5 | 58 | 23 | 13 | 1 | 0
ไม่ผ่าน ZUBB | ผ่าน | ไม่ผ่าน ZUBB | Mass/Meter |  | 890000000811 | 0010 | 1 | 86700213 | DBM1S402001000 | ข้ออ้อย 20มมx10มSD40(รญ) ตรง | SD40 | 2025-05-21 | 2024-01-01 | 2958465 | 2024-01-01 | 2958465 | 0.32 | 0.28 | 1.10 | 0.007 | 0.032 | 0.50 | 10.0 | 2.390 | 13.1 | 1.4 | 12.4 | 64 | 22 | 13 | 1 | 0
ไม่ผ่าน ZUBB | ผ่าน | ไม่ผ่าน ZUBB | Mass/Meter |  | 890000000891 | 0010 | 1 | 83480137 | DBM1S401601200T | ข้ออ้อย 16มมx12มSD40(รญ) ตรง (T) | SD 40T | 2025-06-02 | 2024-01-01 | 2958465 | 2024-01-01 | 2958465 | 0.19 | 0.20 | 0.66 | 0.011 | 0.031 | 0.30 | 12 | 1.551 | 10.4 | 1.1 | 9.6 | 60 | 20 | 13 | 1 | 0
ไม่ผ่าน ZUBB | ไม่ผ่าน ZUBB | ผ่าน | Mn |  | 890000000901 | 0010 | 1 | 751803AR | DBM1S401001200T | ข้ออ้อย 10มมx12มSD40(รญ) ตรง (T) | SD 40 T | 2025-06-02 | 2024-01-01 | 2958465 | 2024-01-01 | 2958465 | 0.17 | 0.23 | 0.45 | 0.013 | 0.010 | 0.25 | 12 | 0.601 | 6.8 | 0.5 | 7.2 | 58 | 22 | 13 | 1 | 0
ไม่ผ่าน ZUBB | ไม่ผ่าน ZUBB | ผ่าน | Mn |  | 890000000907 | 0010 | 1 | 751803CB | DBM1S401001000T | ข้ออ้อย 10มมx10มSD40(รญ) ตรง (T) | SD 40 T | 2025-06-02 | 2024-01-01 | 2958465 | 2024-01-01 | 2958465 | 0.18 | 0.21 | 0.44 | 0.014 | 0.016 | 0.25 | 10 | 0.601 | 6.8 | 0.5 | 6.7 | 56 | 22 | 13 | 1 | 0
ไม่ผ่าน ZUBB | ผ่าน | ไม่ผ่าน ZUBB | Mass/Meter |  | 890000000915 | 0010 | 1 | 86700086 | DBM1S402001000 | ข้ออ้อย 20มมx10มSD40(รญ) ตรง | SD40 | 2025-06-04 | 2024-01-01 | 2958465 | 2024-01-01 | 2958465 | 0.32 | 0.28 | 1.10 | 0.007 | 0.032 | 0.50 | 10.0 | 2.392 | 13.4 | 1.4 | 12.6 | 60 | 19 | 13 | 1 | 0
ไม่ผ่าน ZUBB | ไม่ผ่าน ZUBB | ผ่าน | Mn |  | 890000000925 | 0010 | 1 | 85180302 | DBM1S401601200T | ข้ออ้อย 16มมx12มSD40(รญ) ตรง (T) | SD40 T | 2025-06-05 | 2024-01-01 | 2958465 | 2024-01-01 | 2958465 | 0.18 | 0.21 | 0.46 | 0.017 | 0.012 | 0.26 | 12.0 | 1.531 | 10.4 | 1.0 | 9.0 | 60 | 20 | 13 | 1 | 0
ไม่ผ่าน ZUBB | ผ่าน | ไม่ผ่าน ZUBB | Mass/Meter |  | 890000000931 | 0010 | 2 | 76700211 | DBM1S401601200 | ข้ออ้อย 16มมx12มSD40(รญ) ตรง | SD40 | 2025-06-06 | 2024-01-01 | 2958465 | 2024-01-01 | 2958465 | 0.36 | 0.27 | 1.03 | 0.010 | 0.028 | 0.52 | 12.0 | 1.518 | 10.70 | 0.75 | 9.51 | 56 | 22.0 | 13 | 1 | 0
ไม่ผ่าน ZUBB | ผ่าน | ไม่ผ่าน ZUBB | Mass/Meter |  | 890000000932 | 0010 | 1 | 751803B9 | DBM1S401201000T | ข้ออ้อย 12มมx10มSD40(รญ) ตรง (T) | SD40 T | 2025-06-06 | 2024-01-01 | 2958465 | 2024-01-01 | 2958465 | 0.19 | 0.20 | 0.53 | 0.019 | 0.031 | 0.28 | 10.0 | 0.853 | 8.0 | 0.7 | 7.2 | 58 | 20 | 13 | 1 | 0
ไม่ผ่าน ZUBB | ไม่ผ่าน ZUBB | ผ่าน | Mn |  | 890000000940 | 0010 | 1 | 76700083 | DBM1S401201000 | ข้ออ้อย 12มมx10มSD40(รญ) ตรง | SD40 | 2025-06-09 | 2024-01-01 | 2958465 | 2024-01-01 | 2958465 | 0.30 | 0.30 | 1.14 | 0.007 | 0.037 | 0.49 | 10.0 | 0.857 | 8.1 | 0.7 | 7.5 | 58 | 23 | 13 | 1 | 0
ไม่ผ่าน ZUBB | ไม่ผ่าน ZUBB | ผ่าน | Mn |  | 890000000942 | 0010 | 1 | 75271270 | DBM1S401001200T | ข้ออ้อย 10มมx12มSD40(รญ) ตรง (T) | SD40 T | 2025-06-09 | 2024-01-01 | 2958465 | 2024-01-01 | 2958465 | 0.18 | 0.22 | 0.45 | 0.011 | 0.011 | 0.26 | 12.0 | 0.599 | 6.8 | 0.5 | 7.2 | 58 | 24 | 13 | 1 | 0
ไม่ผ่าน ZUBB | ไม่ผ่าน ZUBB | ผ่าน | Mn |  | 890000000985 | 0010 | 1 | 799806B8 | DBM1S402501000 | ข้ออ้อย 25มมx10มSD40(รญ) ตรง | SD40 | 2025-06-19 | 2024-01-01 | 2958465 | 2024-01-01 | 2958465 | 0.32 | 0.3 | 1.13 | 0.009 | 0.027 | 0.51 | 10.0 | 3.791 | 16.72 | 1.59 | 15.36 | 63 | 17.0 | 13 | 1 | 0
ไม่ผ่าน ZUBB | ไม่ผ่าน ZUBB | ผ่าน | Mn |  | 890000000985 | 0010 | 2 | 799806B9 | DBM1S402501000 | ข้ออ้อย 25มมx10มSD40(รญ) ตรง | SD40 | 2025-06-19 | 2024-01-01 | 2958465 | 2024-01-01 | 2958465 | 0.31 | 0.28 | 1.13 | 0.009 | 0.031 | 0.50 | 10.0 | 3.780 | 16.75 | 1.54 | 15.71 | 63 | 18.0 | 13 | 1 | 0
ไม่ผ่าน ZUBB | ไม่ผ่าน ZUBB | ผ่าน | Mn |  | 890000000987 | 0010 | 1 | 79980640 | DBM1S402501000 | ข้ออ้อย 25มมx10มSD40(รญ) ตรง | SD40 | 2025-06-20 | 2024-01-01 | 2958465 | 2024-01-01 | 2958465 | 0.30 | 0.30 | 1.14 | 0.007 | 0.037 | 0.49 | 10.0 | 3.786 | 16.74 | 1.64 | 15.73 | 63 | 17.0 | 13 | 1 | 0
ไม่ผ่าน ZUBB | ไม่ผ่าน ZUBB | ผ่าน | Mn |  | 890000000990 | 0010 | 1 | 79980641 | DBM1S402501000 | ข้ออ้อย 25มมx10มSD40(รญ) ตรง | SD40 | 2025-06-20 | 2024-01-01 | 2958465 | 2024-01-01 | 2958465 | 0.31 | 0.30 | 1.27 | 0.009 | 0.029 | 0.52 | 10.0 | 3.790 | 16.74 | 1.62 | 15.78 | 63 | 17.0 | 13 | 1 | 0
ไม่ผ่าน ZUBB | ไม่ผ่าน ZUBB | ผ่าน | Mn |  | 890000000994 | 0010 | 1 | 79980628 | DBM1S402501200 | ข้ออ้อย 25มมx12มSD40(รญ) ตรง | SD40 | 2025-06-21 | 2024-01-01 | 2958465 | 2024-01-01 | 2958465 | 0.31 | 0.29 | 1.30 | 0.01 | 0.028 | 0.52 | 12.0 | 3.786 | 16.75 | 1.60 | 15.82 | 63 | 17.0 | 13 | 1 | 0
ไม่ผ่าน ZUBB | ไม่ผ่าน ZUBB | ผ่าน | Mn |  | 890000000994 | 0010 | 2 | 79980629 | DBM1S402501200 | ข้ออ้อย 25มมx12มSD40(รญ) ตรง | SD40 | 2025-06-21 | 2024-01-01 | 2958465 | 2024-01-01 | 2958465 | 0.31 | 0.27 | 1.23 | 0.009 | 0.033 | 0.51 | 12.0 | 3.779 | 16.74 | 1.64 | 15.72 | 63 | 18.0 | 13 | 1 | 0
ไม่ผ่าน ZUBB | ไม่ผ่าน ZUBB | ผ่าน | Mn |  | 890000000995 | 0010 | 1 | 79980654 | DBM1S402501000 | ข้ออ้อย 25มมx10มSD40(รญ) ตรง | SD40 | 2025-06-21 | 2024-01-01 | 2958465 | 2024-01-01 | 2958465 | 0.31 | 0.3 | 1.34 | 0.01 | 0.031 | 0.53 | 10.0 | 3.779 | 16.74 | 1.64 | 15.72 | 63 | 18.0 | 13 | 1 | 0
ไม่ผ่าน ZUBB | ไม่ผ่าน ZUBB | ผ่าน | P |  | 890000000996 | 0010 | 1 | 79980627 | DBM1S402501200 | ข้ออ้อย 25มมx12มSD40(รญ) ตรง | SD40 | 2025-06-21 | 2024-01-01 | 2958465 | 2024-01-01 | 2958465 | 0.34 | 0.29 | 1.06 | 0.002 | 0.033 | 0.52 | 12.0 | 3.786 | 16.74 | 1.58 | 15.17 | 62 | 18.0 | 13 | 1 | 0
ไม่ผ่าน ZUBB | ไม่ผ่าน ZUBB | ผ่าน | Mn |  | 890000000998 | 0010 | 1 | 79980642 | DBM1S402501000 | ข้ออ้อย 25มมx10มSD40(รญ) ตรง | SD40 | 2025-06-21 | 2024-01-01 | 2958465 | 2024-01-01 | 2958465 | 0.31 | 0.30 | 1.27 | 0.009 | 0.029 | 0.52 | 10.0 | 3.802 | 16.73 | 1.67 | 15.77 | 63 | 18.0 | 13 | 1 | 0
ไม่ผ่าน ZUBB | ไม่ผ่าน ZUBB | ผ่าน | Mn |  | 890000001001 | 0010 | 1 | 79980628 | DBM1S402501200 | ข้ออ้อย 25มมx12มSD40(รญ) ตรง | SD40 | 2025-06-21 | 2024-01-01 | 2958465 | 2024-01-01 | 2958465 | 0.31 | 0.27 | 1.23 | 0.009 | 0.033 | 0.51 | 12.0 | 3.782 | 16.74 | 1.61 | 15.20 | 62 | 18.0 | 13 | 1 | 0
ไม่ผ่าน ZUBB | ไม่ผ่าน ZUBB | ผ่าน | Mn |  | 890000001001 | 0010 | 2 | 79980627 | DBM1S402501200 | ข้ออ้อย 25มมx12มSD40(รญ) ตรง | SD40 | 2025-06-21 | 2024-01-01 | 2958465 | 2024-01-01 | 2958465 | 0.32 | 0.26 | 1.22 | 0.009 | 0.029 | 0.53 | 12.0 | 3.788 | 16.75 | 1.60 | 15.24 | 62 | 18.0 | 13 | 1 | 0
ไม่ผ่าน ZUBB | ไม่ผ่าน ZUBB | ผ่าน | Mn |  | 890000001001 | 0010 | 3 | 79980626 | DBM1S402501200 | ข้ออ้อย 25มมx12มSD40(รญ) ตรง | SD40 | 2025-06-21 | 2024-01-01 | 2958465 | 2024-01-01 | 2958465 | 0.32 | 0.29 | 1.30 | 0.009 | 0.029 | 0.53 | 12.0 | 3.782 | 16.74 | 1.64 | 15.12 | 62 | 18.0 | 13 | 1 | 0
ไม่ผ่าน ZUBB | ไม่ผ่าน ZUBB | ผ่าน | Mn |  | 890000001001 | 0010 | 5 | 79980624 | DBM1S402501200 | ข้ออ้อย 25มมx12มSD40(รญ) ตรง | SD40 | 2025-06-21 | 2024-01-01 | 2958465 | 2024-01-01 | 2958465 | 0.31 | 0.29 | 1.31 | 0.009 | 0.03 | 0.53 | 12.0 | 3.776 | 16.75 | 1.59 | 15.12 | 62 | 17.0 | 13 | 1 | 0
ไม่ผ่าน ZUBB | ไม่ผ่าน ZUBB | ผ่าน | Mn |  | 890000001007 | 0010 | 2 | 79980644 | DBM1S402501000 | ข้ออ้อย 25มมx10มSD40(รญ) ตรง | SD40 | 2025-06-23 | 2024-01-01 | 2958465 | 2024-01-01 | 2958465 | 0.32 | 0.29 | 1.30 | 0.01 | 0.032 | 0.53 | 10.0 | 3.802 | 16.71 | 1.67 | 15.76 | 63 | 17.0 | 13 | 1 | 0
ไม่ผ่าน ZUBB | ไม่ผ่าน ZUBB | ผ่าน | Mn |  | 890000001007 | 0010 | 3 | 79980652 | DBM1S402501000 | ข้ออ้อย 25มมx10มSD40(รญ) ตรง | SD40 | 2025-06-23 | 2024-01-01 | 2958465 | 2024-01-01 | 2958465 | 0.31 | 0.27 | 1.23 | 0.009 | 0.033 | 0.51 | 10.0 | 3.796 | 16.73 | 1.60 | 15.70 | 63 | 17.0 | 13 | 1 | 0
ไม่ผ่าน ZUBB | ไม่ผ่าน ZUBB | ผ่าน | Mn |  | 890000001015 | 0010 | 1 | 79980645 | DBM1S402501000 | ข้ออ้อย 25มมx10มSD40(รญ) ตรง | SD40 | 2025-06-23 | 2024-01-01 | 2958465 | 2024-01-01 | 2958465 | 0.31 | 0.29 | 1.31 | 0.009 | 0.03 | 0.53 | 10.0 | 3.796 | 16.70 | 1.64 | 15.74 | 63 | 17.0 | 13 | 1 | 0
ไม่ผ่าน ZUBB | ผ่าน | ไม่ผ่าน ZUBB | Mass/Meter |  | 890000001022 | 0010 | 1 | 79980677 | DBM1S401201000T | ข้ออ้อย 12มมx10มSD40(รญ) ตรง (T) | SD40 T | 2025-06-24 | 2024-01-01 | 2958465 | 2024-01-01 | 2958465 | 0.20 | 0.18 | 0.68 | 0.006 | 0.015 | 0.31 | 10.0 | 0.869 | 8.03 | 0.59 | 7.12 | 60 | 20.0 | 13 | 1 | 0
ไม่ผ่าน ZUBB | ไม่ผ่าน ZUBB | ผ่าน | Mn |  | 890000001026 | 0010 | 1 | 79980647 | DBM1S402501000 | ข้ออ้อย 25มมx10มSD40(รญ) ตรง | SD40 | 2025-06-24 | 2024-01-01 | 2958465 | 2024-01-01 | 2958465 | 0.32 | 0.29 | 1.30 | 0.009 | 0.029 | 0.53 | 10.0 | 3.786 | 16.74 | 1.61 | 15.73 | 63 | 18.0 | 13 | 1 | 0
ไม่ผ่าน ZUBB | ไม่ผ่าน ZUBB | ผ่าน | Mn |  | 890000001028 | 0010 | 1 | 76700318 | DBM1S401201200T | ข้ออ้อย 12มมx12มSD40(รญ) ตรง (T) | SD40 T | 2025-06-25 | 2024-01-01 | 2958465 | 2024-01-01 | 2958465 | 0.17 | 0.23 | 0.45 | 0.013 | 0.010 | 0.25 | 12.0 | 0.866 | 8.0 | 0.7 | 7.0 | 58 | 21 | 13 | 1 | 0
ไม่ผ่าน ZUBB | ไม่ผ่าน ZUBB | ผ่าน | Mn |  | 890000001029 | 0010 | 1 | 79980648 | DBM1S402501000 | ข้ออ้อย 25มมx10มSD40(รญ) ตรง | SD40 | 2025-06-25 | 2024-01-01 | 2958465 | 2024-01-01 | 2958465 | 0.32 | 0.26 | 1.22 | 0.009 | 0.029 | 0.53 | 10.0 | 3.786 | 16.74 | 1.64 | 15.73 | 63 | 17.0 | 13 | 1 | 0
ไม่ผ่าน ZUBB | ผ่าน | ไม่ผ่าน ZUBB | Mass/Meter |  | 890000001036 | 0010 | 1 | 89806130 | DBM1S402501000T | ข้ออ้อย 25มมx10มSD40(รญ) ตรง (T) | SD40 T | 2025-06-27 | 2024-01-01 | 2958465 | 2024-01-01 | 2958465 | 0.25 | 0.19 | 0.71 | 0.007 | 0.027 | 0.37 | 10.0 | 3.771 | 16.53 | 1.62 | 17.61 | 63 | 22.0 | 13 | 1 | 0
ไม่ผ่าน ZUBB | ผ่าน | ไม่ผ่าน ZUBB | Mass/Meter |  | 890000001037 | 0010 | 1 | 89806129 | DBM1S402501000T | ข้ออ้อย 25มมx10มSD40(รญ) ตรง (T) | SD40 T | 2025-06-27 | 2024-01-01 | 2958465 | 2024-01-01 | 2958465 | 0.24 | 0.24 | 0.75 | 0.009 | 0.029 | 0.36 | 10.0 | 3.767 | 16.59 | 1.66 | 17.31 | 63 | 21.0 | 13 | 1 | 0
ไม่ผ่าน ZUBB | ผ่าน | ไม่ผ่าน ZUBB | Mass/Meter |  | 890000001038 | 0010 | 1 | 89806132 | DBM1S402501000T | ข้ออ้อย 25มมx10มSD40(รญ) ตรง (T) | SD40 T | 2025-06-27 | 2024-01-01 | 2958465 | 2024-01-01 | 2958465 | 0.24 | 0.24 | 0.75 | 0.009 | 0.029 | 0.36 | 10.0 | 3.737 | 16.52 | 1.62 | 17.40 | 63 | 22.0 | 13 | 1 | 0
ไม่ผ่าน ZUBB | ผ่าน | ไม่ผ่าน ZUBB | Mass/Meter |  | 890000001038 | 0010 | 2 | 89806131 | DBM1S402501000T | ข้ออ้อย 25มมx10มSD40(รญ) ตรง (T) | SD40 T | 2025-06-27 | 2024-01-01 | 2958465 | 2024-01-01 | 2958465 | 0.26 | 0.25 | 0.74 | 0.009 | 0.027 | 0.38 | 10.0 | 3.763 | 16.54 | 1.60 | 17.36 | 63 | 21.0 | 13 | 1 | 0
ไม่ผ่าน ZUBB | ไม่ผ่าน ZUBB | ผ่าน | Mn |  | 890000001039 | 0010 | 1 | 79980649 | DBM1S402501000 | ข้ออ้อย 25มมx10มSD40(รญ) ตรง | SD40 | 2025-06-27 | 2024-01-01 | 2958465 | 2024-01-01 | 2958465 | 0.31 | 0.27 | 1.23 | 0.009 | 0.033 | 0.51 | 10.0 | 3.796 | 16.73 | 1.60 | 15.70 | 63 | 17.0 | 13 | 1 | 0
ไม่ผ่าน ZUBB | ผ่าน | ไม่ผ่าน ZUBB | Mass/Meter |  | 890000001040 | 0010 | 1 | 89806134 | DBM1S402501000T | ข้ออ้อย 25มมx10มSD40(รญ) ตรง (T) | SD40 T | 2025-06-28 | 2024-01-01 | 2958465 | 2024-01-01 | 2958465 | 0.24 | 0.21 | 0.75 | 0.008 | 0.028 | 0.36 | 10.0 | 3.723 | 16.52 | 1.60 | 17.49 | 63 | 21.0 | 13 | 1 | 0
ไม่ผ่าน ZUBB | ผ่าน | ไม่ผ่าน ZUBB | Mass/Meter |  | 890000001040 | 0010 | 2 | 89806133 | DBM1S402501000T | ข้ออ้อย 25มมx10มSD40(รญ) ตรง (T) | SD40 T | 2025-06-28 | 2024-01-01 | 2958465 | 2024-01-01 | 2958465 | 0.24 | 0.24 | 0.75 | 0.009 | 0.029 | 0.36 | 10.0 | 3.740 | 16.54 | 1.58 | 17.61 | 63 | 22.0 | 13 | 1 | 0
ไม่ผ่าน ZUBB | ผ่าน | ไม่ผ่าน ZUBB | Mass/Meter |  | 890000001041 | 0010 | 1 | 89806123 | DBM1S402501200T | ข้ออ้อย 25มมx12มSD40(รญ) ตรง (T) | SD40 T | 2025-06-28 | 2024-01-01 | 2958465 | 2024-01-01 | 2958465 | 0.25 | 0.19 | 0.71 | 0.007 | 0.027 | 0.37 | 12.0 | 3.762 | 16.54 | 1.57 | 17.31 | 63 | 21.0 | 13 | 1 | 0
ไม่ผ่าน ZUBB | ผ่าน | ไม่ผ่าน ZUBB | Mass/Meter |  | 890000001042 | 0010 | 3 | 89806126 | DBM1S402501200T | ข้ออ้อย 25มมx12มSD40(รญ) ตรง (T) | SD40 T | 2025-06-28 | 2024-01-01 | 2958465 | 2024-01-01 | 2958465 | 0.23 | 0.22 | 0.70 | 0.006 | 0.025 | 0.35 | 12.0 | 3.766 | 16.53 | 1.64 | 17.29 | 63 | 21.0 | 13 | 1 | 0
ไม่ผ่าน ZUBB | ผ่าน | ไม่ผ่าน ZUBB | Mass/Meter |  | 890000001042 | 0010 | 4 | 89806125 | DBM1S402501200T | ข้ออ้อย 25มมx12มSD40(รญ) ตรง (T) | SD40 T | 2025-06-28 | 2024-01-01 | 2958465 | 2024-01-01 | 2958465 | 0.27 | 0.25 | 0.72 | 0.007 | 0.025 | 0.39 | 12.0 | 3.771 | 16.54 | 1.62 | 17.11 | 63 | 23.0 | 13 | 1 | 0
ไม่ผ่าน ZUBB | ผ่าน | ไม่ผ่าน ZUBB | Mass/Meter |  | 890000001042 | 0010 | 6 | 89806124 | DBM1S402501200T | ข้ออ้อย 25มมx12มSD40(รญ) ตรง (T) | SD40 T | 2025-06-28 | 2024-01-01 | 2958465 | 2024-01-01 | 2958465 | 0.23 | 0.24 | 0.73 | 0.007 | 0.027 | 0.35 | 12.0 | 3.769 | 16.54 | 1.62 | 17.12 | 63 | 21.0 | 13 | 1 | 0
ไม่ผ่าน ZUBB | ผ่าน | ไม่ผ่าน ZUBB | Mass/Meter |  | 890000001047 | 0010 | 1 | 73480637 | DBM1S401201200T | ข้ออ้อย 12มมx12มSD40(รญ) ตรง (T) | SD40 T | 2025-06-30 | 2024-01-01 | 2958465 | 2024-01-01 | 2958465 | 0.16 | 0.23 | 0.57 | 0.024 | 0.022 | 0.26 | 12.0 | 0.869 | 7.94 | 0.63 | 6.91 | 60 | 21.0 | 13 | 1 | 0
ไม่ผ่าน ZUBB | ผ่าน | ไม่ผ่าน ZUBB | Mass/Meter |  | 890000001047 | 0010 | 2 | 73480636 | DBM1S401201200T | ข้ออ้อย 12มมx12มSD40(รญ) ตรง (T) | SD40 T | 2025-06-30 | 2024-01-01 | 2958465 | 2024-01-01 | 2958465 | 0.18 | 0.23 | 0.53 | 0.022 | 0.018 | 0.26 | 12.0 | 0.870 | 7.96 | 0.59 | 6.84 | 60 | 20.0 | 13 | 1 | 0
ไม่ผ่าน ZUBB | ผ่าน | ไม่ผ่าน ZUBB | Mass/Meter |  | 890000001047 | 0010 | 3 | 73480635 | DBM1S401201200T | ข้ออ้อย 12มมx12มSD40(รญ) ตรง (T) | SD40 T | 2025-06-30 | 2024-01-01 | 2958465 | 2024-01-01 | 2958465 | 0.17 | 0.22 | 0.51 | 0.027 | 0.020 | 0.25 | 12.0 | 0.873 | 7.97 | 0.6 | 6.89 | 60 | 22.0 | 13 | 1 | 0
ไม่ผ่าน ZUBB | ผ่าน | ไม่ผ่าน ZUBB | Mass/Meter |  | 890000001047 | 0010 | 4 | 73480634 | DBM1S401201200T | ข้ออ้อย 12มมx12มSD40(รญ) ตรง (T) | SD40 T | 2025-06-30 | 2024-01-01 | 2958465 | 2024-01-01 | 2958465 | 0.15 | 0.22 | 0.54 | 0.032 | 0.025 | 0.24 | 12.0 | 0.870 | 7.98 | 0.61 | 6.87 | 60 | 22.0 | 13 | 1 | 0
ไม่ผ่าน ZUBB | ผ่าน | ไม่ผ่าน ZUBB | Mass/Meter |  | 890000001047 | 0010 | 5 | 73480633 | DBM1S401201200T | ข้ออ้อย 12มมx12มSD40(รญ) ตรง (T) | SD40 T | 2025-06-30 | 2024-01-01 | 2958465 | 2024-01-01 | 2958465 | 0.17 | 0.24 | 0.55 | 0.021 | 0.018 | 0.26 | 12.0 | 0.870 | 7.97 | 0.64 | 6.91 | 60 | 20.0 | 13 | 1 | 0
ไม่ผ่าน ZUBB | ไม่ผ่าน ZUBB | ผ่าน | Si |  | 890000001048 | 0010 | 1 | 89806206 | DBM1S402001000T | ข้ออ้อย 20มมx10มSD40(รญ) ตรง (T) | SD40 T | 2025-06-30 | 2024-01-01 | 2958465 | 2024-01-01 | 2958465 | 0.21 | 0.26 | 0.75 | 0.008 | 0.027 | 0.34 | 10.0 | 2.422 | 13.60 | 1.36 | 12.01 | 63 | 21.0 | 13 | 1 | 0
ไม่ผ่าน ZUBB | ไม่ผ่าน ZUBB | ผ่าน | Si |  | 890000001048 | 0010 | 2 | 89806205 | DBM1S402001000T | ข้ออ้อย 20มมx10มSD40(รญ) ตรง (T) | SD40 T | 2025-06-30 | 2024-01-01 | 2958465 | 2024-01-01 | 2958465 | 0.22 | 0.26 | 0.75 | 0.008 | 0.029 | 0.34 | 10.0 | 2.410 | 13.61 | 1.39 | 11.51 | 63 | 21.0 | 13 | 1 | 0
ไม่ผ่าน ZUBB | ผ่าน | ไม่ผ่าน ZUBB | Mass/Meter |  | 890000001048 | 0010 | 3 | 89806204 | DBM1S402001000T | ข้ออ้อย 20มมx10มSD40(รญ) ตรง (T) | SD40 T | 2025-06-30 | 2024-01-01 | 2958465 | 2024-01-01 | 2958465 | 0.23 | 0.20 | 0.71 | 0.006 | 0.028 | 0.35 | 10.0 | 2.400 | 13.62 | 1.40 | 12.06 | 63 | 22.0 | 13 | 1 | 0
ไม่ผ่าน ZUBB | ผ่าน | ไม่ผ่าน ZUBB | Mass/Meter |  | 890000001048 | 0010 | 5 | 89806202 | DBM1S402001000T | ข้ออ้อย 20มมx10มSD40(รญ) ตรง (T) | SD40 T | 2025-06-30 | 2024-01-01 | 2958465 | 2024-01-01 | 2958465 | 0.22 | 0.25 | 0.75 | 0.009 | 0.028 | 0.35 | 10.0 | 2.398 | 13.60 | 1.41 | 11.95 | 63 | 20.0 | 13 | 1 | 0
ไม่ผ่าน ZUBB | ผ่าน | ไม่ผ่าน ZUBB | Mass/Meter |  | 890000001048 | 0010 | 7 | 89806200 | DBM1S402001000T | ข้ออ้อย 20มมx10มSD40(รญ) ตรง (T) | SD40 T | 2025-06-30 | 2024-01-01 | 2958465 | 2024-01-01 | 2958465 | 0.25 | 0.23 | 0.72 | 0.008 | 0.021 | 0.37 | 10.0 | 2.401 | 13.60 | 1.37 | 12.10 | 63 | 21.0 | 13 | 1 | 0
ไม่ผ่าน ZUBB | ผ่าน | ไม่ผ่าน ZUBB | Mass/Meter |  | 890000001048 | 0010 | 9 | 89806198 | DBM1S402001000T | ข้ออ้อย 20มมx10มSD40(รญ) ตรง (T) | SD40 T | 2025-06-30 | 2024-01-01 | 2958465 | 2024-01-01 | 2958465 | 0.22 | 0.21 | 0.73 | 0.013 | 0.028 | 0.34 | 10.0 | 2.402 | 13.63 | 1.46 | 12.19 | 63 | 21.0 | 13 | 1 | 0
ไม่ผ่าน ZUBB | ไม่ผ่าน ZUBB | ผ่าน | Mn |  | 890000001048 | 0010 | 10 | 89806197 | DBM1S402001000T | ข้ออ้อย 20มมx10มSD40(รญ) ตรง (T) | SD40 T | 2025-06-30 | 2024-01-01 | 2958465 | 2024-01-01 | 2958465 | 0.23 | 0.23 | 0.76 | 0.014 | 0.035 | 0.35 | 10.0 | 2.412 | 13.62 | 1.36 | 11.96 | 63 | 20.0 | 13 | 1 | 0
ไม่ผ่าน ZUBB | ไม่ผ่าน ZUBB | ผ่าน | Si |  | 890000001049 | 0010 | 2 | 89806206 | DBM1S402001200T | ข้ออ้อย 20มมx12มSD40(รญ) ตรง (T) | SD40 T | 2025-06-30 | 2024-01-01 | 2958465 | 2024-01-01 | 2958465 | 0.21 | 0.26 | 0.75 | 0.008 | 0.027 | 0.34 | 12.0 | 2.422 | 13.60 | 1.36 | 12.01 | 63 | 21.0 | 13 | 1 | 0
ไม่ผ่าน ZUBB | ผ่าน | ไม่ผ่าน ZUBB | Mass/Meter |  | 890000001051 | 0010 | 1 | 899806A6 | DBM1S402001200T | ข้ออ้อย 20มมx12มSD40(รญ) ตรง (T) | SS400 | 2025-07-01 | 2024-01-01 | 2958465 | 2024-01-01 | 2958465 | 0.26 | 0.22 | 0.69 | 0.007 | 0.025 | 0.38 | 12.0 | 2.433 | 13.62 | 1.44 | 12.31 | 64 | 20.0 | 13 | 1 | 0
ไม่ผ่าน ZUBB | ผ่าน | ไม่ผ่าน ZUBB | Mass/Meter |  | 890000001051 | 0010 | 3 | 899806A4 | DBM1S402001200T | ข้ออ้อย 20มมx12มSD40(รญ) ตรง (T) | SS400 | 2025-07-01 | 2024-01-01 | 2958465 | 2024-01-01 | 2958465 | 0.27 | 0.22 | 0.68 | 0.007 | 0.023 | 0.39 | 12.0 | 2.402 | 13.62 | 1.36 | 12.21 | 64 | 20.0 | 13 | 1 | 0
ไม่ผ่าน ZUBB | ผ่าน | ไม่ผ่าน ZUBB | Mass/Meter |  | 890000001052 | 0010 | 1 | 89806175 | DBM1S402501200T | ข้ออ้อย 25มมx12มSD40(รญ) ตรง (T) | SD40 T | 2025-07-01 | 2024-01-01 | 2958465 | 2024-01-01 | 2958465 | 0.23 | 0.23 | 0.68 | 0.008 | 0.028 | 0.34 | 12.0 | 3.770 | 16.46 | 1.59 | 16.96 | 60 | 20.0 | 13 | 1 | 0
ไม่ผ่าน ZUBB | ผ่าน | ไม่ผ่าน ZUBB | Mass/Meter |  | 890000001055 | 0010 | 1 | 79980636 | DBM1S401201200T | ข้ออ้อย 12มมx12มSD40(รญ) ตรง (T) | SD40 T | 2025-07-01 | 2024-01-01 | 2958465 | 2024-01-01 | 2958465 | 0.16 | 0.19 | 0.70 | 0.005 | 0.016 | 0.27 | 12.0 | 0.876 | 8.03 | 0.62 | 7.17 | 60 | 21.0 | 13 | 1 | 0
ไม่ผ่าน ZUBB | ไม่ผ่าน ZUBB | ผ่าน | Mn |  | 890000001057 | 0010 | 2 | 89806164 | DBM1S402501200T | ข้ออ้อย 25มมx12มSD40(รญ) ตรง (T) | SD40 T | 2025-07-01 | 2024-01-01 | 2958465 | 2024-01-01 | 2958465 | 0.27 | 0.25 | 0.76 | 0.009 | 0.024 | 0.40 | 12.0 | 3.790 | 16.48 | 1.60 | 17.12 | 60 | 20.0 | 13 | 1 | 0
ไม่ผ่าน ZUBB | ไม่ผ่าน ZUBB | ผ่าน | Mn |  | 890000001057 | 0010 | 4 | 89806167 | DBM1S402501200T | ข้ออ้อย 25มมx12มSD40(รญ) ตรง (T) | SD40 T | 2025-07-01 | 2024-01-01 | 2958465 | 2024-01-01 | 2958465 | 0.23 | 0.23 | 0.76 | 0.014 | 0.035 | 0.35 | 12.0 | 3.791 | 16.46 | 1.57 | 17.12 | 60 | 20.0 | 13 | 1 | 0
ไม่ผ่าน ZUBB | ผ่าน | ไม่ผ่าน ZUBB | Mass/Meter |  | 890000001057 | 0010 | 5 | 89806177 | DBM1S402501200T | ข้ออ้อย 25มมx12มSD40(รญ) ตรง (T) | SD40 T | 2025-07-01 | 2024-01-01 | 2958465 | 2024-01-01 | 2958465 | 0.22 | 0.23 | 0.71 | 0.009 | 0.026 | 0.34 | 12.0 | 3.769 | 16.46 | 1.60 | 17.10 | 60 | 20.0 | 13 | 1 | 0
ไม่ผ่าน ZUBB | ผ่าน | ไม่ผ่าน ZUBB | Mass/Meter |  | 890000001057 | 0010 | 8 | 89860239 | DBM1S402501200T | ข้ออ้อย 25มมx12มSD40(รญ) ตรง (T) | SD40 T | 2025-07-01 | 2024-01-01 | 2958465 | 2024-01-01 | 2958465 | 0.23 | 0.23 | 0.69 | 0.007 | 0.022 | 0.34 | 12.0 | 3.773 | 16.46 | 1.57 | 17.11 | 60 | 20.0 | 13 | 1 | 0
ไม่ผ่าน ZUBB | ผ่าน | ไม่ผ่าน ZUBB | Mass/Meter |  | 890000001059 | 0010 | 1 | 89806174 | DBM1S402501200T | ข้ออ้อย 25มมx12มSD40(รญ) ตรง (T) | SD40 T | 2025-07-01 | 2024-01-01 | 2958465 | 2024-01-01 | 2958465 | 0.27 | 0.21 | 0.69 | 0.006 | 0.024 | 0.38 | 12.0 | 3.762 | 16.48 | 1.55 | 16.99 | 60 | 21.0 | 13 | 1 | 0
ไม่ผ่าน ZUBB | ไม่ผ่าน ZUBB | ผ่าน | Mn |  | 890000001064 | 0010 | 1 | 79980650 | DBM1S402501000 | ข้ออ้อย 25มมx10มSD40(รญ) ตรง | SD40 | 2025-07-01 | 2024-01-01 | 2958465 | 2024-01-01 | 2958465 | 0.31 | 0.29 | 1.30 | 0.01 | 0.028 | 0.52 | 10.0 | 3.776 | 16.75 | 1.63 | 15.76 | 63 | 17.0 | 13 | 1 | 0
ไม่ผ่าน ZUBB | ไม่ผ่าน ZUBB | ผ่าน | Si |  | 890000001066 | 0010 | 1 | 899806A9 | DBM1S402001200T | ข้ออ้อย 20มมx12มSD40(รญ) ตรง (T) | SD40 T | 2025-07-02 | 2024-01-01 | 2958465 | 2024-01-01 | 2958465 | 0.24 | 0.28 | 0.74 | 0.006 | 0.027 | 0.36 | 12.0 | 2.426 | 13.62 | 1.36 | 12.31 | 64 | 21.0 | 13 | 1 | 0
ไม่ผ่าน ZUBB | ไม่ผ่าน ZUBB | ผ่าน | Mn |  | 890000001067 | 0010 | 1 | 89806234 | DBM1S402501000T | ข้ออ้อย 25มมx10มSD40(รญ) ตรง (T) | SD40 T | 2025-07-02 | 2024-01-01 | 2958465 | 2024-01-01 | 2958465 | 0.23 | 0.23 | 0.78 | 0.008 | 0.025 | 0.36 | 10.0 | 3.806 | 16.41 | 1.61 | 17.19 | 60 | 20.0 | 13 | 1 | 0
ไม่ผ่าน ZUBB | ไม่ผ่าน ZUBB | ผ่าน | Si |  | 890000001069 | 0010 | 1 | 89806212 | DBM1S402001200T | ข้ออ้อย 20มมx12มSD40(รญ) ตรง (T) | SD40 T | 2025-07-02 | 2024-01-01 | 2958465 | 2024-01-01 | 2958465 | 0.22 | 0.26 | 0.73 | 0.007 | 0.026 | 0.35 | 12.0 | 2.417 | 13.63 | 1.43 | 12.57 | 64 | 21.0 | 13 | 1 | 0
ไม่ผ่าน ZUBB | ไม่ผ่าน ZUBB | ผ่าน | Mn |  | 890000001069 | 0010 | 2 | 89806211 | DBM1S402001200T | ข้ออ้อย 20มมx12มSD40(รญ) ตรง (T) | SD40 T | 2025-07-02 | 2024-01-01 | 2958465 | 2024-01-01 | 2958465 | 0.26 | 0.24 | 0.85 | 0.008 | 0.027 | 0.4 | 12.0 | 2.415 | 13.62 | 1.42 | 12.58 | 64 | 20.0 | 13 | 1 | 0
ไม่ผ่าน ZUBB | ผ่าน | ไม่ผ่าน ZUBB | Mass/Meter |  | 890000001070 | 0010 | 1 | 89806158 | DBM1S402501200T | ข้ออ้อย 25มมx12มSD40(รญ) ตรง (T) | SD40 T | 2025-07-02 | 2024-01-01 | 2958465 | 2024-01-01 | 2958465 | 0.23 | 0.23 | 0.71 | 0.007 | 0.023 | 0.35 | 12 | 3.850 | 16.3 | 1.4 | 16.7 | 62 | 18 | 13 | 1 | 0
ไม่ผ่าน ZUBB | ผ่าน | ไม่ผ่าน ZUBB | Mass/Meter |  | 890000001070 | 0010 | 2 | 89806159 | DBM1S402501200T | ข้ออ้อย 25มมx12มSD40(รญ) ตรง (T) | SD40 T | 2025-07-02 | 2024-01-01 | 2958465 | 2024-01-01 | 2958465 | 0.22 | 0.23 | 0.75 | 0.01 | 0.027 | 0.35 | 12 | 3.750 | 16.3 | 1.4 | 16.8 | 62 | 19 | 13 | 1 | 0
ไม่ผ่าน ZUBB | ผ่าน | ไม่ผ่าน ZUBB | Mass/Meter |  | 890000001071 | 0010 | 1 | 73480628 | DBM1S401001200T | ข้ออ้อย 10มมx12มSD40(รญ) ตรง (T) | SD40 T | 2025-07-02 | 2024-01-01 | 2958465 | 2024-01-01 | 2958465 | 0.16 | 0.25 | 0.57 | 0.035 | 0.024 | 0.26 | 12.0 | 0.608 | 6.78 | 0.61 | 7.1 | 60 | 20.0 | 13 | 1 | 0
ไม่ผ่าน ZUBB | ไม่ผ่าน ZUBB | ผ่าน | Mn |  | 890000001071 | 0010 | 2 | 73480627 | DBM1S401001200T | ข้ออ้อย 10มมx12มSD40(รญ) ตรง (T) | SD40 T | 2025-07-02 | 2024-01-01 | 2958465 | 2024-01-01 | 2958465 | 0.16 | 0.21 | 0.47 | 0.019 | 0.019 | 0.24 | 12.0 | 0.600 | 6.79 | 0.52 | 6.29 | 60 | 20.0 | 13 | 1 | 0
ไม่ผ่าน ZUBB | ไม่ผ่าน ZUBB | ผ่าน | Mn |  | 890000001071 | 0010 | 3 | 73480627-1 | DBM1S401001200T | ข้ออ้อย 10มมx12มSD40(รญ) ตรง (T) | SD40 T | 2025-07-02 | 2024-01-01 | 2958465 | 2024-01-01 | 2958465 | 0.16 | 0.21 | 0.47 | 0.018 | 0.018 | 0.24 | 12.0 | 0.601 | 6.78 | 0.51 | 6.36 | 60 | 20.0 | 13 | 1 | 0
ไม่ผ่าน ZUBB | ผ่าน | ไม่ผ่าน ZUBB | Mass/Meter |  | 890000001071 | 0010 | 4 | 73480626 | DBM1S401001200T | ข้ออ้อย 10มมx12มSD40(รญ) ตรง (T) | SD40 T | 2025-07-02 | 2024-01-01 | 2958465 | 2024-01-01 | 2958465 | 0.18 | 0.24 | 0.55 | 0.029 | 0.019 | 0.27 | 12.0 | 0.602 | 6.78 | 0.54 | 6.81 | 60 | 22.0 | 13 | 1 | 0
ไม่ผ่าน ZUBB | ผ่าน | ไม่ผ่าน ZUBB | Mass/Meter |  | 890000001071 | 0010 | 6 | 73480624 | DBM1S401001200T | ข้ออ้อย 10มมx12มSD40(รญ) ตรง (T) | SD40 T | 2025-07-02 | 2024-01-01 | 2958465 | 2024-01-01 | 2958465 | 0.17 | 0.23 | 0.53 | 0.029 | 0.020 | 0.26 | 12.0 | 0.602 | 6.75 | 0.55 | 6.40 | 60 | 20.0 | 13 | 1 | 0
ไม่ผ่าน ZUBB | ไม่ผ่าน ZUBB | ผ่าน | Mn |  | 890000001072 | 0010 | 2 | 86180602 | DBM1S402501000 | ข้ออ้อย 25มมx10มSD40(รญ) ตรง | SD40 | 2025-07-02 | 2024-01-01 | 2958465 | 2024-01-01 | 2958465 | 0.30 | 0.25 | 1.12 | 0.032 | 0.027 | 0.49 | 10.0 | 3.776 | 16.26 | 1.66 | 15.36 | 63 | 19.0 | 13 | 1 | 0
ไม่ผ่าน ZUBB | ไม่ผ่าน ZUBB | ผ่าน | Mn |  | 890000001072 | 0010 | 5 | 86180605 | DBM1S402501000 | ข้ออ้อย 25มมx10มSD40(รญ) ตรง | SD40 | 2025-07-02 | 2024-01-01 | 2958465 | 2024-01-01 | 2958465 | 0.30 | 0.25 | 1.12 | 0.032 | 0.027 | 0.49 | 10.0 | 3.776 | 16.26 | 1.66 | 15.36 | 63 | 19.0 | 13 | 1 | 0
ไม่ผ่าน ZUBB | ผ่าน | ไม่ผ่าน ZUBB | Mass/Meter |  | 890000001075 | 0010 | 1 | 89806227 | DBM1S402501000T | ข้ออ้อย 25มมx10มSD40(รญ) ตรง (T) | SD40 T | 2025-07-02 | 2024-01-01 | 2958465 | 2024-01-01 | 2958465 | 0.22 | 0.22 | 0.69 | 0.008 | 0.027 | 0.34 | 10.0 | 3.761 | 16.27 | 1.59 | 16.87 | 60 | 20.0 | 13 | 1 | 0
ไม่ผ่าน ZUBB | ผ่าน | ไม่ผ่าน ZUBB | Mass/Meter |  | 890000001076 | 0010 | 1 | 89806228 | DBM1S402501000T | ข้ออ้อย 25มมx10มSD40(รญ) ตรง (T) | SD40 T | 2025-07-02 | 2024-01-01 | 2958465 | 2024-01-01 | 2958465 | 0.22 | 0.23 | 0.71 | 0.009 | 0.028 | 0.34 | 10.0 | 3.749 | 16.24 | 1.61 | 16.91 | 60 | 22.0 | 13 | 1 | 0
ไม่ผ่าน ZUBB | ผ่าน | ไม่ผ่าน ZUBB | Mass/Meter |  | 890000001077 | 0010 | 1 | 89806171 | DBM1S402501200T | ข้ออ้อย 25มมx12มSD40(รญ) ตรง (T) | SD40 T | 2025-07-03 | 2024-01-01 | 2958465 | 2024-01-01 | 2958465 | 0.22 | 0.23 | 0.75 | 0.009 | 0.031 | 0.34 | 12.0 | 3.766 | 16.46 | 1.59 | 17.06 | 60 | 20.0 | 13 | 1 | 0
ไม่ผ่าน ZUBB | ไม่ผ่าน ZUBB | ผ่าน | Mn |  | 890000001084 | 0010 | 1 | 89806229 | DBM1S402501000T | ข้ออ้อย 25มมx10มSD40(รญ) ตรง (T) | SD40 T | 2025-07-03 | 2024-01-01 | 2958465 | 2024-01-01 | 2958465 | 0.21 | 0.22 | 0.76 | 0.013 | 0.025 | 0.34 | 10.0 | 3.796 | 16.25 | 1.58 | 17.10 | 60 | 19.0 | 13 | 1 | 0
ไม่ผ่าน ZUBB | ผ่าน | ไม่ผ่าน ZUBB | Mass/Meter |  | 890000001086 | 0010 | 1 | 89806170 | DBM1S402501200T | ข้ออ้อย 25มมx12มSD40(รญ) ตรง (T) | SD40 T | 2025-07-03 | 2024-01-01 | 2958465 | 2024-01-01 | 2958465 | 0.22 | 0.22 | 0.75 | 0.009 | 0.033 | 0.35 | 12.0 | 3.768 | 16.47 | 1.63 | 17.13 | 60 | 20.0 | 13 | 1 | 0
ไม่ผ่าน ZUBB | ผ่าน | ไม่ผ่าน ZUBB | Mass/Meter |  | 890000001088 | 0010 | 1 | 89806172 | DBM1S402501200T | ข้ออ้อย 25มมx12มSD40(รญ) ตรง (T) | SD40 T | 2025-07-03 | 2024-01-01 | 2958465 | 2024-01-01 | 2958465 | 0.22 | 0.22 | 0.73 | 0.009 | 0.030 | 0.34 | 12.0 | 3.768 | 16.45 | 1.56 | 17.12 | 60 | 20.0 | 13 | 1 | 0
ไม่ผ่าน ZUBB | ไม่ผ่าน ZUBB | ผ่าน | Si |  | 890000001089 | 0010 | 1 | 89806162 | DBM1S402501200T | ข้ออ้อย 25มมx12มSD40(รญ) ตรง (T) | SD40 T | 2025-07-03 | 2024-01-01 | 2958465 | 2024-01-01 | 2958465 | 0.26 | 0.27 | 0.72 | 0.006 | 0.025 | 0.38 | 12.03 | 3.789 | 16.47 | 1.61 | 17.13 | 60 | 20.0 | 13 | 1 | 0
ไม่ผ่าน ZUBB | ไม่ผ่าน ZUBB | ผ่าน | Mn |  | 890000001092 | 0010 | 1 | 89806173 | DBM1S402501200T | ข้ออ้อย 25มมx12มSD40(รญ) ตรง (T) | SD40 T | 2025-07-03 | 2024-01-01 | 2958465 | 2024-01-01 | 2958465 | 0.23 | 0.25 | 0.78 | 0.009 | 0.035 | 0.36 | 12.0 | 3.781 | 16.47 | 1.54 | 17.11 | 60 | 19.0 | 13 | 1 | 0
ไม่ผ่าน ZUBB | ผ่าน | ไม่ผ่าน ZUBB | Mass/Meter |  | 890000001095 | 0010 | 1 | 73480648 | DBM1S401201000T | ข้ออ้อย 12มมx10มSD40(รญ) ตรง (T) | SD40 T | 2025-07-03 | 2024-01-01 | 2958465 | 2024-01-01 | 2958465 | 0.17 | 0.24 | 0.52 | 0.024 | 0.024 | 0.26 | 10.0 | 0.871 | 8.02 | 0.59 | 6.58 | 60 | 21.0 | 13 | 1 | 0
ไม่ผ่าน ZUBB | ผ่าน | ไม่ผ่าน ZUBB | Mass/Meter |  | 890000001096 | 0010 | 2 | 89806230 | DBM1S402501000T | ข้ออ้อย 25มมx10มSD40(รญ) ตรง (T) | SD40 T | 2025-07-03 | 2024-01-01 | 2958465 | 2024-01-01 | 2958465 | 0.23 | 0.20 | 0.75 | 0.010 | 0.025 | 0.35 | 10.0 | 3.771 | 16.24 | 1.62 | 16.50 | 60 | 20.0 | 13 | 1 | 0
ไม่ผ่าน ZUBB | ไม่ผ่าน ZUBB | ผ่าน | Mn |  | 890000001108 | 0010 | 1 | 899806A2 | DBM1S402001200T | ข้ออ้อย 20มมx12มSD40(รญ) ตรง (T) | SD40 T | 2025-07-04 | 2024-01-01 | 2958465 | 2024-01-01 | 2958465 | 0.23 | 0.25 | 0.76 | 0.010 | 0.02 | 0.36 | 12.0 | 2.410 | 13.64 | 1.42 | 12.56 | 64 | 20.0 | 13 | 1 | 0
ไม่ผ่าน ZUBB | ผ่าน | ไม่ผ่าน ZUBB | Mass/Meter |  | 890000001109 | 0010 | 1 | 89806169 | DBM1S402501200T | ข้ออ้อย 25มมx12มSD40(รญ) ตรง (T) | SD40 T | 2025-07-04 | 2024-01-01 | 2958465 | 2024-01-01 | 2958465 | 0.25 | 0.22 | 0.73 | 0.009 | 0.029 | 0.38 | 12.0 | 3.768 | 16.47 | 1.56 | 17.13 | 60 | 20.0 | 13 | 1 | 0
ไม่ผ่าน ZUBB | ไม่ผ่าน ZUBB | ผ่าน | Mn |  | 890000001111 | 0010 | 1 | 86180619 | DBM1S402501200 | ข้ออ้อย 25มมx12มSD40(รญ) ตรง | SD40 | 2025-07-05 | 2024-01-01 | 2958465 | 2024-01-01 | 2958465 | 0.33 | 0.25 | 1.18 | 0.027 | 0.027 | 0.53 | 12.03 | 3.779 | 16.41 | 1.62 | 17.31 | 61 | 20.0 | 13 | 1 | 0
ไม่ผ่าน ZUBB | ไม่ผ่าน ZUBB | ผ่าน | Mn |  | 890000001111 | 0010 | 4 | 86180622 | DBM1S402501200 | ข้ออ้อย 25มมx12มSD40(รญ) ตรง | SD40 | 2025-07-05 | 2024-01-01 | 2958465 | 2024-01-01 | 2958465 | 0.34 | 0.26 | 1.12 | 0.021 | 0.029 | 0.52 | 12.03 | 3.780 | 16.42 | 1.60 | 16.98 | 61 | 20.0 | 13 | 1 | 0
ไม่ผ่าน ZUBB | ผ่าน | ไม่ผ่าน ZUBB | Mass/Meter |  | 890000001117 | 0010 | 1 | 89806236 | DBM1S402501000T | ข้ออ้อย 25มมx10มSD40(รญ) ตรง (T) | SD40 T | 2025-07-05 | 2024-01-01 | 2958465 | 2024-01-01 | 2958465 | 0.26 | 0.24 | 0.71 | 0.009 | 0.028 | 0.37 | 10.0 | 3.832 | 16.42 | 1.63 | 17.20 | 60 | 20.0 | 13 | 1 | 0
ไม่ผ่าน ZUBB | ผ่าน | ไม่ผ่าน ZUBB | Mass/Meter |  | 890000001118 | 0010 | 1 | 73480622 | DBM1S401001000T | ข้ออ้อย 10มมx10มSD40(รญ) ตรง | SD40 T | 2025-07-05 | 2024-01-01 | 2958465 | 2024-01-01 | 2958465 | 0.15 | 0.24 | 0.55 | 0.022 | 0.019 | 0.25 | 10.0 | 0.617 | 6.84 | 0.48 | 6.1 | 58 | 19.5 | 13 | 1 | 0
ไม่ผ่าน ZUBB | ผ่าน | ไม่ผ่าน ZUBB | Mass/Meter |  | 890000001118 | 0010 | 2 | 73480602 | DBM1S401001000T | ข้ออ้อย 10มมx10มSD40(รญ) ตรง | SD40 T | 2025-07-05 | 2024-01-01 | 2958465 | 2024-01-01 | 2958465 | 0.18 | 0.22 | 0.54 | 0.042 | 0.02 | 0.27 | 10.0 | 0.620 | 6.76 | 0.57 | 7.10 | 60 | 20.0 | 13 | 1 | 0
ไม่ผ่าน ZUBB | ผ่าน | ไม่ผ่าน ZUBB | Mass/Meter |  | 890000001118 | 0010 | 3 | 79807020 | DBM1S401001000T | ข้ออ้อย 10มมx10มSD40(รญ) ตรง | SD40 T | 2025-07-05 | 2024-01-01 | 2958465 | 2024-01-01 | 2958465 | 0.17 | 0.23 | 0.57 | 0.024 | 0.016 | 0.27 | 10.0 | 0.618 | 6.78 | 0.61 | 7.11 | 60 | 20.0 | 13 | 1 | 0
ไม่ผ่าน ZUBB | ผ่าน | ไม่ผ่าน ZUBB | Mass/Meter |  | 890000001119 | 0010 | 1 | 73480602 | DBM1S401601200T | ข้ออ้อย 16มมx12มSD40(รญ) ตรง (T) | SD40 T | 2025-07-07 | 2024-01-01 | 2958465 | 2024-01-01 | 2958465 | 0.18 | 0.19 | 0.67 | 0.008 | 0.027 | 0.29 | 12.0 | 1.549 | 10.67 | 0.91 | 9.66 | 61 | 21.0 | 13 | 1 | 0
ไม่ผ่าน ZUBB | ผ่าน | ไม่ผ่าน ZUBB | Mass/Meter |  | 890000001120 | 0010 | 1 | 73480638 | DBM1S401201200T | ข้ออ้อย 12มมx12มSD40(รญ) ตรง (T) | SD40 T | 2025-07-07 | 2024-01-01 | 2958465 | 2024-01-01 | 2958465 | 0.16 | 0.22 | 0.51 | 0.02 | 0.014 | 0.25 | 12.0 | 0.871 | 8.07 | 0.60 | 6.70 | 60 | 20.0 | 13 | 1 | 0
ไม่ผ่าน ZUBB | ผ่าน | ไม่ผ่าน ZUBB | Mass/Meter |  | 890000001123 | 0010 | 1 | 79807019 | DBM1S401001000T | ข้ออ้อย 10มมx10มSD40(รญ) ตรง | SD40 T | 2025-07-07 | 2024-01-01 | 2958465 | 2024-01-01 | 2958465 | 0.18 | 0.20 | 0.65 | 0.007 | 0.026 | 0.29 | 10.0 | 0.602 | 6.84 | 0.53 | 6.01 | 59 | 20.0 | 13 | 1 | 0
ไม่ผ่าน ZUBB | ผ่าน | ไม่ผ่าน ZUBB | Mass/Meter |  | 890000001133 | 0010 | 1 | 79980696 | DBM1S401601200T | ข้ออ้อย 16มมx12มSD40(รญ) ตรง (T) | SD40 T | 2025-07-09 | 2024-01-01 | 2958465 | 2024-01-01 | 2958465 | 0.18 | 0.20 | 0.65 | 0.007 | 0.030 | 0.29 | 12.03 | 1.547 | 10.74 | 0.89 | 9.68 | 61 | 20.0 | 13 | 1 | 0
ไม่ผ่าน ZUBB | ไม่ผ่าน ZUBB | ผ่าน | Mn |  | 890000001136 | 0010 | 1 | 79807045 | DBM1S401601200T | ข้ออ้อย 16มมx12มSD40(รญ) ตรง (T) | SD40 T | 2025-07-09 | 2024-01-01 | 2958465 | 2024-01-01 | 2958465 | 0.16 | 0.19 | 0.49 | 0.023 | 0.014 | 0.24 | 12.0 | 1.542 | 10.78 | 0.84 | 9.52 | 60 | 20.0 | 13 | 1 | 0
ไม่ผ่าน ZUBB | ผ่าน | ไม่ผ่าน ZUBB | Mass/Meter |  | 890000001136 | 0010 | 2 | 79807046 | DBM1S401601200T | ข้ออ้อย 16มมx12มSD40(รญ) ตรง (T) | SD40 T | 2025-07-09 | 2024-01-01 | 2958465 | 2024-01-01 | 2958465 | 0.16 | 0.20 | 0.61 | 0.010 | 0.025 | 0.26 | 12.0 | 1.550 | 10.77 | 0.83 | 9.24 | 60 | 21.0 | 13 | 1 | 0
ไม่ผ่าน ZUBB | ผ่าน | ไม่ผ่าน ZUBB | Mass/Meter |  | 890000001138 | 0010 | 1 | 79807047 | DBM1S401601200T | ข้ออ้อย 16มมx12มSD40(รญ) ตรง (T) | SD40 T | 2025-07-09 | 2024-01-01 | 2958465 | 2024-01-01 | 2958465 | 0.17 | 0.22 | 0.52 | 0.022 | 0.014 | 0.26 | 12.0 | 1.553 | 10.76 | 0.86 | 9.10 | 61 | 20.0 | 13 | 1 | 0
ไม่ผ่าน ZUBB | ไม่ผ่าน ZUBB | ผ่าน | Mn |  | 890000001140 | 0010 | 1 | 86180635 | DBM1S402801000 | ข้ออ้อย 28มมx10มSD40(รญ) ตรง | SD40 | 2025-07-10 | 2024-01-01 | 2958465 | 2024-01-01 | 2958465 | 0.31 | 0.26 | 1.16 | 0.024 | 0.022 | 0.5 | 10.0 | 4.785 | 19.17 | 1.79 | 20.69 | 60 | 20.0 | 13 | 1 | 0
ไม่ผ่าน ZUBB | ผ่าน | ไม่ผ่าน ZUBB | Mass/Meter |  | 890000001142 | 0010 | 1 | 73480631 | DBM1S401001200T | ข้ออ้อย 10มมx12มSD40(รญ) ตรง (T) | SD40 T | 2025-07-10 | 2024-01-01 | 2958465 | 2024-01-01 | 2958465 | 0.17 | 0.21 | 0.55 | 0.031 | 0.017 | 0.26 | 12.0 | 0.613 | 6.76 | 0.56 | 7.1 | 60 | 20.0 | 13 | 1 | 0
ไม่ผ่าน ZUBB | ผ่าน | ไม่ผ่าน ZUBB | Mass/Meter |  | 890000001145 | 0010 | 1 | 73480632 | DBM1S401001200T | ข้ออ้อย 10มมx12มSD40(รญ) ตรง (T) | SD40 T | 2025-07-12 | 2024-01-01 | 2958465 | 2024-01-01 | 2958465 | 0.16 | 0.22 | 0.51 | 0.025 | 0.021 | 0.25 | 12.0 | 0.620 | 6.77 | 0.52 | 7.02 | 60 | 20.0 | 13 | 1 | 0
ไม่ผ่าน ZUBB | ผ่าน | ไม่ผ่าน ZUBB | Mass/Meter |  | 890000001147 | 0010 | 1 | 79807055 | DBM1S401601200T | ข้ออ้อย 16มมx12มSD40(รญ) ตรง (T) | SD40 T | 2025-07-12 | 2024-01-01 | 2958465 | 2024-01-01 | 2958465 | 0.16 | 0.18 | 0.51 | 0.007 | 0.026 | 0.24 | 12.0 | 1.549 | 10.77 | 0.87 | 9.48 | 60 | 20.0 | 13 | 1 | 0
ไม่ผ่าน ZUBB | ผ่าน | ไม่ผ่าน ZUBB | Mass/Meter |  | 890000001149 | 0010 | 1 | 79807014 | DBM1S401001000T | ข้ออ้อย 10มมx10มSD40(รญ) ตรง | SD40 T | 2025-07-12 | 2024-01-01 | 2958465 | 2024-01-01 | 2958465 | 0.17 | 0.18 | 0.67 | 0.008 | 0.026 | 0.28 | 10.0 | 0.603 | 6.85 | 0.51 | 5.96 | 59 | 20.0 | 13 | 1 | 0
ไม่ผ่าน ZUBB | ผ่าน | ไม่ผ่าน ZUBB | Mass/Meter |  | 890000001150 | 0010 | 1 | 73480630 | DBM1S401001200T | ข้ออ้อย 10มมx12มSD40(รญ) ตรง (T) | SD40 T | 2025-07-12 | 2024-01-01 | 2958465 | 2024-01-01 | 2958465 | 0.18 | 0.22 | 0.54 | 0.042 | 0.02 | 0.27 | 12.0 | 0.620 | 6.76 | 0.57 | 7.10 | 60 | 20.0 | 13 | 1 | 0
ไม่ผ่าน ZUBB | ไม่ผ่าน ZUBB | ผ่าน | Mn |  | 890000001159 | 0010 | 1 | 87080601 | DBM1S402501200 | ข้ออ้อย 25มมx12มSD40(รญ) ตรง | SD40 | 2025-07-15 | 2024-01-01 | 2958465 | 2024-01-01 | 2958465 | 0.34 | 0.26 | 1.12 | 0.021 | 0.029 | 0.52 | 12.0 | 3.780 | 16.42 | 1.60 | 16.98 | 61 | 20.0 | 13 | 1 | 0
ไม่ผ่าน ZUBB | ผ่าน | ไม่ผ่าน ZUBB | Mass/Meter |  | 890000001161 | 0010 | 2 | 73480656 | DBM1S401001000T | ข้ออ้อย 10มมx10มSD40(รญ) ตรง | SD40 T | 2025-07-15 | 2024-01-01 | 2958465 | 2024-01-01 | 2958465 | 0.16 | 0.22 | 0.51 | 0.025 | 0.021 | 0.25 | 10.0 | 0.620 | 6.77 | 0.52 | 7.02 | 60 | 20.0 | 13 | 1 | 0
ไม่ผ่าน ZUBB | ไม่ผ่าน ZUBB | ผ่าน | Mn |  | 890000001176 | 0010 | 1 | 79980655 | DBM1S402501000 | ข้ออ้อย 25มมx10มSD40(รญ) ตรง | SD40 | 2025-07-17 | 2024-01-01 | 2958465 | 2024-01-01 | 2958465 | 0.32 | 0.28 | 1.26 | 0.012 | 0.036 | 0.53 | 10.0 | 3.786 | 16.75 | 1.60 | 15.82 | 63 | 17.0 | 13 | 1 | 0
ไม่ผ่าน ZUBB | ผ่าน | ไม่ผ่าน ZUBB | Mass/Meter |  | 890000001180 | 0010 | 1 | 79807011 | DBM1S401001000T | ข้ออ้อย 10มมx10มSD40(รญ) ตรง | SD40 T | 2025-07-18 | 2024-01-01 | 2958465 | 2024-01-01 | 2958465 | 0.21 | 0.18 | 0.57 | 0.009 | 0.026 | 0.31 | 10.0 | 0.603 | 6.87 | 0.51 | 5.98 | 59 | 20.0 | 13 | 1 | 0
ไม่ผ่าน ZUBB | ผ่าน | ไม่ผ่าน ZUBB | Mass/Meter |  | 890000001180 | 0010 | 2 | 79807012 | DBM1S401001000T | ข้ออ้อย 10มมx10มSD40(รญ) ตรง | SD40 T | 2025-07-18 | 2024-01-01 | 2958465 | 2024-01-01 | 2958465 | 0.17 | 0.21 | 0.70 | 0.006 | 0.025 | 0.29 | 10.0 | 0.606 | 6.86 | 0.50 | 5.97 | 59 | 21.0 | 13 | 1 | 0
ไม่ผ่าน ZUBB | ผ่าน | ไม่ผ่าน ZUBB | Mass/Meter |  | 890000001189 | 0010 | 1 | 73480621 | DBM1S401001000T | ข้ออ้อย 10มมx10มSD40(รญ) ตรง | SD40 T | 2025-07-21 | 2024-01-01 | 2958465 | 2024-01-01 | 2958465 | 0.17 | 0.21 | 0.70 | 0.006 | 0.025 | 0.29 | 10.0 | 0.606 | 6.86 | 0.50 | 5.97 | 59 | 21.0 | 13 | 1 | 0
ไม่ผ่าน ZUBB | ไม่ผ่าน ZUBB | ผ่าน | Mn |  | 890000001208 | 0010 | 1 | 76180637 | DBM1S401201200BO | ข้ออ้อย 12มมx12มSD40(รญ) ตรง BO | SD40 | 2025-07-25 | 2024-01-01 | 2958465 | 2024-01-01 | 2958465 | 0.30 | 0.27 | 1.17 | 0.04 | 0.032 | 0.50 | 12.0 | 0.866 | 8.29 | 0.62 | 7.62 | 58 | 22.0 | 13 | 1 | 0
ไม่ผ่าน ZUBB | ไม่ผ่าน ZUBB | ผ่าน | Mn |  | 890000001208 | 0010 | 3 | 76180635 | DBM1S401201200BO | ข้ออ้อย 12มมx12มSD40(รญ) ตรง BO | SD40 | 2025-07-25 | 2024-01-01 | 2958465 | 2024-01-01 | 2958465 | 0.32 | 0.28 | 1.15 | 0.031 | 0.017 | 0.51 | 12.0 | 0.865 | 8.23 | 0.71 | 7.24 | 58 | 21.0 | 13 | 1 | 0
ไม่ผ่าน ZUBB | ไม่ผ่าน ZUBB | ผ่าน | Mn |  | 890000001208 | 0010 | 4 | 76180634 | DBM1S401201200BO | ข้ออ้อย 12มมx12มSD40(รญ) ตรง BO | SD40 | 2025-07-25 | 2024-01-01 | 2958465 | 2024-01-01 | 2958465 | 0.30 | 0.28 | 1.12 | 0.036 | 0.037 | 0.49 | 12.0 | 0.866 | 8.31 | 0.7 | 7.25 | 58 | 21.0 | 13 | 1 | 0
ไม่ผ่าน ZUBB | ไม่ผ่าน ZUBB | ผ่าน | Mn |  | 890000001208 | 0010 | 5 | 76180633 | DBM1S401201200BO | ข้ออ้อย 12มมx12มSD40(รญ) ตรง BO | SD40 | 2025-07-25 | 2024-01-01 | 2958465 | 2024-01-01 | 2958465 | 0.31 | 0.29 | 1.16 | 0.038 | 0.036 | 0.50 | 12.0 | 0.864 | 8.31 | 0.7 | 7.23 | 58 | 21.0 | 13 | 1 | 0
ไม่ผ่าน ZUBB | ไม่ผ่าน ZUBB | ผ่าน | Mn |  | 890000001210 | 0010 | 1 | 76180631 | DBM1S401201200BO | ข้ออ้อย 12มมx12มSD40(รญ) ตรง BO | SD40 | 2025-07-25 | 2024-01-01 | 2958465 | 2024-01-01 | 2958465 | 0.30 | 0.27 | 1.17 | 0.04 | 0.032 | 0.50 | 12.0 | 0.874 | 8.22 | 0.52 | 7.32 | 58 | 20.0 | 13 | 1 | 0
ไม่ผ่าน ZUBB | ผ่าน | ไม่ผ่าน ZUBB | Mass/Meter |  | 890000001234 | 0010 | 2 | 79807175 | DBM1S401201000T | ข้ออ้อย 12มมx10มSD40(รญ) ตรง (T) | SD40 T | 2025-07-31 | 2024-01-01 | 2958465 | 2024-01-01 | 2958465 | 0.18 | 0.25 | 0.51 | 0.047 | 0.025 | 0.26 | 10.0 | 0.869 | 8.25 | 0.62 | 7.36 | 58 | 22.0 | 13 | 1 | 0
ไม่ผ่าน ZUBB | ผ่าน | ไม่ผ่าน ZUBB | Mass/Meter |  | 890000001239 | 0010 | 1 | 86180643 | DBM1S401601200 | ข้ออ้อย 16มมx12มSD40(รญ) ตรง | SD40 | 2025-08-01 | 2024-01-01 | 2958465 | 2024-01-01 | 2958465 | 0.33 | 0.27 | 1.10 | 0.034 | 0.036 | 0.51 | 12.0 | 1.548 | 10.51 | 0.92 | 10.23 | 64 | 20.0 | 13 | 1 | 0
ไม่ผ่าน ZUBB | ผ่าน | ไม่ผ่าน ZUBB | Mass/Meter |  | 890000001243 | 0010 | 2 | 79807162 | DBM1S401201000T | ข้ออ้อย 12มมx10มSD40(รญ) ตรง (T) | SD40 T | 2025-08-02 | 2024-01-01 | 2958465 | 2024-01-01 | 2958465 | 0.17 | 0.20 | 0.57 | 0.007 | 0.027 | 0.26 | 10.0 | 0.870 | 8.25 | 0.61 | 7.28 | 58 | 21.0 | 13 | 1 | 0
ไม่ผ่าน ZUBB | ผ่าน | ไม่ผ่าน ZUBB | Mass/Meter |  | 890000001248 | 0010 | 1 | 79807161 | DBM1S401201000T | ข้ออ้อย 12มมx10มSD40(รญ) ตรง (T) | SD40 T | 2025-08-02 | 2024-01-01 | 2958465 | 2024-01-01 | 2958465 | 0.17 | 0.17 | 0.61 | 0.008 | 0.024 | 0.27 | 10.0 | 0.869 | 8.28 | 0.62 | 7.31 | 58 | 21.0 | 13 | 1 | 0
ไม่ผ่าน ZUBB | ผ่าน | ไม่ผ่าน ZUBB | Mass/Meter |  | 890000001265 | 0010 | 1 | 79807142 | DBM1S401201200T | ข้ออ้อย 12มมx12มSD40(รญ) ตรง (T) | SD40 T | 2025-08-09 | 2024-01-01 | 2958465 | 2024-01-01 | 2958465 | 0.16 | 0.19 | 0.63 | 0.010 | 0.023 | 0.26 | 12.0 | 0.868 | 8.22 | 0.57 | 7.36 | 58 | 19.0 | 13 | 1 | 0
ไม่ผ่าน ZUBB | ผ่าน | ไม่ผ่าน ZUBB | Mass/Meter |  | 890000001270 | 0010 | 1 | 89808006 | DBM1S402501200T | ข้ออ้อย 25มมx12มSD40(รญ) ตรง (T) | SD40 T | 2025-08-13 | 2024-01-01 | 2958465 | 2024-01-01 | 2958465 | 0.27 | 0.22 | 0.73 | 0.008 | 0.017 | 0.39 | 12.0 | 3.749 | 16.27 | 1.66 | 16.51 | 63 | 21.0 | 13 | 1 | 0
ไม่ผ่าน ZUBB | ผ่าน | ไม่ผ่าน ZUBB | Mass/Meter |  | 890000001270 | 0010 | 2 | 89807221 | DBM1S402501200T | ข้ออ้อย 25มมx12มSD40(รญ) ตรง (T) | SD40 T | 2025-08-13 | 2024-01-01 | 2958465 | 2024-01-01 | 2958465 | 0.26 | 0.20 | 0.65 | 0.006 | 0.017 | 0.37 | 12.0 | 3.758 | 16.24 | 1.70 | 16.39 | 63 | 20.0 | 13 | 1 | 0
ไม่ผ่าน ZUBB | ผ่าน | ไม่ผ่าน ZUBB | Mass/Meter |  | 890000001278 | 0010 | 1 | 79808113 | DBM1S401201000T | ข้ออ้อย 12มมx10มSD40(รญ) ตรง (T) | SD40 T | 2025-08-16 | 2024-01-01 | 2958465 | 2024-01-01 | 2958465 | 0.19 | 0.25 | 0.60 | 0.031 | 0.036 | 0.29 | 10.0 | 0.867 | 8.32 | 0.58 | 7.60 | 59 | 19.0 | 13 | 1 | 0
ไม่ผ่าน ZUBB | ผ่าน | ไม่ผ่าน ZUBB | Mass/Meter |  | 890000001278 | 0010 | 3 | 76280838 | DBM1S401201000T | ข้ออ้อย 12มมx10มSD40(รญ) ตรง (T) | SD40 T | 2025-08-16 | 2024-01-01 | 2958465 | 2024-01-01 | 2958465 | 0.19 | 0.24 | 0.58 | 0.034 | 0.018 | 0.29 | 10.0 | 0.868 | 8.34 | 0.58 | 7.62 | 59 | 20.0 | 13 | 1 | 0
ไม่ผ่าน ZUBB | ผ่าน | ไม่ผ่าน ZUBB | Mass/Meter |  | 890000001279 | 0010 | 1 | 79808114 | DBM1S401201000T | ข้ออ้อย 12มมx10มSD40(รญ) ตรง (T) | SD40 T | 2025-08-16 | 2024-01-01 | 2958465 | 2024-01-01 | 2958465 | 0.17 | 0.18 | 0.57 | 0.007 | 0.018 | 0.27 | 10.0 | 0.879 | 8.35 | 0.57 | 7.61 | 59 | 20.0 | 13 | 1 | 0
ไม่ผ่าน ZUBB | ผ่าน | ไม่ผ่าน ZUBB | Mass/Meter |  | 890000001279 | 0010 | 2 | 79808111 | DBM1S401201000T | ข้ออ้อย 12มมx10มSD40(รญ) ตรง (T) | SD40 T | 2025-08-16 | 2024-01-01 | 2958465 | 2024-01-01 | 2958465 | 0.18 | 0.18 | 0.57 | 0.008 | 0.024 | 0.27 | 10.0 | 0.869 | 8.33 | 0.57 | 7.62 | 59 | 20.0 | 13 | 1 | 0
ไม่ผ่าน ZUBB | ผ่าน | ไม่ผ่าน ZUBB | Mass/Meter |  | 890000001279 | 0010 | 4 | 76280840 | DBM1S401201000T | ข้ออ้อย 12มมx10มSD40(รญ) ตรง (T) | SD40 T | 2025-08-16 | 2024-01-01 | 2958465 | 2024-01-01 | 2958465 | 0.20 | 0.18 | 0.57 | 0.008 | 0.021 | 0.30 | 10.0 | 0.869 | 8.33 | 0.58 | 7.61 | 59 | 20.0 | 13 | 1 | 0
ไม่ผ่าน ZUBB | ผ่าน | ไม่ผ่าน ZUBB | Mass/Meter |  | 890000001282 | 0010 | 1 | 89808066 | DBM1S402501000T | ข้ออ้อย 25มมx10มSD40(รญ) ตรง (T) | SD40 T | 2025-08-16 | 2024-01-01 | 2958465 | 2024-01-01 | 2958465 | 0.25 | 0.22 | 0.64 | 0.007 | 0.025 | 0.35 | 10.0 | 3.749 | 16.72 | 1.59 | 16.88 | 65 | 20.0 | 13 | 1 | 0
ไม่ผ่าน ZUBB | ผ่าน | ไม่ผ่าน ZUBB | Mass/Meter |  | 890000001282 | 0010 | 2 | 89808067 | DBM1S402501000T | ข้ออ้อย 25มมx10มSD40(รญ) ตรง (T) | SD40 T | 2025-08-16 | 2024-01-01 | 2958465 | 2024-01-01 | 2958465 | 0.25 | 0.21 | 0.63 | 0.007 | 0.020 | 0.36 | 10.0 | 3.752 | 16.73 | 1.58 | 16.88 | 65 | 20.0 | 13 | 1 | 0
ไม่ผ่าน ZUBB | ผ่าน | ไม่ผ่าน ZUBB | Mass/Meter |  | 890000001284 | 0010 | 1 | 79808109 | DBM1S401201000T | ข้ออ้อย 12มมx10มSD40(รญ) ตรง (T) | SD40 T | 2025-08-16 | 2024-01-01 | 2958465 | 2024-01-01 | 2958465 | 0.18 | 0.21 | 0.54 | 0.022 | 0.028 | 0.27 | 10.0 | 0.879 | 8.35 | 0.57 | 7.61 | 59 | 20.0 | 13 | 1 | 0
ไม่ผ่าน ZUBB | ผ่าน | ไม่ผ่าน ZUBB | Mass/Meter |  | 890000001290 | 0010 | 1 | 79808082 | DBM1S401201000T | ข้ออ้อย 12มมx10มSD40(รญ) ตรง (T) | SD40 T | 2025-08-18 | 2024-01-01 | 2958465 | 2024-01-01 | 2958465 | 0.17 | 0.20 | 0.62 | 0.007 | 0.030 | 0.27 | 10.0 | 0.868 | 8.37 | 0.59 | 7.11 | 59 | 19.0 | 13 | 1 | 0
ไม่ผ่าน ZUBB | ผ่าน | ไม่ผ่าน ZUBB | Mass/Meter |  | 890000001290 | 0010 | 2 | 79808083 | DBM1S401201000T | ข้ออ้อย 12มมx10มSD40(รญ) ตรง (T) | SD40 T | 2025-08-18 | 2024-01-01 | 2958465 | 2024-01-01 | 2958465 | 0.19 | 0.18 | 0.58 | 0.008 | 0.026 | 0.28 | 10.0 | 0.869 | 8.37 | 0.59 | 7.11 | 59 | 19.0 | 13 | 1 | 0
ไม่ผ่าน ZUBB | ผ่าน | ไม่ผ่าน ZUBB | Mass/Meter |  | 890000001336 | 0010 | 1 | 79808221 | DBM1S401201200 | ข้ออ้อย 12มมx12มSD40(รญ) ตรง | SD40 | 2025-08-30 | 2024-01-01 | 2958465 | 2024-01-01 | 2958465 | 0.33 | 0.26 | 1.07 | 0.036 | 0.021 | 0.51 | 12.0 | 0.867 | 8.35 | 0.57 | 7.17 | 58 | 21.0 | 13 | 1 | 0
ไม่ผ่าน ZUBB | ไม่ผ่าน ZUBB | ผ่าน | Mn |  | 890000001358 | 0010 | 3 | 73480992 | DBM1S401201000T | ข้ออ้อย 12มมx10มSD40(รญ) ตรง (T) | SD40 T | 2025-09-06 | 2024-01-01 | 2958465 | 2024-01-01 | 2958465 | 0.19 | 0.21 | 0.50 | 0.034 | 0.019 | 0.27 | 10.0 | 0.862 | 8.31 | 0.55 | 7.62 | 58 | 20.0 | 13 | 1 | 0
ไม่ผ่าน ZUBB | ผ่าน | ไม่ผ่าน ZUBB | Mass/Meter |  | 890000001358 | 0010 | 4 | 73480991 | DBM1S401201000T | ข้ออ้อย 12มมx10มSD40(รญ) ตรง (T) | SD40 T | 2025-09-06 | 2024-01-01 | 2958465 | 2024-01-01 | 2958465 | 0.17 | 0.21 | 0.51 | 0.025 | 0.025 | 0.25 | 10.0 | 0.868 | 8.34 | 0.56 | 7.60 | 58 | 21.0 | 13 | 1 | 0
ไม่ผ่าน ZUBB | ผ่าน | ไม่ผ่าน ZUBB | Mass/Meter |  | 890000001358 | 0010 | 5 | 73480990 | DBM1S401201000T | ข้ออ้อย 12มมx10มSD40(รญ) ตรง (T) | SD40 T | 2025-09-06 | 2024-01-01 | 2958465 | 2024-01-01 | 2958465 | 0.17 | 0.22 | 0.52 | 0.026 | 0.026 | 0.26 | 10.0 | 0.867 | 8.35 | 0.56 | 7.59 | 58 | 21.0 | 13 | 1 | 0
ไม่ผ่าน ZUBB | ผ่าน | ไม่ผ่าน ZUBB | Mass/Meter |  | 890000001377 | 0010 | 2 | 79809030 | DBM1S401201000T | ข้ออ้อย 12มมx10มSD40(รญ) ตรง (T) | SD40 T | 2025-09-11 | 2024-01-01 | 2958465 | 2024-01-01 | 2958465 | 0.17 | 0.23 | 0.60 | 0.006 | 0.022 | 0.27 | 10.0 | 0.868 | 8.36 | 0.56 | 7.22 | 58 | 20.0 | 13 | 1 | 0
ไม่ผ่าน ZUBB | ผ่าน | ไม่ผ่าน ZUBB | Mass/Meter |  | 890000001381 | 0010 | 2 | 79809035 | DBM1S401201000T | ข้ออ้อย 12มมx10มSD40(รญ) ตรง (T) | SD40 T | 2025-09-12 | 2024-01-01 | 2958465 | 2024-01-01 | 2958465 | 0.18 | 0.22 | 0.53 | 0.024 | 0.021 | 0.27 | 10.0 | 0.870 | 8.35 | 0.67 | 7.16 | 58 | 21.0 | 13 | 1 | 0
ไม่ผ่าน ZUBB | ผ่าน | ไม่ผ่าน ZUBB | Mass/Meter |  | 890000001426 | 0010 | 1 | 79809207 | DBM1S401201200T | ข้ออ้อย 12มมx12มSD40(รญ) ตรง (T) | SD40 T | 2025-10-01 | 2024-01-01 | 2958465 | 2024-01-01 | 2958465 | 0.18 | 0.19 | 0.60 | 0.006 | 0.021 | 0.28 | 12.0 | 0.869 | 8.33 | 0.58 | 7.27 | 59 | 21.0 | 13 | 1 | 0
ไม่ผ่าน ZUBB | ผ่าน | ไม่ผ่าน ZUBB | Mass/Meter |  | 890000001426 | 0010 | 2 | 79809208 | DBM1S401201200T | ข้ออ้อย 12มมx12มSD40(รญ) ตรง (T) | SD40 T | 2025-10-01 | 2024-01-01 | 2958465 | 2024-01-01 | 2958465 | 0.16 | 0.17 | 0.57 | 0.006 | 0.024 | 0.25 | 12.0 | 0.868 | 8.34 | 0.51 | 7.30 | 59 | 21.0 | 13 | 1 | 0
ไม่ผ่าน ZUBB | ผ่าน | ไม่ผ่าน ZUBB | Mass/Meter |  | 890000001428 | 0010 | 1 | 79809190 | DBM1S401201200T | ข้ออ้อย 12มมx12มSD40(รญ) ตรง (T) | SD40T | 2025-10-02 | 2024-01-01 | 2958465 | 2024-01-01 | 2958465 | 0.15 | 0.18 | 0.59 | 0.006 | 0.019 | 0.25 | 12 | 0.871 | 8.36 | 0.60 | 7.36 | 58 | 20.0 | 13 | 1 | 0
ไม่ผ่าน ZUBB | ผ่าน | ไม่ผ่าน ZUBB | Mass/Meter |  | 890000001428 | 0010 | 2 | 79809191 | DBM1S401201200T | ข้ออ้อย 12มมx12มSD40(รญ) ตรง (T) | SD40T | 2025-10-02 | 2024-01-01 | 2958465 | 2024-01-01 | 2958465 | 0.16 | 0.17 | 0.56 | 0.005 | 0.024 | 0.25 | 12 | 0.868 | 8.35 | 0.59 | 7.29 | 58 | 21.0 | 13 | 1 | 0
ไม่ผ่าน ZUBB | ผ่าน | ไม่ผ่าน ZUBB | Mass/Meter |  | 890000001428 | 0010 | 3 | 79809192 | DBM1S401201200T | ข้ออ้อย 12มมx12มSD40(รญ) ตรง (T) | SD40T | 2025-10-02 | 2024-01-01 | 2958465 | 2024-01-01 | 2958465 | 0.17 | 0.20 | 0.67 | 0.007 | 0.022 | 0.28 | 12 | 0.867 | 8.36 | 0.59 | 7.36 | 58 | 21.0 | 13 | 1 | 0
ไม่ผ่าน ZUBB | ผ่าน | ไม่ผ่าน ZUBB | Mass/Meter |  | 890000001428 | 0010 | 4 | 79809193 | DBM1S401201200T | ข้ออ้อย 12มมx12มSD40(รญ) ตรง (T) | SD40T | 2025-10-02 | 2024-01-01 | 2958465 | 2024-01-01 | 2958465 | 0.16 | 0.21 | 0.62 | 0.006 | 0.024 | 0.26 | 12 | 0.868 | 8.37 | 0.58 | 7.29 | 58 | 21.0 | 13 | 1 | 0
ไม่ผ่าน ZUBB | ผ่าน | ไม่ผ่าน ZUBB | Mass/Meter |  | 890000001435 | 0010 | 2 | 79810055 | DBM1S401201000T | ข้ออ้อย 12มมx10มSD40(รญ) ตรง (T) | SD40 T | 2025-10-07 | 2024-01-01 | 2958465 | 2024-01-01 | 2958465 | 0.15 | 0.22 | 0.56 | 0.007 | 0.022 | 0.24 | 10.0 | 0.867 | 8.34 | 0.57 | 7.29 | 59 | 20.0 | 13 | 1 | 0
ไม่ผ่าน ZUBB | ผ่าน | ไม่ผ่าน ZUBB | Mass/Meter |  | 890000001435 | 0010 | 3 | 79810053 | DBM1S401201000T | ข้ออ้อย 12มมx10มSD40(รญ) ตรง (T) | SD40 T | 2025-10-07 | 2024-01-01 | 2958465 | 2024-01-01 | 2958465 | 0.16 | 0.19 | 0.63 | 0.005 | 0.025 | 0.27 | 10.0 | 0.867 | 8.32 | 0.60 | 7.40 | 59 | 21.0 | 13 | 1 | 0
ไม่ผ่าน ZUBB | ผ่าน | ไม่ผ่าน ZUBB | Mass/Meter |  | 890000001441 | 0010 | 4 | 79810061 | DBM1S401201000T | ข้ออ้อย 12มมx10มSD40(รญ) ตรง (T) | SD40 T | 2025-10-10 | 2024-01-01 | 2958465 | 2024-01-01 | 2958465 | 0.16 | 0.17 | 0.57 | 0.008 | 0.022 | 0.25 | 10.0 | 0.869 | 8.31 | 0.72 | 7.60 | 59 | 21.5 | 13 | 1 | 0
ไม่ผ่าน ZUBB | ไม่ผ่าน ZUBB | ผ่าน | C |  | 890000001445 | 0010 | 3 | 79808257 | DBM1S401601200 | ข้ออ้อย 16มมx12มSD40(รญ) ตรง | SD40 | 2025-10-14 | 2024-01-01 | 2958465 | 2024-01-01 | 2958465 | 0.37 | 0.27 | 1.03 | 0.010 | 0.027 | 0.54 | 12.0 | 1.542 | 10.92 | 0.99 | 9.42 | 60 | 21.0 | 13 | 1 | 0
ไม่ผ่าน ZUBB | ผ่าน | ไม่ผ่าน ZUBB | Mass/Meter |  | 890000001448 | 0010 | 3 | 79808250 | DBM1S401601200 | ข้ออ้อย 16มมx12มSD40(รญ) ตรง | SD40 | 2025-10-17 | 2024-01-01 | 2958465 | 2024-01-01 | 2958465 | 0.34 | 0.29 | 1.04 | 0.009 | 0.024 | 0.51 | 12.0 | 1.548 | 10.97 | 0.95 | 9.72 | 60 | 21.0 | 13 | 1 | 0
ไม่ผ่าน ZUBB | ผ่าน | ไม่ผ่าน ZUBB | Mass/Meter |  | 890000001448 | 0010 | 4 | 79808251 | DBM1S401601200 | ข้ออ้อย 16มมx12มSD40(รญ) ตรง | SD40 | 2025-10-18 | 2024-01-01 | 2958465 | 2024-01-01 | 2958465 | 0.35 | 0.27 | 1.02 | 0.009 | 0.022 | 0.52 | 12.0 | 1.550 | 10.97 | 0.97 | 9.60 | 60 | 20.5 | 13 | 1 | 0
ไม่ผ่าน ZUBB | ผ่าน | ไม่ผ่าน ZUBB | Mass/Meter |  | 890000001461 | 0010 | 1 | 79810186 | DBM1S401201200 | ข้ออ้อย 12มมx12มSD40(รญ) ตรง | SD40 | 2025-10-25 | 2024-01-01 | 2958465 | 2024-01-01 | 2958465 | 0.32 | 0.29 | 1.06 | 0.011 | 0.025 | 0.50 | 12 | 0.868 | 8.32 | 0.56 | 7.51 | 58 | 20.0 | 13 | 1 | 0
ไม่ผ่าน ZUBB | ผ่าน | ไม่ผ่าน ZUBB | Mass/Meter |  | 890000001467 | 0010 | 1 | 75281025 | DBM1S402801200T | ข้ออ้อย 28มมx12มSD40(รญ) ตรง (T) | SD40 T | 2025-10-29 | 2024-01-01 | 2958465 | 2024-01-01 | 2958465 | 0.21 | 0.20 | 0.70 | 0.015 | 0.026 | 0.33 | 12.0 | 4.703 | 18.45 | 1.70 | 18.36 | 62 | 20.0 | 13 | 1 | 0
ไม่ผ่าน ZUBB | ผ่าน | ไม่ผ่าน ZUBB | Mass/Meter |  | 890000001475 | 0010 | 2 | 85281031 | DBM1S402501200T | ข้ออ้อย 25มมx12มSD40(รญ) ตรง (T) | SD40 T | 2025-11-03 | 2024-01-01 | 2958465 | 2024-01-01 | 2958465 | 0.20 | 0.19 | 0.72 | 0.013 | 0.021 | 0.32 | 12.0 | 3.746 | 16.22 | 1.68 | 16.72 | 62 | 21.0 | 13 | 1 | 0
ไม่ผ่าน ZUBB | ผ่าน | ไม่ผ่าน ZUBB | Mass/Meter |  | 890000001478 | 0010 | 2 | 79810319 | DBM1S401201000T | ข้ออ้อย 12มมx10มSD40(รญ) ตรง (T) | SD40 T | 2025-11-11 | 2024-01-01 | 2958465 | 2024-01-01 | 2958465 | 0.15 | 0.22 | 0.59 | 0.010 | 0.029 | 0.26 | 10.0 | 0.870 | 8.35 | 0.78 | 7.20 | 59 | 20.5 | 13 | 1 | 0
ไม่ผ่าน ZUBB | ไม่ผ่าน ZUBB | ผ่าน | C |  | 890000001478 | 0010 | 3 | 79810320 | DBM1S401201000T | ข้ออ้อย 12มมx10มSD40(รญ) ตรง (T) | SD40 T | 2025-11-11 | 2024-01-01 | 2958465 | 2024-01-01 | 2958465 | 0.14 | 0.20 | 0.62 | 0.013 | 0.031 | 0.24 | 10.0 | 0.864 | 8.32 | 0.80 | 7.60 | 59 | 20.5 | 13 | 1 | 0
ไม่ผ่าน ZUBB | ผ่าน | ไม่ผ่าน ZUBB | Mass/Meter |  | 890000001497 | 0010 | 2 | 87081125 | DBM1S401601000T | ข้ออ้อย 16มมx10มSD40(รญ) ตรง (T) | SD40 T | 2025-12-03 | 2024-01-01 | 2958465 | 2024-01-01 | 2958465 | 0.16 | 0.21 | 0.56 | 0.009 | 0.020 | 0.26 | 10.0 | 1.529 | 10.72 | 0.96 | 9.13 | 64 | 21.0 | 13 | 1 | 0
ไม่ผ่าน ZUBB | ผ่าน | ไม่ผ่าน ZUBB | Mass/Meter |  | 890000001502 | 0010 | 1 | 89811331 | DBM1S401601200T | ข้ออ้อย 16มมx12มSD40(รญ) ตรง (T) | SD40 T | 2025-12-06 | 2024-01-01 | 2958465 | 2024-01-01 | 2958465 | 0.17 | 0.22 | 0.57 | 0.011 | 0.022 | 0.26 | 12.0 | 1.529 | 10.79 | 0.97 | 8.16 | 65 | 21.0 | 13 | 1 | 0
ไม่ผ่าน ZUBB | ผ่าน | ไม่ผ่าน ZUBB | Mass/Meter |  | 890000001513 | 0010 | 1 | 85281060 | DBM1S402001000T | ข้ออ้อย 20มมx10มSD40(รญ) ตรง (T) | SD40 T | 2025-12-12 | 2024-01-01 | 2958465 | 2024-01-01 | 2958465 | 0.21 | 0.20 | 0.69 | 0.016 | 0.016 | 0.33 | 10.0 | 2.392 | 13.53 | 1.17 | 12.21 | 64 | 21.0 | 13 | 1 | 0
ไม่ผ่าน ZUBB | ผ่าน | ไม่ผ่าน ZUBB | Mass/Meter |  | 890000001516 | 0010 | 2 | 86280770 | DBM1S402501200 | ข้ออ้อย 25มมx12มSD40(รญ) ตรง | SD40 | 2025-12-20 | 2024-01-01 | 2958465 | 2024-01-01 | 2958465 | 0.31 | 0.28 | 1.10 | 0.017 | 0.011 | 0.49 | 12 | 3.774 | 16.66 | 1.59 | 17.11 | 65 | 19.0 | 13 | 1 | 0
ไม่ผ่าน ZUBB | ผ่าน | ไม่ผ่าน ZUBB | Mass/Meter |  | 890000001521 | 0010 | 4 | 79811049 | DBM1S401001000T | ข้ออ้อย 10มมx10มSD40(รญ) ตรง (T) | SD40 T | 2025-12-23 | 2024-01-01 | 2958465 | 2024-01-01 | 2958465 | 0.17 | 0.21 | 0.67 | 0.009 | 0.022 | 0.28 | 10.0 | 0.590 | 6.95 | 0.51 | 6.18 | 57 | 21.5 | 13 | 1 | 0
ไม่ผ่าน ZUBB | ไม่ผ่าน ZUBB | ผ่าน | Si |  | 890000001521 | 0010 | 6 | 79811047 | DBM1S401001000T | ข้ออ้อย 10มมx10มSD40(รญ) ตรง (T) | SD40 T | 2025-12-23 | 2024-01-01 | 2958465 | 2024-01-01 | 2958465 | 0.21 | 0.26 | 0.61 | 0.009 | 0.023 | 0.31 | 10.0 | 0.598 | 6.96 | 0.51 | 6.59 | 57 | 21.0 | 13 | 1 | 0
ไม่ผ่าน ZUBB | ไม่ผ่าน ZUBB | ผ่าน | Mn |  | 890000001538 | 0010 | 2 | 86280768 | DBM1S402501200 | ข้ออ้อย 25มมx12มSD40(รญ) ตรง | SD40 | 2026-01-10 | 2024-01-01 | 2958465 | 2024-01-01 | 2958465 | 0.30 | 0.29 | 1.22 | 0.029 | 0.021 | 0.50 | 12 | 3.780 | 16.66 | 1.60 | 17.19 | 65 | 19.0 | 13 | 1 | 0
ไม่ผ่าน ZUBB | ผ่าน | ไม่ผ่าน ZUBB | Mass/Meter |  | 890000001540 | 0010 | 1 | 86201548 | DBM1S402501000T | ข้ออ้อย 25มมx10มSD40(รญ) ตรง (T) | SD40T | 2026-01-13 | 2024-01-01 | 2958465 | 2024-01-01 | 2958465 | 0.21 | 0.22 | 0.68 | 0.020 | 0.015 | 0.32 | 10 | 3.774 | 16.56 | 1.89 | 16.20 | 66 | 20.0 | 13 | 1 | 0
ไม่ผ่าน ZUBB | ผ่าน | ไม่ผ่าน ZUBB | Mass/Meter |  | 890000001546 | 0010 | 1 | 4981029 | DBF1S401201200T | ข้ออ้อย 12มมx12มSD40(รญ) พับ (T) | SD40 T | 2026-01-20 | 2024-01-01 | 2958465 | 2024-01-01 | 2958465 | 0.16 | 0.23 | 0.57 | 0.024 | 0.022 | 0.26 | 12.0 | 0.869 | 7.94 | 0.63 | 6.91 | 60 | 21.0 | 13 | 1 | 0
ไม่ผ่าน ZUBB | ผ่าน | ไม่ผ่าน ZUBB | Mass/Meter |  | 890000001557 | 0010 | 1 | 79812054 | DBM1S401601200T | ข้ออ้อย 16มมx12มSD40(รญ) ตรง (T) | SD40 T | 2026-01-28 | 2024-01-01 | 2958465 | 2024-01-01 | 2958465 | 0.16 | 0.19 | 0.63 | 0.013 | 0.025 | 0.26 | 12.0 | 1.525 | 10.76 | 0.86 | 9.20 | 59 | 22.0 | 13 | 1 | 0
ไม่ผ่าน ZUBB | ผ่าน | ไม่ผ่าน ZUBB | Mass/Meter |  | 890000001557 | 0010 | 2 | 79812051 | DBM1S401601200T | ข้ออ้อย 16มมx12มSD40(รญ) ตรง (T) | SD40 T | 2026-01-29 | 2024-01-01 | 2958465 | 2024-01-01 | 2958465 | 0.16 | 0.20 | 0.71 | 0.013 | 0.027 | 0.28 | 12.0 | 1.522 | 10.79 | 0.90 | 9.12 | 59 | 21.5 | 13 | 1 | 0
ไม่ผ่าน ZUBB | ผ่าน | ไม่ผ่าน ZUBB | Mass/Meter |  | 890000001560 | 0010 | 1 | 75881233 | DBM1S401601000T | ข้ออ้อย 16มมx10มSD40(รญ) ตรง (T) | SD40 T | 2026-01-30 | 2024-01-01 | 2958465 | 2024-01-01 | 2958465 | 0.16 | 0.19 | 0.63 | 0.013 | 0.025 | 0.26 | 10.0 | 1.525 | 10.76 | 0.86 | 9.20 | 59 | 22.0 | 13 | 1 | 0
ไม่ผ่าน ZUBB | ผ่าน | ไม่ผ่าน ZUBB | Mass/Meter |  | 890000001560 | 0010 | 2 | 75881109 | DBM1S401601000T | ข้ออ้อย 16มมx10มSD40(รญ) ตรง (T) | SD40 T | 2026-01-31 | 2024-01-01 | 2958465 | 2024-01-01 | 2958465 | 0.18 | 0.25 | 0.66 | 0.009 | 0.025 | 0.28 | 10.0 | 1.529 | 10.95 | 0.84 | 9.40 | 59 | 21.0 | 13 | 1 | 0
ไม่ผ่าน ZUBB | ไม่ผ่าน ZUBB | ผ่าน | Mn |  | 890000001572 | 0010 | 1 | 73480776 | DBM1S401201000T | ข้ออ้อย 12มมx10มSD40(รญ) ตรง (T) | SD40 T | 2026-02-12 | 2024-01-01 | 2958465 | 2024-01-01 | 2958465 | 0.16 | 0.18 | 0.42 | 0.029 | 0.028 | 0.23 | 10.0 | 0.860 | 8.30 | 0.69 | 7.21 | 58 | 22.0 | 13 | 1 | 0
ไม่ผ่าน ZUBB | ไม่ผ่าน ZUBB | ผ่าน | Mn |  | 890000001572 | 0010 | 3 | 73480740 | DBM1S401201000T | ข้ออ้อย 12มมx10มSD40(รญ) ตรง (T) | SD40 T | 2026-02-14 | 2024-01-01 | 2958465 | 2024-01-01 | 2958465 | 0.17 | 0.23 | 0.50 | 0.044 | 0.033 | 0.25 | 10.0 | 0.860 | 8.33 | 0.58 | 7.36 | 58 | 22.0 | 13 | 1 | 0
ไม่ผ่าน ZUBB | ผ่าน | ไม่ผ่าน ZUBB | Mass/Meter |  | 890000001575 | 0010 | 2 | 89902096 | DBM1S502501200 | ข้ออ้อย 25มมx12มSD50(รญ) ตรง | SD50 | 2026-02-14 | 2024-01-01 | 2958465 | 2024-01-01 | 2958465 | 0.32 | 0.31 | 1.33 | 0.024 | 0.027 | 0.54 | 12.0 | 3.769 | 16.41 | 1.70 | 13.72 | 62 | 15.0 | 13 | 1 | 0
ไม่ผ่าน ZUBB | ผ่าน | ไม่ผ่าน ZUBB | Mass/Meter |  | 890000001575 | 0010 | 7 | 89902101 | DBM1S502501200 | ข้ออ้อย 25มมx12มSD50(รญ) ตรง | SD50 | 2026-02-14 | 2024-01-01 | 2958465 | 2024-01-01 | 2958465 | 0.32 | 0.32 | 1.35 | 0.032 | 0.036 | 0.55 | 12.0 | 3.750 | 16.43 | 1.55 | 13.60 | 62 | 15.0 | 13 | 1 | 0
ไม่ผ่าน ZUBB | ผ่าน | ไม่ผ่าน ZUBB | Mass/Meter |  | 890000001583 | 0010 | 4 | 89902090 | DBM1S502501200 | ข้ออ้อย 25มมx12มSD50(รญ) ตรง | SD50 | 2026-02-27 | 2024-01-01 | 2958465 | 2024-01-01 | 2958465 | 0.32 | 0.30 | 1.30 | 0.023 | 0.035 | 0.53 | 12.0 | 3.753 | 16.52 | 1.80 | 15.81 | 62 | 15.0 | 13 | 1 | 0
ไม่ผ่าน ZUBB | ผ่าน | ไม่ผ่าน ZUBB | Mass/Meter |  | 890000001583 | 0010 | 5 | 89902091 | DBM1S502501200 | ข้ออ้อย 25มมx12มSD50(รญ) ตรง | SD50 | 2026-02-27 | 2024-01-01 | 2958465 | 2024-01-01 | 2958465 | 0.32 | 0.32 | 1.34 | 0.018 | 0.026 | 0.54 | 12.0 | 3.761 | 16.51 | 1.76 | 15.62 | 62 | 15.0 | 13 | 1 | 0
ไม่ผ่าน ZUBB | ผ่าน | ไม่ผ่าน ZUBB | Mass/Meter |  | 890000001586 | 0010 | 1 | 89902089 | DBM1S502501200 | ข้ออ้อย 25มมx12มSD50(รญ) ตรง | SD50 | 2026-02-28 | 2024-01-01 | 2958465 | 2024-01-01 | 2958465 | 0.34 | 0.33 | 1.32 | 0.02 | 0.024 | 0.56 | 12.0 | 3.734 | 16.49 | 1.72 | 15.62 | 62 | 15 | 13 | 1 | 0
ไม่ผ่าน ZUBB | ผ่าน | ไม่ผ่าน ZUBB | Mass/Meter |  | 890000001602 | 0010 | 1 | 79903096 | DBM1S401201200T | ข้ออ้อย 12มมx12มSD40(รญ) ตรง (T) | SD40 T | 2026-03-25 | 2024-01-01 | 2958465 | 2024-01-01 | 2958465 | 0.17 | 0.19 | 0.62 | 0.015 | 0.037 | 0.27 | 12.0 | 0.855 | 8.33 | 0.57 | 7.22 | 60 | 21.0 | 13 | 1 | 0
ไม่ผ่าน ZUBB | ผ่าน | ไม่ผ่าน ZUBB | Mass/Meter |  | 890000001602 | 0010 | 2 | 79903097 | DBM1S401201200T | ข้ออ้อย 12มมx12มSD40(รญ) ตรง (T) | SD40 T | 2026-03-25 | 2024-01-01 | 2958465 | 2024-01-01 | 2958465 | 0.16 | 0.23 | 0.60 | 0.012 | 0.034 | 0.26 | 12.0 | 0.851 | 8.32 | 0.56 | 7.12 | 60 | 21.0 | 13 | 1 | 0
ไม่ผ่าน ZUBB | ผ่าน | ไม่ผ่าน ZUBB | Mass/Meter |  | 890000001602 | 0010 | 3 | 79903112 | DBM1S401201200T | ข้ออ้อย 12มมx12มSD40(รญ) ตรง (T) | SD40 T | 2026-03-26 | 2024-01-01 | 2958465 | 2024-01-01 | 2958465 | 0.16 | 0.21 | 0.61 | 0.012 | 0.037 | 0.26 | 12.0 | 0.852 | 8.33 | 0.59 | 7.51 | 60 | 20.0 | 13 | 1 | 0
ไม่ผ่าน ZUBB | ผ่าน | ไม่ผ่าน ZUBB | Mass/Meter |  | 890000001602 | 0010 | 4 | 79903113 | DBM1S401201200T | ข้ออ้อย 12มมx12มSD40(รญ) ตรง (T) | SD40 T | 2026-03-26 | 2024-01-01 | 2958465 | 2024-01-01 | 2958465 | 0.15 | 0.19 | 0.63 | 0.011 | 0.039 | 0.25 | 12.0 | 0.854 | 8.31 | 0.60 | 7.41 | 60 | 20.0 | 13 | 1 | 0
ไม่ผ่าน ZUBB | ผ่าน | ไม่ผ่าน ZUBB | Mass/Meter |  | 890000001604 | 0010 | 1 | 79903112 | DBM1S401201000T | ข้ออ้อย 12มมx10มSD40(รญ) ตรง (T) | SD40 T | 2026-03-26 | 2024-01-01 | 2958465 | 2024-01-01 | 2958465 | 0.16 | 0.21 | 0.61 | 0.012 | 0.037 | 0.26 | 10.0 | 0.852 | 8.33 | 0.59 | 7.51 | 60 | 20.0 | 13 | 1 | 0
ไม่ผ่าน ZUBB | ผ่าน | ไม่ผ่าน ZUBB | Mass/Meter |  | 890000001604 | 0010 | 2 | 79903113 | DBM1S401201000T | ข้ออ้อย 12มมx10มSD40(รญ) ตรง (T) | SD40 T | 2026-03-26 | 2024-01-01 | 2958465 | 2024-01-01 | 2958465 | 0.15 | 0.19 | 0.63 | 0.011 | 0.039 | 0.25 | 10.0 | 0.854 | 8.31 | 0.60 | 7.41 | 60 | 20.0 | 13 | 1 | 0
ไม่ผ่าน ZUBB | ไม่ผ่าน ZUBB | ผ่าน | C |  | 890000001611 | 0010 | 1 | 79811042 | DBM1S401001200T | ข้ออ้อย 10มมx12มSD40(รญ) ตรง (T) | SD40 T | 2026-04-02 | 2024-01-01 | 2958465 | 2024-01-01 | 2958465 | 0.14 | 0.18 | 0.58 | 0.010 | 0.021 | 0.23 | 12.0 | 0.596 | 6.95 | 0.52 | 6.21 | 57 | 20.0 | 13 | 1 | 0
ไม่ผ่าน ZUBB | ผ่าน | ไม่ผ่าน ZUBB | Mass/Meter |  | 890000001617 | 0010 | 1 | 79903270 | DBM1S402001000T | ข้ออ้อย 20มมx10มSD40(รญ) ตรง (T) | SD40 T | 2026-04-08 | 2024-01-01 | 2958465 | 2024-01-01 | 2958465 | 0.21 | 0.23 | 0.69 | 0.012 | 0.030 | 0.33 | 10.0 | 2.389 | 12.910 | 1.49 | 11.72 | 62 | 20.0 | 13 | 1 | 0
ไม่ผ่าน ZUBB | ผ่าน | ไม่ผ่าน ZUBB | Mass/Meter |  | 890000001619 | 0010 | 1 | 79903297 | DBF1S402001200T | ข้ออ้อย 20มมx12มSD40(รญ) พับ (T) | SD40 T | 2026-04-10 | 2024-01-01 | 2958465 | 2024-01-01 | 2958465 | 0.23 | 0.25 | 0.66 | 0.009 | 0.029 | 0.34 | 12.0 | 2.387 | 12.860 | 1.49 | 12.07 | 64 | 20.0 | 13 | 1 | 0
ไม่ผ่าน ZUBB | ผ่าน | ไม่ผ่าน ZUBB | Mass/Meter |  | 890000001619 | 0010 | 4 | 79904004 | DBF1S402001200T | ข้ออ้อย 20มมx12มSD40(รญ) พับ (T) | SD40 T | 2026-04-10 | 2024-01-01 | 2958465 | 2024-01-01 | 2958465 | 0.23 | 0.21 | 0.64 | 0.010 | 0.028 | 0.33 | 12.0 | 2.399 | 12.900 | 1.40 | 12.06 | 64 | 20.0 | 13 | 1 | 0
ไม่ผ่าน ZUBB | ผ่าน | ไม่ผ่าน ZUBB | Mass/Meter |  | 890000001621 | 0010 | 1 | 79904013 | DBM1S402001200T | ข้ออ้อย 20มมx12มSD40(รญ) ตรง (T) | SD40 T | 2026-04-11 | 2024-01-01 | 2958465 | 2024-01-01 | 2958465 | 0.22 | 0.21 | 0.64 | 0.008 | 0.026 | 0.32 | 12.0 | 2.386 | 12.860 | 1.320 | 12.17 | 64 | 20.0 | 13 | 1 | 0
ไม่ผ่าน ZUBB | ผ่าน | ไม่ผ่าน ZUBB | Mass/Meter |  | 890000001622 | 0010 | 1 | 79903026 | DBM1S401601000T | ข้ออ้อย 16มมx10มSD40(รญ) ตรง (T) | SD40 T | 2026-04-17 | 2024-01-01 | 2958465 | 2024-01-01 | 2958465 | 0.16 | 0.21 | 0.62 | 0.009 | 0.030 | 0.27 | 10.0 | 1.519 | 11.070 | 0.870 | 10.93 | 60 | 22.0 | 13 | 1 | 0
ไม่ผ่าน ZUBB | ผ่าน | ไม่ผ่าน ZUBB | Mass/Meter |  | 890000001622 | 0010 | 2 | 79903027 | DBM1S401601000T | ข้ออ้อย 16มมx10มSD40(รญ) ตรง (T) | SD40 T | 2026-04-17 | 2024-01-01 | 2958465 | 2024-01-01 | 2958465 | 0.17 | 0.21 | 0.65 | 0.009 | 0.031 | 0.28 | 10.0 | 1.520 | 11.060 | 0.860 | 10.94 | 60 | 20.0 | 13 | 1 | 0
ไม่ผ่าน ZUBB | ผ่าน | ไม่ผ่าน ZUBB | Mass/Meter |  | 890000001625 | 0010 | 1 | 75681134 | DBM1S401201000T | ข้ออ้อย 12มมx10มSD40(รญ) ตรง (T) | SD40 T | 2026-04-25 | 2024-01-01 | 2958465 | 2024-01-01 | 2958465 | 0.17 | 0.20 | 0.66 | 0.010 | 0.029 | 0.28 | 10.0 | 0.853 | 8.350 | 0.58 | 7.12 | 60 | 20.0 | 13 | 1 | 0
ไม่ผ่าน ZUBB | ผ่าน | ไม่ผ่าน ZUBB | Mass/Meter |  | 890000001625 | 0010 | 2 | 75681135 | DBM1S401201000T | ข้ออ้อย 12มมx10มSD40(รญ) ตรง (T) | SD40 T | 2026-04-25 | 2024-01-01 | 2958465 | 2024-01-01 | 2958465 | 0.17 | 0.22 | 0.71 | 0.014 | 0.028 | 0.29 | 10.0 | 0.852 | 8.340 | 0.59 | 7.19 | 60 | 22.0 | 13 | 1 | 0
ไม่ผ่าน ZUBB | ไม่ผ่าน ZUBB | ผ่าน | Mn |  | 890000001631 | 0010 | 2 | 75781189 | DBM1S401001000T | ข้ออ้อย 10มมx10มSD40(รญ) ตรง (T) | SD40 T | 2026-05-05 | 2024-01-01 | 2958465 | 2024-01-01 | 2958465 | 0.19 | 0.21 | 0.48 | 0.034 | 0.028 | 0.27 | 10.0 | 0.594 | 6.920 | 0.60 | 6.19 | 58 | 21.0 | 13 | 1 | 0
ไม่ผ่าน ZUBB | ผ่าน | ไม่ผ่าน ZUBB | Mass/Meter |  | 890000001633 | 0010 | 1 | 79904026 | DBM1S402501000T | ข้ออ้อย 25มมx10มSD40(รญ) ตรง (T) | SD40 T | 2026-05-06 | 2024-01-01 | 2958465 | 2024-01-01 | 2958465 | 0.23 | 0.23 | 0.66 | 0.009 | 0.026 | 0.34 | 10.0 | 3.707 | 16.900 | 1.88 | 15.85 | 62 | 20.0 | 13 | 1 | 0
ไม่ผ่าน ZUBB | ผ่าน | ไม่ผ่าน ZUBB | Mass/Meter |  | 890000001633 | 0010 | 2 | 79904027 | DBM1S402501000T | ข้ออ้อย 25มมx10มSD40(รญ) ตรง (T) | SD40 T | 2026-05-06 | 2024-01-01 | 2958465 | 2024-01-01 | 2958465 | 0.22 | 0.21 | 0.65 | 0.008 | 0.024 | 0.33 | 10.0 | 3.730 | 16.760 | 1.78 | 15.70 | 62 | 21.0 | 13 | 1 | 0
ไม่ผ่าน ZUBB | ผ่าน | ไม่ผ่าน ZUBB | Mass/Meter |  | 890000001635 | 0010 | 1 | 2020039997 | DBM1S402501200T | ข้ออ้อย 25มมx12มSD40(รญ) ตรง (T) | SD40 T | 2026-05-08 | 2024-01-01 | 2958465 | 2024-01-01 | 2958465 | 0.23 | 0.23 | 0.66 | 0.009 | 0.026 | 0.34 | 12.0 | 3.721 | 16.740 | 1.60 | 15.21 | 62 | 22.0 | 13 | 1 | 0
ไม่ผ่าน ZUBB | ผ่าน | ไม่ผ่าน ZUBB | Mass/Meter |  | 890000001635 | 0010 | 2 | 79904057 | DBM1S402501200T | ข้ออ้อย 25มมx12มSD40(รญ) ตรง (T) | SD40 T | 2026-05-08 | 2024-01-01 | 2958465 | 2024-01-01 | 2958465 | 0.23 | 0.23 | 0.66 | 0.009 | 0.026 | 0.34 | 12.0 | 3.721 | 16.740 | 1.60 | 15.21 | 62 | 22.0 | 13 | 1 | 0
ไม่ผ่าน ZUBB | ผ่าน | ไม่ผ่าน ZUBB | Mass/Meter |  | 890000001638 | 0010 | 1 | 89902047 | DBM1S502801000 | ข้ออ้อย 28มมx10มSD50(รญ) ตรง | SD50 | 2026-05-13 | 2024-01-01 | 2958465 | 2024-01-01 | 2958465 | 0.33 | 0.30 | 1.27 | 0.035 | 0.033 | 0.55 | 10.0 | 4.679 | 18.97 | 1.69 | 21.20 | 62 | 15.0 | 13 | 1 | 0
ไม่ผ่าน ZUBB | ผ่าน | ไม่ผ่าน ZUBB | Mass/Meter |  | 890000001640 | 0010 | 1 | 75681183 | DBM1S401001200T | ข้ออ้อย 10มมx12มSD40(รญ) ตรง (T) | SD40 T | 2026-05-15 | 2024-01-01 | 2958465 | 2024-01-01 | 2958465 | 0.18 | 0.20 | 0.51 | 0.032 | 0.024 | 0.26 | 12.0 | 0.602 | 6.890 | 0.64 | 6.34 | 58 | 21.5 | 13 | 1 | 0
ไม่ผ่าน ZUBB | ไม่ผ่าน ZUBB | ผ่าน | Mn |  | 890000001646 | 0010 | 1 | 71090458 | DBM1S401601000T | ข้ออ้อย 16มมx10มSD40(รญ) ตรง (T) | SD40 T | 2026-05-29 | 2024-01-01 | 2958465 | 2024-01-01 | 2958465 | 0.19 | 0.19 | 0.48 | 0.030 | 0.020 | 0.27 | 10.0 | 1.533 | 11.070 | 0.95 | 9.46 | 60 | 22 | 13 | 1 | 0
ไม่ผ่าน ZUBB | ไม่ผ่าน ZUBB | ผ่าน | Mn |  | 890000001646 | 0010 | 2 | 71090459 | DBM1S401601000T | ข้ออ้อย 16มมx10มSD40(รญ) ตรง (T) | SD40 T | 2026-05-29 | 2024-01-01 | 2958465 | 2024-01-01 | 2958465 | 0.19 | 0.21 | 0.50 | 0.023 | 0.027 | 0.28 | 10.0 | 1.543 | 11.050 | 0.89 | 9.21 | 60 | 21 | 13 | 1 | 0
ไม่ผ่าน ZUBB | ไม่ผ่าน ZUBB | ผ่าน | Mn |  | 890000001646 | 0010 | 3 | 71090460 | DBM1S401601000T | ข้ออ้อย 16มมx10มSD40(รญ) ตรง (T) | SD40 T | 2026-05-29 | 2024-01-01 | 2958465 | 2024-01-01 | 2958465 | 0.20 | 0.19 | 0.47 | 0.037 | 0.029 | 0.28 | 10.0 | 1.532 | 11.110 | 0.99 | 9.45 | 60 | 22 | 13 | 1 | 0
ไม่ผ่าน ZUBB | ผ่าน | ไม่ผ่าน ZUBB | Mass/Meter |  | 890000001654 | 0010 | 1 | 76190445 | DBM1S402001000 | ข้ออ้อย 20มมx10มSD40(รญ) ตรง | SD40 | 2026-06-18 | 2024-01-01 | 2958465 | 2024-01-01 | 2958465 | 0.33 | 0.19 | 1.06 | 0.037 | 0.027 | 0.51 | 10.0 | 2.395 | 13.040 | 1.50 | 13.18 | 61 | 20.0 | 13 | 1 | 0
ไม่ผ่าน ZUBB | ไม่ผ่าน ZUBB | ผ่าน | Mn |  | 890000001655 | 0010 | 1 | 71090505 | DBF1S401201000T | ข้ออ้อย 12มมx10มSD40(รญ) พับ (T) | SD40 T | 2026-06-18 | 2024-01-01 | 2958465 | 2024-01-01 | 2958465 | 0.18 | 0.18 | 0.43 | 0.029 | 0.021 | 0.26 | 10.0 | 0.859 | 8.37 | 0.65 | 7.45 | 49 | 22.0 | 13 | 1 | 0
ไม่ผ่าน ZUBB | ไม่ผ่าน ZUBB | ผ่าน | Mn |  | 890000001658 | 0010 | 1 | 76190440 | DBM1S402001200 | ข้ออ้อย 20มมx12มSD40(รญ) ตรง | SD 40 | 2026-06-22 | 2024-01-01 | 2958465 | 2024-01-01 | 2958465 | 0.34 | 0.23 | 1.20 | 0.016 | 0.014 | 0.54 | 12 | 2.418 | 13.060 | 1.67 | 13.12 | 62 | 21 | 13 | 1 | 0
ไม่ผ่าน ZUBB | ไม่ผ่าน ZUBB | ผ่าน | Mn |  | 890000001661 | 0010 | 1 | 76190520 | DBM1S401201000 | ข้ออ้อย 12มมx10มSD40(รญ) ตรง | SD40 | 2026-06-29 | 2024-01-01 | 2958465 | 2024-01-01 | 2958465 | 0.30 | 0.30 | 1.28 | 0.022 | 0.034 | 0.51 | 10.0 | 0.860 | 8.30 | 0.61 | 6.37 | 60 | 20.0 | 13 | 1 | 0
ไม่ผ่าน ZUBB | ไม่ผ่าน ZUBB | ผ่าน | Mn |  | 890000001661 | 0010 | 2 | 76190522 | DBM1S401201000 | ข้ออ้อย 12มมx10มSD40(รญ) ตรง | SD40 | 2026-06-29 | 2024-01-01 | 2958465 | 2024-01-01 | 2958465 | 0.30 | 0.28 | 1.30 | 0.020 | 0.025 | 0.52 | 10.0 | 0.864 | 8.27 | 0.58 | 6.21 | 60 | 20.0 | 13 | 1 | 0
ไม่ผ่าน ZUBB | ไม่ผ่าน ZUBB | ผ่าน | Mn |  | 890000001665 | 0010 | 2 | 76190538 | DBM1S401201200 | ข้ออ้อย 12มมx12มSD40(รญ) ตรง | SD40 | 2026-07-04 | 2024-01-01 | 2958465 | 2024-01-01 | 2958465 | 0.32 | 0.21 | 1.16 | 0.024 | 0.011 | 0.52 | 12.0 | 0.862 | 8.28 | 0.67 | 7.36 | 57 | 21.5 | 13 | 1 | 0
ไม่ผ่าน ZUBB | ไม่ผ่าน ZUBB | ผ่าน | Mn |  | INITDBC0001 | 0010 | 1 | 76700144 | DBC1S40120 | ข้ออ้อย 12มมxSD40 (Bar in Coil) | SD40 | 2024-10-31 | 2024-01-01 | 2958465 | 2024-01-01 | 2958465 | 0.3 | 0.28 | 1.16 | 0.006 | 0.038 | 0.49 |  | 0.864 | 7.93 | 0.64 | 6.60 | 58 | 20 | 12 | 1 | 0
ไม่ผ่าน ZUBB | ผ่าน | ไม่ผ่าน ZUBB | Mass/Meter |  | INITDBC0003 | 0010 | 1 | 76700147 | DBC1S40120 | ข้ออ้อย 12มมxSD40 (Bar in Coil) | SD40 | 2024-10-31 | 2024-01-01 | 2958465 | 2024-01-01 | 2958465 | 0.32 | 0.24 | 1.02 | 0.006 | 0.02 | 0.49 |  | 0.867 | 7.94 | 0.62 | 6.57 | 58 | 20 | 12 | 1 | 0
ไม่ผ่าน ZUBB | ไม่ผ่าน ZUBB | ผ่าน | P |  | INITDBC0006 | 0010 | 1 | 76700142 | DBC1S40120 | ข้ออ้อย 12มมxSD40 (Bar in Coil) | SD40 | 2024-10-31 | 2024-01-01 | 2958465 | 2024-01-01 | 2958465 | 0.33 | 0.3 | 1.1 | 0.004 | 0.024 | 0.51 |  | 0.857 | 7.92 | 0.56 | 7.25 | 58 | 19 | 12 | 1 | 0
ไม่ผ่าน ZUBB | ไม่ผ่าน ZUBB | ผ่าน | Mn |  | INITDBC0020 | 0010 | 1 | 76700150 | DBC1S40120 | ข้ออ้อย 12มมxSD40 (Bar in Coil) | SD40 | 2024-10-31 | 2024-01-01 | 2958465 | 2024-01-01 | 2958465 | 0.31 | 0.29 | 1.14 | 0.006 | 0.036 | 0.50 |  | 0.862 | 7.91 | 0.52 | 7.20 | 58 | 22 | 12 | 1 | 0
ไม่ผ่าน ZUBB | ไม่ผ่าน ZUBB | ผ่าน | Ceq |  | INITDBC0025 | 0010 | 1 | 76700155 | DBC1S40120 | ข้ออ้อย 12มมxSD40 (Bar in Coil) | SD40 | 2024-10-31 | 2024-01-01 | 2958465 | 2024-01-01 | 2958465 | 0.31 | 0.27 | 1.04 | 0.006 | 0.029 | 0.48 |  | 0.857 | 7.93 | 0.57 | 6.90 | 58 | 20 | 12 | 1 | 0
ไม่ผ่าน ZUBB | ไม่ผ่าน ZUBB | ผ่าน | Mn |  | INITDBC0027 | 0010 | 1 | 76700157 | DBC1S40120 | ข้ออ้อย 12มมxSD40 (Bar in Coil) | SD40 | 2024-10-31 | 2024-01-01 | 2958465 | 2024-01-01 | 2958465 | 0.3 | 0.28 | 1.18 | 0.006 | 0.031 | 0.50 |  | 0.859 | 8.02 | 0.57 | 7.06 | 58 | 22 | 12 | 1 | 0
ไม่ผ่าน ZUBB | ไม่ผ่าน ZUBB | ผ่าน | Mn |  | INITDBC0032 | 0010 | 1 | 76700174 | DBC1S40120 | ข้ออ้อย 12มมxSD40 (Bar in Coil) | SD40 | 2024-10-31 | 2024-01-01 | 2958465 | 2024-01-01 | 2958465 | 0.3 | 0.28 | 1.18 | 0.006 | 0.031 | 0.50 |  | 0.859 | 8.21 | 0.60 | 6.26 | 58 | 21 | 12 | 1 | 0
ไม่ผ่าน ZUBB | ผ่าน | ไม่ผ่าน ZUBB | Mass/Meter |  | INITDBF0016 | 0010 | 1 | 76601323 | DBF1S401201000T | ข้ออ้อย 12มมx10มSD40(รญ) พับ (T) | SD40T | 2024-10-31 | 2024-01-01 | 2958465 | 2024-01-01 | 2958465 | 0.18 | 0.21 | 0.62 | 0.013 | 0.014 | 0.28 | 10 | 0.869 | 8.24 | 0.60 | 6.32 | 60 | 20 | 13 | 1 | 0
ไม่ผ่าน ZUBB | ไม่ผ่าน ZUBB | ผ่าน | Si |  | INITDBF0021 | 0010 | 1 | 72320860 | DBF1S401201200T | ข้ออ้อย 12มมx12มSD40(รญ) พับ (T) | SD40T | 2024-10-31 | 2024-01-01 | 2958465 | 2024-01-01 | 2958465 | 0.17 | 0.28 | 0.67 | 0.028 | 0.035 | 0.28 | 12 | 0.860 | 8.10 | 0.72 | 7.40 | 59 | 23 | 13 | 1 | 0
ไม่ผ่าน ZUBB | ไม่ผ่าน ZUBB | ผ่าน | Mn |  | INITDBF0023 | 0010 | 1 | 76301421 | DBF1S401601000 | ข้ออ้อย 16มมx10มSD40(รญ) พับ | SD40 | 2024-10-31 | 2024-01-01 | 2958465 | 2024-01-01 | 2958465 | 0.33 | 0.27 | 1.12 | 0.011 | 0.026 | 0.52 | 10 | 1.531 | 10.66 | 0.92 | 9.11 | 62 | 21 | 13 | 1 | 0
ไม่ผ่าน ZUBB | ผ่าน | ไม่ผ่าน ZUBB | Mass/Meter |  | INITDBF0031 | 0010 | 1 | 72321334 | DBF1S401601000T | ข้ออ้อย 16มมx10มSD40(รญ) พับ (T) | SD40 | 2024-10-31 | 2024-01-01 | 2958465 | 2024-01-01 | 2958465 | 0.17 | 0.2 | 0.64 | 0.008 | 0.031 | 0.28 | 10 | 1.528 | 10.70 | 1.10 | 9.45 | 55 | 21 | 13 | 1 | 0
ไม่ผ่าน ZUBB | ผ่าน | ไม่ผ่าน ZUBB | Mass/Meter |  | INITDBF0034 | 0010 | 1 | 76601465 | DBF1S401601000T | ข้ออ้อย 16มมx10มSD40(รญ) พับ (T) | SD40 | 2024-10-31 | 2024-01-01 | 2958465 | 2024-01-01 | 2958465 | 0.16 | 0.21 | 0.61 | 0.012 | 0.036 | 0.26 | 10 | 1.520 | 10.73 | 1.07 | 9.35 | 57 | 20 | 13 | 1 | 0
ไม่ผ่าน ZUBB | ผ่าน | ไม่ผ่าน ZUBB | Mass/Meter |  | INITDBF0035 | 0010 | 1 | 76601466 | DBF1S401601000T | ข้ออ้อย 16มมx10มSD40(รญ) พับ (T) | SD40 | 2024-10-31 | 2024-01-01 | 2958465 | 2024-01-01 | 2958465 | 0.17 | 0.2 | 0.64 | 0.007 | 0.029 | 0.28 | 10 | 1.521 | 10.73 | 1.09 | 9.50 | 57 | 21 | 13 | 1 | 0
ไม่ผ่าน ZUBB | ผ่าน | ไม่ผ่าน ZUBB | Mass/Meter |  | INITDBF0037 | 0010 | 1 | 76601472 | DBF1S401601000T | ข้ออ้อย 16มมx10มSD40(รญ) พับ (T) | SD40 | 2024-10-31 | 2024-01-01 | 2958465 | 2024-01-01 | 2958465 | 0.18 | 0.23 | 0.67 | 0.008 | 0.021 | 0.29 | 10 | 1.522 | 10.75 | 1.02 | 9.52 | 58 | 20 | 13 | 1 | 0
ไม่ผ่าน ZUBB | ผ่าน | ไม่ผ่าน ZUBB | Mass/Meter |  | INITDBF0038 | 0010 | 1 | 82221588 | DBF1S401601000T | ข้ออ้อย 16มมx10มSD40(รญ) พับ (T) | SD40 | 2024-10-31 | 2024-01-01 | 2958465 | 2024-01-01 | 2958465 | 0.16 | 0.19 | 0.6 | 0.009 | 0.031 | 0.26 | 10 | 1.524 | 10.75 | 1.00 | 9.50 | 58 | 20 | 13 | 1 | 0
ไม่ผ่าน ZUBB | ผ่าน | ไม่ผ่าน ZUBB | Mass/Meter |  | INITDBF0039 | 0010 | 1 | 82320143 | DBF1S401601000T | ข้ออ้อย 16มมx10มSD40(รญ) พับ (T) | SD40 | 2024-10-31 | 2024-01-01 | 2958465 | 2024-01-01 | 2958465 | 0.17 | 0.19 | 0.61 | 0.007 | 0.026 | 0.27 | 10 | 1.520 | 10.74 | 1.11 | 9.60 | 57 | 20 | 13 | 1 | 0
ไม่ผ่าน ZUBB | ผ่าน | ไม่ผ่าน ZUBB | Mass/Meter |  | INITDBF0040 | 0010 | 1 | 82320670 | DBF1S401601000T | ข้ออ้อย 16มมx10มSD40(รญ) พับ (T) | SD40 | 2024-10-31 | 2024-01-01 | 2958465 | 2024-01-01 | 2958465 | 0.16 | 0.21 | 0.61 | 0.008 | 0.029 | 0.26 | 10 | 1.517 | 10.72 | 1.10 | 9.52 | 57 | 19 | 13 | 1 | 0
ไม่ผ่าน ZUBB | ผ่าน | ไม่ผ่าน ZUBB | Mass/Meter |  | INITDBF0041 | 0010 | 1 | 82320675 | DBF1S401601000T | ข้ออ้อย 16มมx10มSD40(รญ) พับ (T) | SD40 | 2024-10-31 | 2024-01-01 | 2958465 | 2024-01-01 | 2958465 | 0.17 | 0.19 | 0.67 | 0.008 | 0.019 | 0.28 | 10 | 1.524 | 10.73 | 1.10 | 9.29 | 57 | 20 | 13 | 1 | 0
ไม่ผ่าน ZUBB | ผ่าน | ไม่ผ่าน ZUBB | Mass/Meter |  | INITDBF0042 | 0010 | 1 | 76300575 | DBF1S401601200 | ข้ออ้อย 16มมx12มSD40(รญ) พับ | SD40 | 2024-10-31 | 2024-01-01 | 2958465 | 2024-01-01 | 2958465 | 0.33 | 0.27 | 1.04 | 0.01 | 0.031 | 0.50 | 12 | 1.515 | 10.68 | 1.02 | 9.05 | 59 | 20 | 13 | 1 | 0
ไม่ผ่าน ZUBB | ผ่าน | ไม่ผ่าน ZUBB | Mass/Meter |  | INITDBF0045 | 0010 | 1 | 82220062 | DBF1S401601200T | ข้ออ้อย 16มมx12มSD40(รญ) พับ (T) | SD40 | 2024-10-31 | 2024-01-01 | 2958465 | 2024-01-01 | 2958465 | 0.18 | 0.18 | 0.57 | 0.014 | 0.013 | 0.28 | 12 | 1.521 | 10.70 | 0.97 | 9.51 | 57 | 21 | 13 | 1 | 0
ไม่ผ่าน ZUBB | ผ่าน | ไม่ผ่าน ZUBB | Mass/Meter |  | INITDBF0046 | 0010 | 1 | 82221604 | DBF1S401601200T | ข้ออ้อย 16มมx12มSD40(รญ) พับ (T) | SD40 | 2024-10-31 | 2024-01-01 | 2958465 | 2024-01-01 | 2958465 | 0.19 | 0.19 | 0.55 | 0.013 | 0.012 | 0.28 | 12 | 1.527 | 10.69 | 1.02 | 9.49 | 57 | 20 | 13 | 1 | 0
ไม่ผ่าน ZUBB | ผ่าน | ไม่ผ่าน ZUBB | Mass/Meter |  | INITDBF0047 | 0010 | 1 | 82320151 | DBF1S401601200T | ข้ออ้อย 16มมx12มSD40(รญ) พับ (T) | SD40 | 2024-10-31 | 2024-01-01 | 2958465 | 2024-01-01 | 2958465 | 0.18 | 0.19 | 0.54 | 0.013 | 0.011 | 0.27 | 12 | 1.510 | 10.67 | 0.96 | 9.44 | 57 | 22 | 13 | 1 | 0
ไม่ผ่าน ZUBB | ผ่าน | ไม่ผ่าน ZUBB | Mass/Meter |  | INITDBF0048 | 0010 | 1 | 86201693 | DBF1S401601200T | ข้ออ้อย 16มมx12มSD40(รญ) พับ (T) | SD40 | 2024-10-31 | 2024-01-01 | 2958465 | 2024-01-01 | 2958465 | 0.17 | 0.18 | 0.58 | 0.01 | 0.017 | 0.27 | 12 | 1.509 | 10.68 | 0.99 | 9.51 | 57 | 21 | 13 | 1 | 0
ไม่ผ่าน ZUBB | ผ่าน | ไม่ผ่าน ZUBB | Mass/Meter |  | INITDBF0056 | 0010 | 1 | 560156 | DBF1S402001200 | ข้ออ้อย 20มมx12มSD40(รญ) พับ | SD40 | 2024-10-31 | 2024-01-01 | 2958465 | 2024-01-01 | 2958465 | 0.32 | 0.27 | 1.07 | 0.006 | 0.02 | 0.50 | 12 | 2.396 | 13.21 | 1.20 | 11.90 | 63 | 19 | 13 | 1 | 0
ไม่ผ่าน ZUBB | ผ่าน | ไม่ผ่าน ZUBB | Mass/Meter |  | INITDBF0063 | 0010 | 1 | 76202474 | DBF1S402001200T | ข้ออ้อย 20มมx12มSD40(รญ) พับ (T) | SD40 | 2024-10-31 | 2024-01-01 | 2958465 | 2024-01-01 | 2958465 | 0.19 | 0.18 | 0.63 | 0.006 | 0.011 | 0.30 | 12 | 2.394 | 13.50 | 1.41 | 11.93 | 65 | 22 | 13 | 1 | 0
ไม่ผ่าน ZUBB | ผ่าน | ไม่ผ่าน ZUBB | Mass/Meter |  | INITDBF0066 | 0010 | 1 | 2459297 | DBF1S402501000 | ข้ออ้อย 25มมx10มSD40(รญ) พับ | SD40 | 2024-10-31 | 2024-01-01 | 2958465 | 2024-01-01 | 2958465 | 0.34 | 0.27 | 1 | 0.005 | 0.043 | 0.51 | 10 | 3.722 | 16.65 | 1.46 | 15.36 | 61 | 20 | 13 | 1 | 0
ไม่ผ่าน ZUBB | ผ่าน | ไม่ผ่าน ZUBB | Mass/Meter |  | INITDBF0071 | 0010 | 1 | 76202016 | DBF1S402501000T | ข้ออ้อย 25มมx10มSD40(รญ) พับ (T) | SD40 | 2024-10-31 | 2024-01-01 | 2958465 | 2024-01-01 | 2958465 | 0.2 | 0.23 | 0.74 | 0.013 | 0.026 | 0.32 | 10 | 3.746 | 15.62 | 1.80 | 16.24 | 64 | 21 | 13 | 1 | 0
ไม่ผ่าน ZUBB | ผ่าน | ไม่ผ่าน ZUBB | Mass/Meter |  | INITDBF0072 | 0010 | 1 | 76400748 | DBF1S402501000T | ข้ออ้อย 25มมx10มSD40(รญ) พับ (T) | SD40 | 2024-10-31 | 2024-01-01 | 2958465 | 2024-01-01 | 2958465 | 0.17 | 0.22 | 0.74 | 0.013 | 0.023 | 0.29 | 10 | 3.732 | 15.69 | 1.84 | 16.19 | 64 | 21 | 13 | 1 | 0
ไม่ผ่าน ZUBB | ผ่าน | ไม่ผ่าน ZUBB | Mass/Meter |  | INITDBF0073 | 0010 | 1 | 76500020 | DBF1S402501000T | ข้ออ้อย 25มมx10มSD40(รญ) พับ (T) | SD40 | 2024-10-31 | 2024-01-01 | 2958465 | 2024-01-01 | 2958465 | 0.16 | 0.2 | 0.68 | 0.012 | 0.029 | 0.27 | 10 | 3.740 | 15.65 | 1.92 | 16.21 | 64 | 21 | 13 | 1 | 0
ไม่ผ่าน ZUBB | ผ่าน | ไม่ผ่าน ZUBB | Mass/Meter |  | INITDBF0074 | 0010 | 1 | 76601580 | DBF1S402501000T | ข้ออ้อย 25มมx10มSD40(รญ) พับ (T) | SD40 | 2024-10-31 | 2024-01-01 | 2958465 | 2024-01-01 | 2958465 | 0.16 | 0.21 | 0.64 | 0.007 | 0.029 | 0.27 | 10 | 3.763 | 15.60 | 1.57 | 16.15 | 64 | 20 | 13 | 1 | 0
ไม่ผ่าน ZUBB | ผ่าน | ไม่ผ่าน ZUBB | Mass/Meter |  | INITDBF0075 | 0010 | 1 | 76601581 | DBF1S402501000T | ข้ออ้อย 25มมx10มSD40(รญ) พับ (T) | SD40 | 2024-10-31 | 2024-01-01 | 2958465 | 2024-01-01 | 2958465 | 0.16 | 0.22 | 0.73 | 0.006 | 0.033 | 0.28 | 10 | 3.723 | 15.60 | 1.52 | 16.10 | 64 | 20 | 13 | 1 | 0
ไม่ผ่าน ZUBB | ผ่าน | ไม่ผ่าน ZUBB | Mass/Meter |  | INITDBF0076 | 0010 | 1 | 82020177 | DBF1S402501000T | ข้ออ้อย 25มมx10มSD40(รญ) พับ (T) | SD40 | 2024-10-31 | 2024-01-01 | 2958465 | 2024-01-01 | 2958465 | 0.16 | 0.21 | 0.67 | 0.012 | 0.027 | 0.27 | 10 | 3.719 | 15.56 | 1.57 | 16.12 | 64 | 21 | 13 | 1 | 0
ไม่ผ่าน ZUBB | ผ่าน | ไม่ผ่าน ZUBB | Mass/Meter |  | INITDBF0077 | 0010 | 1 | 82320837 | DBF1S402501000T | ข้ออ้อย 25มมx10มSD40(รญ) พับ (T) | SD40 | 2024-10-31 | 2024-01-01 | 2958465 | 2024-01-01 | 2958465 | 0.16 | 0.21 | 0.53 | 0.011 | 0.026 | 0.25 | 10 | 3.732 | 15.60 | 1.64 | 16.09 | 64 | 21 | 13 | 1 | 0
ไม่ผ่าน ZUBB | ผ่าน | ไม่ผ่าน ZUBB | Mass/Meter |  | INITDBF0078 | 0010 | 1 | 76203151 | DBF1S402501200 | ข้ออ้อย 25มมx12มSD40(รญ) พับ | SD40 | 2024-10-31 | 2024-01-01 | 2958465 | 2024-01-01 | 2958465 | 0.33 | 0.27 | 1.04 | 0.01 | 0.031 | 0.50 | 12 | 3.712 | 16.62 | 1.72 | 15.53 | 63 | 19.5 | 13 | 1 | 0
ไม่ผ่าน ZUBB | ผ่าน | ไม่ผ่าน ZUBB | Mass/Meter |  | INITDBF0079 | 0010 | 1 | 70301000 | DBF1S402501200T | ข้ออ้อย 25มมx12มSD40(รญ) พับ (T) | SD40 | 2024-10-31 | 2024-01-01 | 2958465 | 2024-01-01 | 2958465 | 0.15 | 0.23 | 0.68 | 0.007 | 0.031 | 0.26 | 12 | 3.741 | 16.30 | 1.91 | 15.32 | 67 | 20 | 13 | 1 | 0
ไม่ผ่าน ZUBB | ผ่าน | ไม่ผ่าน ZUBB | Mass/Meter |  | INITDBF0081 | 0010 | 1 | 76600956 | DBF1S401201000T | ข้ออ้อย 12มมx10มSD40(รญ) พับ (T) | SD40T | 2024-10-31 | 2024-01-01 | 2958465 | 2024-01-01 | 2958465 | 0.19 | 0.25 | 0.54 | 0.035 | 0.011 | 0.28 | 10 | 0.868 | 8.10 | 0.68 | 7.11 | 58 | 22 | 13 | 1 | 0
ไม่ผ่าน ZUBB | ไม่ผ่าน ZUBB | ผ่าน | Mn |  | INITDBF0083 | 0010 | 1 | 76601539 | DBF1S401601000T | ข้ออ้อย 16มมx10มSD40(รญ) พับ (T) | SD40T | 2024-10-31 | 2024-01-01 | 2958465 | 2024-01-01 | 2958465 | 0.19 | 0.21 | 0.45 | 0.017 | 0.014 | 0.27 | 10 | 1.531 | 10.71 | 1.22 | 9.58 | 55 | 21 | 13 | 1 | 0
ไม่ผ่าน ZUBB | ผ่าน | ไม่ผ่าน ZUBB | Mass/Meter |  | INITDBF0084 | 0010 | 1 | 82320823 | DBF1S402001000T | ข้ออ้อย 20มมx10มSD40(รญ) พับ (T) | SD40T | 2024-10-31 | 2024-01-01 | 2958465 | 2024-01-01 | 2958465 | 0.18 | 0.21 | 0.66 | 0.008 | 0.025 | 0.29 | 10 | 2.391 | 13.06 | 1.32 | 12.41 | 64 | 21 | 13 | 1 | 0
ไม่ผ่าน ZUBB | ผ่าน | ไม่ผ่าน ZUBB | Mass/Meter |  | INITDBF0085 | 0010 | 1 | 82320824 | DBF1S402001000T | ข้ออ้อย 20มมx10มSD40(รญ) พับ (T) | SD40T | 2024-10-31 | 2024-01-01 | 2958465 | 2024-01-01 | 2958465 | 0.18 | 0.23 | 0.69 | 0.009 | 0.029 | 0.30 | 10 | 2.390 | 12.97 | 1.38 | 12.50 | 65 | 21 | 13 | 1 | 0
ไม่ผ่าน ZUBB | ผ่าน | ไม่ผ่าน ZUBB | Mass/Meter |  | INITDBF0086 | 0010 | 1 | 76601570 | DBF1S402501000T | ข้ออ้อย 25มมx10มSD40(รญ) พับ (T) | SD40T | 2024-10-31 | 2024-01-01 | 2958465 | 2024-01-01 | 2958465 | 0.18 | 0.24 | 0.64 | 0.011 | 0.034 | 0.29 | 10 | 3.731 | 16.21 | 1.84 | 15.72 | 62 | 21 | 13 | 1 | 0
ไม่ผ่าน ZUBB | ไม่ผ่าน ZUBB | ผ่าน | Mn |  | INITDBM0015 | 0010 | 1 | 76700021 | DBM1S401201000 | ข้ออ้อย 12มมx10มSD40(รญ) ตรง | SD40 | 2024-10-31 | 2024-01-01 | 2958465 | 2024-01-01 | 2958465 | 0.31 | 0.26 | 1.11 | 0.007 | 0.034 | 0.50 | 10 | 0.857 | 8.22 | 0.65 | 6.72 | 59 | 22 | 13 | 1 | 0
ไม่ผ่าน ZUBB | ผ่าน | ไม่ผ่าน ZUBB | Mass/Meter |  | INITDBM0017 | 0010 | 1 | 76700022 | DBM1S401201000 | ข้ออ้อย 12มมx10มSD40(รญ) ตรง | SD40 | 2024-10-31 | 2024-01-01 | 2958465 | 2024-01-01 | 2958465 | 0.35 | 0.25 | 1.06 | 0.008 | 0.027 | 0.53 | 10 | 0.855 | 8.22 | 0.64 | 6.70 | 59 | 22 | 13 | 1 | 0
ไม่ผ่าน ZUBB | ไม่ผ่าน ZUBB | ผ่าน | Mn |  | INITDBM0018 | 0010 | 1 | 76700024 | DBM1S401201000 | ข้ออ้อย 12มมx10มSD40(รญ) ตรง | SD40 | 2024-10-31 | 2024-01-01 | 2958465 | 2024-01-01 | 2958465 | 0.34 | 0.3 | 1.11 | 0.006 | 0.032 | 0.53 | 10 | 0.860 | 8.21 | 0.65 | 7.12 | 59 | 20 | 13 | 1 | 0
ไม่ผ่าน ZUBB | ผ่าน | ไม่ผ่าน ZUBB | Mass/Meter |  | INITDBM0020 | 0010 | 1 | 76700027 | DBM1S401201000 | ข้ออ้อย 12มมx10มSD40(รญ) ตรง | SD40 | 2024-10-31 | 2024-01-01 | 2958465 | 2024-01-01 | 2958465 | 0.35 | 0.24 | 1.04 | 0.01 | 0.026 | 0.52 | 10 | 0.850 | 8.19 | 0.69 | 6.72 | 59 | 22 | 13 | 1 | 0
ไม่ผ่าน ZUBB | ผ่าน | ไม่ผ่าน ZUBB | Mass/Meter |  | INITDBM0021 | 0010 | 1 | 76700026 | DBM1S401201000 | ข้ออ้อย 12มมx10มSD40(รญ) ตรง | SD40 | 2024-10-31 | 2024-01-01 | 2958465 | 2024-01-01 | 2958465 | 0.34 | 0.25 | 1.07 | 0.007 | 0.025 | 0.52 | 10 | 0.848 | 8.17 | 0.70 | 6.75 | 59 | 22 | 13 | 1 | 0
ไม่ผ่าน ZUBB | ผ่าน | ไม่ผ่าน ZUBB | Mass/Meter |  | INITDBM0024 | 0010 | 1 | 76700031 | DBM1S401201000 | ข้ออ้อย 12มมx10มSD40(รญ) ตรง | SD40 | 2024-10-31 | 2024-01-01 | 2958465 | 2024-01-01 | 2958465 | 0.34 | 0.25 | 1.07 | 0.007 | 0.025 | 0.52 | 10 | 0.856 | 8.18 | 0.64 | 7.10 | 59 | 22 | 13 | 1 | 0
ไม่ผ่าน ZUBB | ผ่าน | ไม่ผ่าน ZUBB | Mass/Meter |  | INITDBM0033 | 0010 | 1 | 76700040 | DBM1S401201000 | ข้ออ้อย 12มมx10มSD40(รญ) ตรง | SD40 | 2024-10-31 | 2024-01-01 | 2958465 | 2024-01-01 | 2958465 | 0.34 | 0.25 | 1.07 | 0.007 | 0.025 | 0.52 | 10 | 0.848 | 8.22 | 0.61 | 6.65 | 59 | 21 | 13 | 1 | 0
ไม่ผ่าน ZUBB | ไม่ผ่าน ZUBB | ผ่าน | Mn |  | INITDBM0036 | 0010 | 1 | 76700045 | DBM1S401201000 | ข้ออ้อย 12มมx10มSD40(รญ) ตรง | SD40 | 2024-10-31 | 2024-01-01 | 2958465 | 2024-01-01 | 2958465 | 0.32 | 0.29 | 1.12 | 0.016 | 0.029 | 0.51 | 10 | 0.860 | 8.20 | 0.64 | 7.11 | 59 | 22 | 13 | 1 | 0
ไม่ผ่าน ZUBB | ผ่าน | ไม่ผ่าน ZUBB | Mass/Meter |  | INITDBM0046 | 0010 | 1 | 72320574 | DBM1S401201000T | ข้ออ้อย 12มมx10มSD40(รญ) ตรง (T) | SD40T | 2024-10-31 | 2024-01-01 | 2958465 | 2024-01-01 | 2958465 | 0.17 | 0.24 | 0.56 | 0.014 | 0.011 | 0.26 | 10 | 0.856 | 8.09 | 0.68 | 7.10 | 58 | 20 | 13 | 1 | 0
ไม่ผ่าน ZUBB | ไม่ผ่าน ZUBB | ผ่าน | Mn |  | INITDBM0047 | 0010 | 1 | 72320575 | DBM1S401201000T | ข้ออ้อย 12มมx10มSD40(รญ) ตรง (T) | SD40T | 2024-10-31 | 2024-01-01 | 2958465 | 2024-01-01 | 2958465 | 0.19 | 0.2 | 0.46 | 0.017 | 0.016 | 0.27 | 10 | 0.862 | 8.10 | 0.71 | 7.20 | 58 | 21 | 13 | 1 | 0
ไม่ผ่าน ZUBB | ไม่ผ่าน ZUBB | ผ่าน | Si |  | INITDBM0049 | 0010 | 1 | 72320750 | DBM1S401201000T | ข้ออ้อย 12มมx10มSD40(รญ) ตรง (T) | SD40T | 2024-10-31 | 2024-01-01 | 2958465 | 2024-01-01 | 2958465 | 0.19 | 0.29 | 0.64 | 0.03 | 0.029 | 0.30 | 10 | 0.859 | 8.12 | 0.61 | 7.41 | 59 | 23 | 13 | 1 | 0
ไม่ผ่าน ZUBB | ผ่าน | ไม่ผ่าน ZUBB | Mass/Meter |  | INITDBM0054 | 0010 | 1 | 72321034 | DBM1S401201000T | ข้ออ้อย 12มมx10มSD40(รญ) ตรง (T) | SD40T | 2024-10-31 | 2024-01-01 | 2958465 | 2024-01-01 | 2958465 | 0.18 | 0.21 | 0.62 | 0.013 | 0.014 | 0.28 | 10 | 0.869 | 8.24 | 0.60 | 6.32 | 60 | 20 | 13 | 1 | 0
ไม่ผ่าน ZUBB | ผ่าน | ไม่ผ่าน ZUBB | Mass/Meter |  | INITDBM0057 | 0010 | 1 | 76600819 | DBM1S401201000T | ข้ออ้อย 12มมx10มSD40(รญ) ตรง (T) | SD40T | 2024-10-31 | 2024-01-01 | 2958465 | 2024-01-01 | 2958465 | 0.18 | 0.23 | 0.69 | 0.009 | 0.029 | 0.30 | 10 | 0.855 | 7.98 | 0.67 | 6.90 | 60 | 22 | 13 | 1 | 0
ไม่ผ่าน ZUBB | ผ่าน | ไม่ผ่าน ZUBB | Mass/Meter |  | INITDBM0060 | 0010 | 1 | 76600823 | DBM1S401201000T | ข้ออ้อย 12มมx10มSD40(รญ) ตรง (T) | SD40T | 2024-10-31 | 2024-01-01 | 2958465 | 2024-01-01 | 2958465 | 0.18 | 0.17 | 0.63 | 0.012 | 0.029 | 0.29 | 10 | 0.854 | 7.94 | 0.66 | 6.76 | 60 | 22 | 13 | 1 | 0
ไม่ผ่าน ZUBB | ผ่าน | ไม่ผ่าน ZUBB | Mass/Meter |  | INITDBM0061 | 0010 | 1 | 76600824 | DBM1S401201000T | ข้ออ้อย 12มมx10มSD40(รญ) ตรง (T) | SD40T | 2024-10-31 | 2024-01-01 | 2958465 | 2024-01-01 | 2958465 | 0.15 | 0.2 | 0.65 | 0.015 | 0.031 | 0.26 | 10 | 0.850 | 7.89 | 0.62 | 6.65 | 60 | 21 | 13 | 1 | 0
ไม่ผ่าน ZUBB | ผ่าน | ไม่ผ่าน ZUBB | Mass/Meter |  | INITDBM0063 | 0010 | 1 | 76600832 | DBM1S401201000T | ข้ออ้อย 12มมx10มSD40(รญ) ตรง (T) | SD40T | 2024-10-31 | 2024-01-01 | 2958465 | 2024-01-01 | 2958465 | 0.15 | 0.19 | 0.69 | 0.019 | 0.027 | 0.27 | 10 | 0.848 | 7.98 | 0.67 | 6.40 | 60 | 22 | 13 | 1 | 0
ไม่ผ่าน ZUBB | ผ่าน | ไม่ผ่าน ZUBB | Mass/Meter |  | INITDBM0064 | 0010 | 1 | 76600833 | DBM1S401201000T | ข้ออ้อย 12มมx10มSD40(รญ) ตรง (T) | SD40T | 2024-10-31 | 2024-01-01 | 2958465 | 2024-01-01 | 2958465 | 0.15 | 0.17 | 0.62 | 0.013 | 0.027 | 0.25 | 10 | 0.850 | 7.97 | 0.69 | 6.32 | 60 | 22 | 13 | 1 | 0
ไม่ผ่าน ZUBB | ผ่าน | ไม่ผ่าน ZUBB | Mass/Meter |  | INITDBM0065 | 0010 | 1 | 76600834 | DBM1S401201000T | ข้ออ้อย 12มมx10มSD40(รญ) ตรง (T) | SD40T | 2024-10-31 | 2024-01-01 | 2958465 | 2024-01-01 | 2958465 | 0.17 | 0.22 | 0.63 | 0.012 | 0.028 | 0.28 | 10 | 0.850 | 7.99 | 0.72 | 6.38 | 60 | 21 | 13 | 1 | 0
ไม่ผ่าน ZUBB | ผ่าน | ไม่ผ่าน ZUBB | Mass/Meter |  | INITDBM0066 | 0010 | 1 | 76600841 | DBM1S401201000T | ข้ออ้อย 12มมx10มSD40(รญ) ตรง (T) | SD40T | 2024-10-31 | 2024-01-01 | 2958465 | 2024-01-01 | 2958465 | 0.17 | 0.19 | 0.65 | 0.006 | 0.026 | 0.28 | 10 | 0.848 | 7.99 | 0.70 | 6.40 | 60 | 22 | 13 | 1 | 0
ไม่ผ่าน ZUBB | ผ่าน | ไม่ผ่าน ZUBB | Mass/Meter |  | INITDBM0067 | 0010 | 1 | 76600954 | DBM1S401201000T | ข้ออ้อย 12มมx10มSD40(รญ) ตรง (T) | SD40T | 2024-10-31 | 2024-01-01 | 2958465 | 2024-01-01 | 2958465 | 0.15 | 0.2 | 0.65 | 0.015 | 0.031 | 0.26 | 10 | 0.850 | 7.82 | 0.73 | 6.41 | 60 | 22 | 13 | 1 | 0
ไม่ผ่าน ZUBB | ผ่าน | ไม่ผ่าน ZUBB | Mass/Meter |  | INITDBM0070 | 0010 | 1 | 76600970 | DBM1S401201000T | ข้ออ้อย 12มมx10มSD40(รญ) ตรง (T) | SD40T | 2024-10-31 | 2024-01-01 | 2958465 | 2024-01-01 | 2958465 | 0.17 | 0.19 | 0.61 | 0.007 | 0.019 | 0.27 | 10 | 0.850 | 8.24 | 0.69 | 7.25 | 60 | 22 | 13 | 1 | 0
ไม่ผ่าน ZUBB | ผ่าน | ไม่ผ่าน ZUBB | Mass/Meter |  | INITDBM0072 | 0010 | 1 | 76601108 | DBM1S401201000T | ข้ออ้อย 12มมx10มSD40(รญ) ตรง (T) | SD40T | 2024-10-31 | 2024-01-01 | 2958465 | 2024-01-01 | 2958465 | 0.19 | 0.2 | 0.62 | 0.008 | 0.026 | 0.29 | 10 | 0.851 | 8.16 | 0.70 | 6.47 | 59 | 22 | 13 | 1 | 0
ไม่ผ่าน ZUBB | ผ่าน | ไม่ผ่าน ZUBB | Mass/Meter |  | INITDBM0073 | 0010 | 1 | 76601109 | DBM1S401201000T | ข้ออ้อย 12มมx10มSD40(รญ) ตรง (T) | SD40T | 2024-10-31 | 2024-01-01 | 2958465 | 2024-01-01 | 2958465 | 0.18 | 0.22 | 0.63 | 0.009 | 0.023 | 0.29 | 10 | 0.856 | 8.19 | 0.74 | 6.56 | 59 | 22 | 13 | 1 | 0
ไม่ผ่าน ZUBB | ผ่าน | ไม่ผ่าน ZUBB | Mass/Meter |  | INITDBM0076 | 0010 | 1 | 76601308 | DBM1S401201000T | ข้ออ้อย 12มมx10มSD40(รญ) ตรง (T) | SD40T | 2024-10-31 | 2024-01-01 | 2958465 | 2024-01-01 | 2958465 | 0.18 | 0.21 | 0.7 | 0.007 | 0.025 | 0.30 | 10 | 0.852 | 7.94 | 0.75 | 6.00 | 60 | 21 | 13 | 1 | 0
ไม่ผ่าน ZUBB | ผ่าน | ไม่ผ่าน ZUBB | Mass/Meter |  | INITDBM0077 | 0010 | 1 | 76601309 | DBM1S401201000T | ข้ออ้อย 12มมx10มSD40(รญ) ตรง (T) | SD40T | 2024-10-31 | 2024-01-01 | 2958465 | 2024-01-01 | 2958465 | 0.17 | 0.22 | 0.71 | 0.007 | 0.027 | 0.29 | 10 | 0.876 | 8.20 | 0.69 | 6.58 | 59 | 19 | 13 | 1 | 0
ไม่ผ่าน ZUBB | ผ่าน | ไม่ผ่าน ZUBB | Mass/Meter |  | INITDBM0078 | 0010 | 1 | 76601310 | DBM1S401201000T | ข้ออ้อย 12มมx10มSD40(รญ) ตรง (T) | SD40T | 2024-10-31 | 2024-01-01 | 2958465 | 2024-01-01 | 2958465 | 0.17 | 0.22 | 0.69 | 0.005 | 0.022 | 0.29 | 10 | 0.870 | 8.21 | 0.67 | 6.49 | 59 | 20 | 13 | 1 | 0
ไม่ผ่าน ZUBB | ผ่าน | ไม่ผ่าน ZUBB | Mass/Meter |  | INITDBM0082 | 0010 | 1 | 76601314 | DBM1S401201000T | ข้ออ้อย 12มมx10มSD40(รญ) ตรง (T) | SD40T | 2024-10-31 | 2024-01-01 | 2958465 | 2024-01-01 | 2958465 | 0.2 | 0.25 | 0.68 | 0.006 | 0.028 | 0.31 | 10 | 0.856 | 8.19 | 0.61 | 6.42 | 59 | 22 | 13 | 1 | 0
ไม่ผ่าน ZUBB | ผ่าน | ไม่ผ่าน ZUBB | Mass/Meter |  | INITDBM0083 | 0010 | 1 | 76601315 | DBM1S401201000T | ข้ออ้อย 12มมx10มSD40(รญ) ตรง (T) | SD40T | 2024-10-31 | 2024-01-01 | 2958465 | 2024-01-01 | 2958465 | 0.17 | 0.21 | 0.7 | 0.007 | 0.029 | 0.29 | 10 | 0.856 | 8.21 | 0.64 | 6.45 | 59 | 22 | 13 | 1 | 0
ไม่ผ่าน ZUBB | ผ่าน | ไม่ผ่าน ZUBB | Mass/Meter |  | INITDBM0084 | 0010 | 1 | 76601316 | DBM1S401201000T | ข้ออ้อย 12มมx10มSD40(รญ) ตรง (T) | SD40T | 2024-10-31 | 2024-01-01 | 2958465 | 2024-01-01 | 2958465 | 0.15 | 0.19 | 0.66 | 0.009 | 0.029 | 0.26 | 10 | 0.852 | 8.19 | 0.60 | 6.39 | 59 | 22 | 13 | 1 | 0
ไม่ผ่าน ZUBB | ผ่าน | ไม่ผ่าน ZUBB | Mass/Meter |  | INITDBM0085 | 0010 | 1 | 76601317 | DBM1S401201000T | ข้ออ้อย 12มมx10มSD40(รญ) ตรง (T) | SD40T | 2024-10-31 | 2024-01-01 | 2958465 | 2024-01-01 | 2958465 | 0.17 | 0.17 | 0.59 | 0.011 | 0.024 | 0.27 | 10 | 0.854 | 8.22 | 0.59 | 6.42 | 59 | 21 | 13 | 1 | 0
ไม่ผ่าน ZUBB | ผ่าน | ไม่ผ่าน ZUBB | Mass/Meter |  | INITDBM0086 | 0010 | 1 | 76601318 | DBM1S401201000T | ข้ออ้อย 12มมx10มSD40(รญ) ตรง (T) | SD40T | 2024-10-31 | 2024-01-01 | 2958465 | 2024-01-01 | 2958465 | 0.17 | 0.19 | 0.61 | 0.005 | 0.023 | 0.27 | 10 | 0.856 | 8.21 | 0.65 | 6.54 | 60 | 21 | 13 | 1 | 0
ไม่ผ่าน ZUBB | ผ่าน | ไม่ผ่าน ZUBB | Mass/Meter |  | INITDBM0090 | 0010 | 1 | 76601322 | DBM1S401201000T | ข้ออ้อย 12มมx10มSD40(รญ) ตรง (T) | SD40T | 2024-10-31 | 2024-01-01 | 2958465 | 2024-01-01 | 2958465 | 0.15 | 0.2 | 0.64 | 0.007 | 0.032 | 0.26 | 10 | 0.855 | 8.20 | 0.60 | 6.45 | 60 | 22 | 13 | 1 | 0
ไม่ผ่าน ZUBB | ผ่าน | ไม่ผ่าน ZUBB | Mass/Meter |  | INITDBM0092 | 0010 | 1 | 76601324 | DBM1S401201000T | ข้ออ้อย 12มมx10มSD40(รญ) ตรง (T) | SD40T | 2024-10-31 | 2024-01-01 | 2958465 | 2024-01-01 | 2958465 | 0.18 | 0.2 | 0.67 | 0.007 | 0.028 | 0.29 | 10 | 0.849 | 8.23 | 0.58 | 6.49 | 60 | 21 | 13 | 1 | 0
ไม่ผ่าน ZUBB | ผ่าน | ไม่ผ่าน ZUBB | Mass/Meter |  | INITDBM0094 | 0010 | 1 | 76601326 | DBM1S401201000T | ข้ออ้อย 12มมx10มSD40(รญ) ตรง (T) | SD40T | 2024-10-31 | 2024-01-01 | 2958465 | 2024-01-01 | 2958465 | 0.17 | 0.23 | 0.7 | 0.006 | 0.024 | 0.29 | 10 | 0.845 | 7.95 | 0.74 | 6.12 | 60 | 23 | 13 | 1 | 0
ไม่ผ่าน ZUBB | ผ่าน | ไม่ผ่าน ZUBB | Mass/Meter |  | INITDBM0095 | 0010 | 1 | 76601327 | DBM1S401201000T | ข้ออ้อย 12มมx10มSD40(รญ) ตรง (T) | SD40T | 2024-10-31 | 2024-01-01 | 2958465 | 2024-01-01 | 2958465 | 0.15 | 0.2 | 0.64 | 0.006 | 0.021 | 0.26 | 10 | 0.848 | 7.93 | 0.75 | 6.10 | 60 | 22 | 13 | 1 | 0
ไม่ผ่าน ZUBB | ผ่าน | ไม่ผ่าน ZUBB | Mass/Meter |  | INITDBM0096 | 0010 | 1 | 76601328 | DBM1S401201000T | ข้ออ้อย 12มมx10มSD40(รญ) ตรง (T) | SD40T | 2024-10-31 | 2024-01-01 | 2958465 | 2024-01-01 | 2958465 | 0.15 | 0.22 | 0.65 | 0.005 | 0.021 | 0.26 | 10 | 0.849 | 7.93 | 0.75 | 6.12 | 60 | 21 | 13 | 1 | 0
ไม่ผ่าน ZUBB | ผ่าน | ไม่ผ่าน ZUBB | Mass/Meter |  | INITDBM0099 | 0010 | 1 | 76601589 | DBM1S401201000T | ข้ออ้อย 12มมx10มSD40(รญ) ตรง (T) | SD40T | 2024-10-31 | 2024-01-01 | 2958465 | 2024-01-01 | 2958465 | 0.16 | 0.2 | 0.67 | 0.006 | 0.024 | 0.27 | 10 | 0.854 | 8.21 | 0.67 | 6.92 | 58 | 21 | 13 | 1 | 0
ไม่ผ่าน ZUBB | ผ่าน | ไม่ผ่าน ZUBB | Mass/Meter |  | INITDBM0101 | 0010 | 1 | 76601617 | DBM1S401201000T | ข้ออ้อย 12มมx10มSD40(รญ) ตรง (T) | SD40T | 2024-10-31 | 2024-01-01 | 2958465 | 2024-01-01 | 2958465 | 0.15 | 0.22 | 0.64 | 0.005 | 0.029 | 0.26 | 10 | 0.850 | 8.19 | 0.67 | 7.01 | 58 | 21 | 13 | 1 | 0
ไม่ผ่าน ZUBB | ไม่ผ่าน ZUBB | ผ่าน | Ceq |  | INITDBM0123 | 0010 | 1 | 76700066 | DBM1S401201200 | ข้ออ้อย 12มมx12มSD40(รญ) ตรง | SD40 | 2024-10-31 | 2024-01-01 | 2958465 | 2024-01-01 | 2958465 | 0.3 | 0.25 | 1 | 0.006 | 0.023 | 0.47 | 12 | 0.859 | 8.19 | 0.68 | 6.81 | 58 | 20 | 13 | 1 | 0
ไม่ผ่าน ZUBB | ผ่าน | ไม่ผ่าน ZUBB | Mass/Meter |  | INITDBM0124 | 0010 | 1 | 76700067 | DBM1S401201200 | ข้ออ้อย 12มมx12มSD40(รญ) ตรง | SD40 | 2024-10-31 | 2024-01-01 | 2958465 | 2024-01-01 | 2958465 | 0.33 | 0.24 | 1.06 | 0.017 | 0.018 | 0.51 | 12 | 0.851 | 8.20 | 0.67 | 6.72 | 58 | 20 | 13 | 1 | 0
ไม่ผ่าน ZUBB | ไม่ผ่าน ZUBB | ผ่าน | Mn |  | INITDBM0131 | 0010 | 1 | 76700102 | DBM1S401201200 | ข้ออ้อย 12มมx12มSD40(รญ) ตรง | SD40 | 2024-10-31 | 2024-01-01 | 2958465 | 2024-01-01 | 2958465 | 0.31 | 0.27 | 1.18 | 0.008 | 0.034 | 0.51 | 12 | 0.860 | 8.21 | 0.63 | 6.71 | 58 | 19 | 13 | 1 | 0
ไม่ผ่าน ZUBB | ผ่าน | ไม่ผ่าน ZUBB | Mass/Meter |  | INITDBM0134 | 0010 | 1 | 76700105 | DBM1S401201200 | ข้ออ้อย 12มมx12มSD40(รญ) ตรง | SD40 | 2024-10-31 | 2024-01-01 | 2958465 | 2024-01-01 | 2958465 | 0.32 | 0.28 | 1.03 | 0.005 | 0.025 | 0.49 | 12 | 0.856 | 8.19 | 0.64 | 6.52 | 58 | 20 | 13 | 1 | 0
ไม่ผ่าน ZUBB | ไม่ผ่าน ZUBB | ผ่าน | Ceq |  | INITDBM0136 | 0010 | 1 | 76700112 | DBM1S401201200 | ข้ออ้อย 12มมx12มSD40(รญ) ตรง | SD40 | 2024-10-31 | 2024-01-01 | 2958465 | 2024-01-01 | 2958465 | 0.31 | 0.27 | 1.04 | 0.006 | 0.029 | 0.48 | 12 | 0.858 | 8.23 | 0.62 | 6.21 | 58 | 20 | 13 | 1 | 0
ไม่ผ่าน ZUBB | ไม่ผ่าน ZUBB | ผ่าน | Mn |  | INITDBM0137 | 0010 | 1 | 76700113 | DBM1S401201200 | ข้ออ้อย 12มมx12มSD40(รญ) ตรง | SD40 | 2024-10-31 | 2024-01-01 | 2958465 | 2024-01-01 | 2958465 | 0.3 | 0.29 | 1.29 | 0.007 | 0.03 | 0.52 | 12 | 0.860 | 8.22 | 0.64 | 6.31 | 58 | 22 | 13 | 1 | 0
ไม่ผ่าน ZUBB | ไม่ผ่าน ZUBB | ผ่าน | Si |  | INITDBM0153 | 0010 | 1 | 72320751 | DBM1S401201200T | ข้ออ้อย 12มมx12มSD40(รญ) ตรง (T) | SD40T | 2024-10-31 | 2024-01-01 | 2958465 | 2024-01-01 | 2958465 | 0.17 | 0.28 | 0.67 | 0.028 | 0.035 | 0.28 | 12 | 0.860 | 8.10 | 0.72 | 7.40 | 59 | 23 | 13 | 1 | 0
ไม่ผ่าน ZUBB | ผ่าน | ไม่ผ่าน ZUBB | Mass/Meter |  | INITDBM0157 | 0010 | 1 | 72320860 | DBM1S401201200T | ข้ออ้อย 12มมx12มSD40(รญ) ตรง (T) | SD40T | 2024-10-31 | 2024-01-01 | 2958465 | 2024-01-01 | 2958465 | 0.19 | 0.17 | 0.61 | 0.008 | 0.023 | 0.29 | 12 | 0.856 | 8.17 | 0.64 | 6.00 | 59 | 23 | 13 | 1 | 0
ไม่ผ่าน ZUBB | ผ่าน | ไม่ผ่าน ZUBB | Mass/Meter |  | INITDBM0158 | 0010 | 1 | 72320924 | DBM1S401201200T | ข้ออ้อย 12มมx12มSD40(รญ) ตรง (T) | SD40T | 2024-10-31 | 2024-01-01 | 2958465 | 2024-01-01 | 2958465 | 0.19 | 0.24 | 0.68 | 0.025 | 0.02 | 0.30 | 12 | 0.854 | 8.17 | 0.62 | 6.38 | 59 | 23 | 13 | 1 | 0
ไม่ผ่าน ZUBB | ผ่าน | ไม่ผ่าน ZUBB | Mass/Meter |  | INITDBM0160 | 0010 | 1 | 76600306 | DBM1S401201200T | ข้ออ้อย 12มมx12มSD40(รญ) ตรง (T) | SD40T | 2024-10-31 | 2024-01-01 | 2958465 | 2024-01-01 | 2958465 | 0.15 | 0.21 | 0.63 | 0.005 | 0.028 | 0.26 | 12 | 0.854 | 8.16 | 0.72 | 6.56 | 59 | 20 | 13 | 1 | 0
ไม่ผ่าน ZUBB | ผ่าน | ไม่ผ่าน ZUBB | Mass/Meter |  | INITDBM0161 | 0010 | 1 | 76600644 | DBM1S401201200T | ข้ออ้อย 12มมx12มSD40(รญ) ตรง (T) | SD40T | 2024-10-31 | 2024-01-01 | 2958465 | 2024-01-01 | 2958465 | 0.16 | 0.18 | 0.62 | 0.009 | 0.029 | 0.26 | 12 | 0.850 | 8.15 | 0.70 | 6.47 | 59 | 22 | 13 | 1 | 0
ไม่ผ่าน ZUBB | ผ่าน | ไม่ผ่าน ZUBB | Mass/Meter |  | INITDBM0162 | 0010 | 1 | 76600809 | DBM1S401201200T | ข้ออ้อย 12มมx12มSD40(รญ) ตรง (T) | SD40T | 2024-10-31 | 2024-01-01 | 2958465 | 2024-01-01 | 2958465 | 0.18 | 0.2 | 0.74 | 0.007 | 0.017 | 0.30 | 12 | 0.856 | 8.16 | 0.75 | 6.56 | 59 | 21 | 13 | 1 | 0
ไม่ผ่าน ZUBB | ผ่าน | ไม่ผ่าน ZUBB | Mass/Meter |  | INITDBM0164 | 0010 | 1 | 76600812 | DBM1S401201200T | ข้ออ้อย 12มมx12มSD40(รญ) ตรง (T) | SD40T | 2024-10-31 | 2024-01-01 | 2958465 | 2024-01-01 | 2958465 | 0.15 | 0.17 | 0.56 | 0.014 | 0.025 | 0.24 | 12 | 0.854 | 8.10 | 0.65 | 7.24 | 59 | 22 | 13 | 1 | 0
ไม่ผ่าน ZUBB | ผ่าน | ไม่ผ่าน ZUBB | Mass/Meter |  | INITDBM0168 | 0010 | 1 | 76600824 | DBM1S401201200T | ข้ออ้อย 12มมx12มSD40(รญ) ตรง (T) | SD40T | 2024-10-31 | 2024-01-01 | 2958465 | 2024-01-01 | 2958465 | 0.15 | 0.2 | 0.65 | 0.015 | 0.031 | 0.26 | 12 | 0.850 | 7.89 | 0.62 | 6.65 | 60 | 21 | 13 | 1 | 0
ไม่ผ่าน ZUBB | ผ่าน | ไม่ผ่าน ZUBB | Mass/Meter |  | INITDBM0169 | 0010 | 1 | 76601084 | DBM1S401201200T | ข้ออ้อย 12มมx12มSD40(รญ) ตรง (T) | SD40T | 2024-10-31 | 2024-01-01 | 2958465 | 2024-01-01 | 2958465 | 0.17 | 0.2 | 0.62 | 0.006 | 0.029 | 0.27 | 12 | 0.850 | 8.16 | 0.60 | 6.71 | 59 | 20 | 13 | 1 | 0
ไม่ผ่าน ZUBB | ผ่าน | ไม่ผ่าน ZUBB | Mass/Meter |  | INITDBM0171 | 0010 | 1 | 76601086 | DBM1S401201200T | ข้ออ้อย 12มมx12มSD40(รญ) ตรง (T) | SD40T | 2024-10-31 | 2024-01-01 | 2958465 | 2024-01-01 | 2958465 | 0.17 | 0.25 | 0.74 | 0.017 | 0.025 | 0.29 | 12 | 0.852 | 8.15 | 0.64 | 6.62 | 59 | 22 | 13 | 1 | 0
ไม่ผ่าน ZUBB | ผ่าน | ไม่ผ่าน ZUBB | Mass/Meter |  | INITDBM0172 | 0010 | 1 | 76601088 | DBM1S401201200T | ข้ออ้อย 12มมx12มSD40(รญ) ตรง (T) | SD40T | 2024-10-31 | 2024-01-01 | 2958465 | 2024-01-01 | 2958465 | 0.16 | 0.18 | 0.68 | 0.009 | 0.029 | 0.27 | 12 | 0.856 | 8.15 | 0.65 | 6.62 | 59 | 21 | 13 | 1 | 0
ไม่ผ่าน ZUBB | ผ่าน | ไม่ผ่าน ZUBB | Mass/Meter |  | INITDBM0173 | 0010 | 1 | 76601089 | DBM1S401201200T | ข้ออ้อย 12มมx12มSD40(รญ) ตรง (T) | SD40T | 2024-10-31 | 2024-01-01 | 2958465 | 2024-01-01 | 2958465 | 0.16 | 0.22 | 0.62 | 0.009 | 0.037 | 0.26 | 12 | 0.851 | 8.19 | 0.64 | 6.57 | 59 | 23 | 13 | 1 | 0
ไม่ผ่าน ZUBB | ผ่าน | ไม่ผ่าน ZUBB | Mass/Meter |  | INITDBM0174 | 0010 | 1 | 76601090 | DBM1S401201200T | ข้ออ้อย 12มมx12มSD40(รญ) ตรง (T) | SD40T | 2024-10-31 | 2024-01-01 | 2958465 | 2024-01-01 | 2958465 | 0.16 | 0.2 | 0.68 | 0.009 | 0.028 | 0.27 | 12 | 0.847 | 8.19 | 0.67 | 6.64 | 59 | 20 | 13 | 1 | 0
ไม่ผ่าน ZUBB | ผ่าน | ไม่ผ่าน ZUBB | Mass/Meter |  | INITDBM0175 | 0010 | 1 | 76601091 | DBM1S401201200T | ข้ออ้อย 12มมx12มSD40(รญ) ตรง (T) | SD40T | 2024-10-31 | 2024-01-01 | 2958465 | 2024-01-01 | 2958465 | 0.15 | 0.22 | 0.67 | 0.006 | 0.029 | 0.26 | 12 | 0.849 | 8.19 | 0.68 | 6.68 | 59 | 21 | 13 | 1 | 0
ไม่ผ่าน ZUBB | ผ่าน | ไม่ผ่าน ZUBB | Mass/Meter |  | INITDBM0176 | 0010 | 1 | 76601092 | DBM1S401201200T | ข้ออ้อย 12มมx12มSD40(รญ) ตรง (T) | SD40T | 2024-10-31 | 2024-01-01 | 2958465 | 2024-01-01 | 2958465 | 0.16 | 0.2 | 0.63 | 0.007 | 0.032 | 0.27 | 12 | 0.845 | 8.17 | 0.68 | 6.70 | 59 | 21 | 13 | 1 | 0
ไม่ผ่าน ZUBB | ผ่าน | ไม่ผ่าน ZUBB | Mass/Meter |  | INITDBM0177 | 0010 | 1 | 76601093 | DBM1S401201200T | ข้ออ้อย 12มมx12มSD40(รญ) ตรง (T) | SD40T | 2024-10-31 | 2024-01-01 | 2958465 | 2024-01-01 | 2958465 | 0.16 | 0.2 | 0.66 | 0.008 | 0.03 | 0.27 | 12 | 0.848 | 8.17 | 0.70 | 6.74 | 59 | 21 | 13 | 1 | 0
ไม่ผ่าน ZUBB | ผ่าน | ไม่ผ่าน ZUBB | Mass/Meter |  | INITDBM0178 | 0010 | 1 | 76601096 | DBM1S401201200T | ข้ออ้อย 12มมx12มSD40(รญ) ตรง (T) | SD40T | 2024-10-31 | 2024-01-01 | 2958465 | 2024-01-01 | 2958465 | 0.18 | 0.22 | 0.66 | 0.012 | 0.028 | 0.29 | 12 | 0.847 | 8.16 | 0.69 | 6.68 | 59 | 22 | 13 | 1 | 0
ไม่ผ่าน ZUBB | ผ่าน | ไม่ผ่าน ZUBB | Mass/Meter |  | INITDBM0180 | 0010 | 1 | 76601099 | DBM1S401201200T | ข้ออ้อย 12มมx12มSD40(รญ) ตรง (T) | SD40T | 2024-10-31 | 2024-01-01 | 2958465 | 2024-01-01 | 2958465 | 0.18 | 0.2 | 0.59 | 0.015 | 0.013 | 0.28 | 12 | 0.847 | 8.16 | 0.66 | 6.74 | 59 | 21 | 13 | 1 | 0
ไม่ผ่าน ZUBB | ไม่ผ่าน ZUBB | ผ่าน | Mn |  | INITDBM0181 | 0010 | 1 | 76601100 | DBM1S401201200T | ข้ออ้อย 12มมx12มSD40(รญ) ตรง (T) | SD40T | 2024-10-31 | 2024-01-01 | 2958465 | 2024-01-01 | 2958465 | 0.17 | 0.23 | 0.76 | 0.016 | 0.016 | 0.30 | 12 | 0.864 | 8.17 | 0.64 | 6.82 | 59 | 21 | 13 | 1 | 0
ไม่ผ่าน ZUBB | ผ่าน | ไม่ผ่าน ZUBB | Mass/Meter |  | INITDBM0183 | 0010 | 1 | 76601103 | DBM1S401201200T | ข้ออ้อย 12มมx12มSD40(รญ) ตรง (T) | SD40T | 2024-10-31 | 2024-01-01 | 2958465 | 2024-01-01 | 2958465 | 0.15 | 0.19 | 0.61 | 0.009 | 0.021 | 0.25 | 12 | 0.852 | 8.16 | 0.66 | 6.70 | 60 | 21 | 13 | 1 | 0
ไม่ผ่าน ZUBB | ผ่าน | ไม่ผ่าน ZUBB | Mass/Meter |  | INITDBM0184 | 0010 | 1 | 76601110 | DBM1S401201200T | ข้ออ้อย 12มมx12มSD40(รญ) ตรง (T) | SD40T | 2024-10-31 | 2024-01-01 | 2958465 | 2024-01-01 | 2958465 | 0.16 | 0.2 | 0.62 | 0.009 | 0.021 | 0.26 | 12 | 0.854 | 8.15 | 0.60 | 6.65 | 59 | 24 | 13 | 1 | 0
ไม่ผ่าน ZUBB | ผ่าน | ไม่ผ่าน ZUBB | Mass/Meter |  | INITDBM0185 | 0010 | 1 | 76601111 | DBM1S401201200T | ข้ออ้อย 12มมx12มSD40(รญ) ตรง (T) | SD40T | 2024-10-31 | 2024-01-01 | 2958465 | 2024-01-01 | 2958465 | 0.15 | 0.19 | 0.61 | 0.006 | 0.026 | 0.25 | 12 | 0.849 | 8.16 | 0.62 | 6.76 | 59 | 23 | 13 | 1 | 0
ไม่ผ่าน ZUBB | ผ่าน | ไม่ผ่าน ZUBB | Mass/Meter |  | INITDBM0186 | 0010 | 1 | 76601112 | DBM1S401201200T | ข้ออ้อย 12มมx12มSD40(รญ) ตรง (T) | SD40T | 2024-10-31 | 2024-01-01 | 2958465 | 2024-01-01 | 2958465 | 0.16 | 0.2 | 0.66 | 0.01 | 0.029 | 0.27 | 12 | 0.852 | 8.15 | 0.71 | 6.62 | 59 | 21 | 13 | 1 | 0
ไม่ผ่าน ZUBB | ผ่าน | ไม่ผ่าน ZUBB | Mass/Meter |  | INITDBM0188 | 0010 | 1 | 76601114 | DBM1S401201200T | ข้ออ้อย 12มมx12มSD40(รญ) ตรง (T) | SD40T | 2024-10-31 | 2024-01-01 | 2958465 | 2024-01-01 | 2958465 | 0.15 | 0.19 | 0.74 | 0.012 | 0.024 | 0.27 | 12 | 0.856 | 8.16 | 0.65 | 6.59 | 59 | 20 | 13 | 1 | 0
ไม่ผ่าน ZUBB | ผ่าน | ไม่ผ่าน ZUBB | Mass/Meter |  | INITDBM0190 | 0010 | 1 | 76600902 | DBM1S401601000 | ข้ออ้อย 16มมx10มSD40(รญ) ตรง | SD40 | 2024-10-31 | 2024-01-01 | 2958465 | 2024-01-01 | 2958465 | 0.34 | 0.24 | 1.07 | 0.015 | 0.033 | 0.52 | 10 | 1.522 | 10.72 | 1.01 | 8.59 | 65 | 21 | 13 | 1 | 0
ไม่ผ่าน ZUBB | ผ่าน | ไม่ผ่าน ZUBB | Mass/Meter |  | INITDBM0191 | 0010 | 1 | 76600924 | DBM1S401601000 | ข้ออ้อย 16มมx10มSD40(รญ) ตรง | SD40 | 2024-10-31 | 2024-01-01 | 2958465 | 2024-01-01 | 2958465 | 0.34 | 0.28 | 1.09 | 0.014 | 0.032 | 0.52 | 10 | 1.521 | 10.70 | 1.05 | 8.90 | 65 | 22 | 13 | 1 | 0
ไม่ผ่าน ZUBB | ผ่าน | ไม่ผ่าน ZUBB | Mass/Meter |  | INITDBM0194 | 0010 | 1 | 76600929 | DBM1S401601000 | ข้ออ้อย 16มมx10มSD40(รญ) ตรง | SD40 | 2024-10-31 | 2024-01-01 | 2958465 | 2024-01-01 | 2958465 | 0.32 | 0.25 | 1.09 | 0.012 | 0.018 | 0.50 | 10 | 1.509 | 10.76 | 0.98 | 9.20 | 64 | 21 | 13 | 1 | 0
ไม่ผ่าน ZUBB | ผ่าน | ไม่ผ่าน ZUBB | Mass/Meter |  | INITDBM0195 | 0010 | 1 | 76600930 | DBM1S401601000 | ข้ออ้อย 16มมx10มSD40(รญ) ตรง | SD40 | 2024-10-31 | 2024-01-01 | 2958465 | 2024-01-01 | 2958465 | 0.34 | 0.25 | 1.1 | 0.011 | 0.017 | 0.52 | 10 | 1.519 | 10.70 | 0.92 | 9.15 | 64 | 21 | 13 | 1 | 0
ไม่ผ่าน ZUBB | ไม่ผ่าน ZUBB | ผ่าน | Mn |  | INITDBM0197 | 0010 | 1 | 76601122 | DBM1S401601000 | ข้ออ้อย 16มมx10มSD40(รญ) ตรง | SD40 | 2024-10-31 | 2024-01-01 | 2958465 | 2024-01-01 | 2958465 | 0.33 | 0.27 | 1.12 | 0.011 | 0.026 | 0.52 | 10 | 1.531 | 10.66 | 0.92 | 9.11 | 62 | 21 | 13 | 1 | 0
ไม่ผ่าน ZUBB | ผ่าน | ไม่ผ่าน ZUBB | Mass/Meter |  | INITDBM0204 | 0010 | 1 | 76601267 | DBM1S401601000 | ข้ออ้อย 16มมx10มSD40(รญ) ตรง | SD40 | 2024-10-31 | 2024-01-01 | 2958465 | 2024-01-01 | 2958465 | 0.31 | 0.29 | 1.1 | 0.012 | 0.032 | 0.49 | 10 | 1.520 | 10.71 | 0.95 | 9.11 | 64 | 22 | 13 | 1 | 0
ไม่ผ่าน ZUBB | ผ่าน | ไม่ผ่าน ZUBB | Mass/Meter |  | INITDBM0205 | 0010 | 1 | 76601732 | DBM1S401601000 | ข้ออ้อย 16มมx10มSD40(รญ) ตรง | SD40 | 2024-10-31 | 2024-01-01 | 2958465 | 2024-01-01 | 2958465 | 0.32 | 0.27 | 1.02 | 0.009 | 0.023 | 0.49 | 10 | 1.515 | 10.81 | 0.92 | 9.17 | 62 | 21 | 13 | 1 | 0
ไม่ผ่าน ZUBB | ผ่าน | ไม่ผ่าน ZUBB | Mass/Meter |  | INITDBM0207 | 0010 | 1 | 76601738 | DBM1S401601000 | ข้ออ้อย 16มมx10มSD40(รญ) ตรง | SD40 | 2024-10-31 | 2024-01-01 | 2958465 | 2024-01-01 | 2958465 | 0.33 | 0.28 | 1.01 | 0.009 | 0.034 | 0.50 | 10 | 1.510 | 10.79 | 1.06 | 9.24 | 62 | 22 | 13 | 1 | 0
ไม่ผ่าน ZUBB | ผ่าน | ไม่ผ่าน ZUBB | Mass/Meter |  | INITDBM0213 | 0010 | 1 | 76700177 | DBM1S401601000 | ข้ออ้อย 16มมx10มSD40(รญ) ตรง | SD40 | 2024-10-31 | 2024-01-01 | 2958465 | 2024-01-01 | 2958465 | 0.33 | 0.28 | 1.09 | 0.006 | 0.036 | 0.51 | 10 | 1.519 | 10.69 | 0.97 | 8.80 | 61 | 21 | 13 | 1 | 0
ไม่ผ่าน ZUBB | ผ่าน | ไม่ผ่าน ZUBB | Mass/Meter |  | INITDBM0214 | 0010 | 1 | 76700178 | DBM1S401601000 | ข้ออ้อย 16มมx10มSD40(รญ) ตรง | SD40 | 2024-10-31 | 2024-01-01 | 2958465 | 2024-01-01 | 2958465 | 0.33 | 0.27 | 0.98 | 0.006 | 0.034 | 0.49 | 10 | 1.520 | 10.69 | 1.20 | 8.92 | 61 | 20 | 13 | 1 | 0
ไม่ผ่าน ZUBB | ผ่าน | ไม่ผ่าน ZUBB | Mass/Meter |  | INITDBM0215 | 0010 | 1 | 76700179 | DBM1S401601000 | ข้ออ้อย 16มมx10มSD40(รญ) ตรง | SD40 | 2024-10-31 | 2024-01-01 | 2958465 | 2024-01-01 | 2958465 | 0.33 | 0.26 | 1.04 | 0.006 | 0.033 | 0.50 | 10 | 1.500 | 10.68 | 1.14 | 8.94 | 61 | 21 | 13 | 1 | 0
ไม่ผ่าน ZUBB | ผ่าน | ไม่ผ่าน ZUBB | Mass/Meter |  | INITDBM0217 | 0010 | 1 | 76700181 | DBM1S401601000 | ข้ออ้อย 16มมx10มSD40(รญ) ตรง | SD40 | 2024-10-31 | 2024-01-01 | 2958465 | 2024-01-01 | 2958465 | 0.32 | 0.27 | 1.03 | 0.005 | 0.035 | 0.49 | 10 | 1.547 | 10.65 | 0.96 | 9.36 | 61 | 20 | 13 | 1 | 0
ไม่ผ่าน ZUBB | ผ่าน | ไม่ผ่าน ZUBB | Mass/Meter |  | INITDBM0220 | 0010 | 1 | 76700184 | DBM1S401601000 | ข้ออ้อย 16มมx10มSD40(รญ) ตรง | SD40 | 2024-10-31 | 2024-01-01 | 2958465 | 2024-01-01 | 2958465 | 0.32 | 0.26 | 1.01 | 0.009 | 0.035 | 0.49 | 10 | 1.510 | 10.64 | 0.96 | 9.28 | 61 | 19 | 13 | 1 | 0
ไม่ผ่าน ZUBB | ผ่าน | ไม่ผ่าน ZUBB | Mass/Meter |  | INITDBM0221 | 0010 | 1 | 76700185 | DBM1S401601000 | ข้ออ้อย 16มมx10มSD40(รญ) ตรง | SD40 | 2024-10-31 | 2024-01-01 | 2958465 | 2024-01-01 | 2958465 | 0.33 | 0.26 | 1 | 0.005 | 0.033 | 0.50 | 10 | 1.502 | 10.66 | 0.92 | 9.41 | 61 | 19 | 13 | 1 | 0
ไม่ผ่าน ZUBB | ผ่าน | ไม่ผ่าน ZUBB | Mass/Meter |  | INITDBM0224 | 0010 | 1 | 76700200 | DBM1S401601000 | ข้ออ้อย 16มมx10มSD40(รญ) ตรง | SD40 | 2024-10-31 | 2024-01-01 | 2958465 | 2024-01-01 | 2958465 | 0.32 | 0.27 | 1.07 | 0.005 | 0.031 | 0.50 | 10 | 1.523 | 10.59 | 1.08 | 9.98 | 62 | 21 | 13 | 1 | 0
ไม่ผ่าน ZUBB | ผ่าน | ไม่ผ่าน ZUBB | Mass/Meter |  | INITDBM0225 | 0010 | 1 | 76700201 | DBM1S401601000 | ข้ออ้อย 16มมx10มSD40(รญ) ตรง | SD40 | 2024-10-31 | 2024-01-01 | 2958465 | 2024-01-01 | 2958465 | 0.34 | 0.27 | 1.1 | 0.006 | 0.032 | 0.52 | 10 | 1.518 | 10.59 | 1.06 | 9.90 | 62 | 21 | 13 | 1 | 0
ไม่ผ่าน ZUBB | ผ่าน | ไม่ผ่าน ZUBB | Mass/Meter |  | INITDBM0226 | 0010 | 1 | 76700202 | DBM1S401601000 | ข้ออ้อย 16มมx10มSD40(รญ) ตรง | SD40 | 2024-10-31 | 2024-01-01 | 2958465 | 2024-01-01 | 2958465 | 0.32 | 0.28 | 1.08 | 0.006 | 0.038 | 0.50 | 10 | 1.520 | 10.59 | 1.04 | 9.95 | 62 | 21 | 13 | 1 | 0
ไม่ผ่าน ZUBB | ผ่าน | ไม่ผ่าน ZUBB | Mass/Meter |  | INITDBM0229 | 0010 | 1 | 76700217 | DBM1S401601000 | ข้ออ้อย 16มมx10มSD40(รญ) ตรง | SD40 | 2024-10-31 | 2024-01-01 | 2958465 | 2024-01-01 | 2958465 | 0.34 | 0.29 | 1.06 | 0.007 | 0.033 | 0.52 | 10 | 1.504 | 10.68 | 0.89 | 8.96 | 61 | 22 | 13 | 1 | 0
ไม่ผ่าน ZUBB | ผ่าน | ไม่ผ่าน ZUBB | Mass/Meter |  | INITDBM0230 | 0010 | 1 | 76700218 | DBM1S401601000 | ข้ออ้อย 16มมx10มSD40(รญ) ตรง | SD40 | 2024-10-31 | 2024-01-01 | 2958465 | 2024-01-01 | 2958465 | 0.33 | 0.27 | 1.04 | 0.01 | 0.031 | 0.50 | 10 | 1.524 | 10.67 | 0.90 | 8.90 | 61 | 21 | 13 | 1 | 0
ไม่ผ่าน ZUBB | ผ่าน | ไม่ผ่าน ZUBB | Mass/Meter |  | INITDBM0231 | 0010 | 1 | 76700219 | DBM1S401601000 | ข้ออ้อย 16มมx10มSD40(รญ) ตรง | SD40 | 2024-10-31 | 2024-01-01 | 2958465 | 2024-01-01 | 2958465 | 0.32 | 0.25 | 1.01 | 0.005 | 0.033 | 0.49 | 10 | 1.511 | 10.68 | 0.91 | 9.30 | 61 | 21 | 13 | 1 | 0
ไม่ผ่าน ZUBB | ผ่าน | ไม่ผ่าน ZUBB | Mass/Meter |  | INITDBM0232 | 0010 | 1 | 76700220 | DBM1S401601000 | ข้ออ้อย 16มมx10มSD40(รญ) ตรง | SD40 | 2024-10-31 | 2024-01-01 | 2958465 | 2024-01-01 | 2958465 | 0.33 | 0.28 | 1.05 | 0.005 | 0.032 | 0.51 | 10 | 1.520 | 10.69 | 1.12 | 9.14 | 61 | 21 | 13 | 1 | 0
ไม่ผ่าน ZUBB | ผ่าน | ไม่ผ่าน ZUBB | Mass/Meter |  | INITDBM0233 | 0010 | 1 | 76700221 | DBM1S401601000 | ข้ออ้อย 16มมx10มSD40(รญ) ตรง | SD40 | 2024-10-31 | 2024-01-01 | 2958465 | 2024-01-01 | 2958465 | 0.34 | 0.24 | 0.99 | 0.005 | 0.032 | 0.51 | 10 | 1.521 | 10.68 | 1.05 | 9.10 | 61 | 20 | 13 | 1 | 0
ไม่ผ่าน ZUBB | ผ่าน | ไม่ผ่าน ZUBB | Mass/Meter |  | INITDBM0235 | 0010 | 1 | 76700223 | DBM1S401601000 | ข้ออ้อย 16มมx10มSD40(รญ) ตรง | SD40 | 2024-10-31 | 2024-01-01 | 2958465 | 2024-01-01 | 2958465 | 0.33 | 0.28 | 1.02 | 0.006 | 0.031 | 0.50 | 10 | 1.526 | 10.69 | 1.10 | 8.96 | 61 | 21.5 | 13 | 1 | 0
ไม่ผ่าน ZUBB | ผ่าน | ไม่ผ่าน ZUBB | Mass/Meter |  | INITDBM0243 | 0010 | 1 | 76601455 | DBM1S401601000T | ข้ออ้อย 16มมx10มSD40(รญ) ตรง (T) | SD40 | 2024-10-31 | 2024-01-01 | 2958465 | 2024-01-01 | 2958465 | 0.16 | 0.21 | 0.61 | 0.012 | 0.036 | 0.26 | 10 | 1.520 | 10.73 | 1.07 | 9.35 | 57 | 20 | 13 | 1 | 0
ไม่ผ่าน ZUBB | ผ่าน | ไม่ผ่าน ZUBB | Mass/Meter |  | INITDBM0244 | 0010 | 1 | 76601456 | DBM1S401601000T | ข้ออ้อย 16มมx10มSD40(รญ) ตรง (T) | SD40 | 2024-10-31 | 2024-01-01 | 2958465 | 2024-01-01 | 2958465 | 0.17 | 0.2 | 0.64 | 0.007 | 0.029 | 0.28 | 10 | 1.521 | 10.73 | 1.09 | 9.50 | 57 | 21 | 13 | 1 | 0
ไม่ผ่าน ZUBB | ผ่าน | ไม่ผ่าน ZUBB | Mass/Meter |  | INITDBM0245 | 0010 | 1 | 76601448 | DBM1S401601000T | ข้ออ้อย 16มมx10มSD40(รญ) ตรง (T) | SD40 | 2024-10-31 | 2024-01-01 | 2958465 | 2024-01-01 | 2958465 | 0.17 | 0.22 | 0.7 | 0.011 | 0.036 | 0.29 | 10 | 1.524 | 10.73 | 1.02 | 9.40 | 57 | 20 | 13 | 1 | 0
ไม่ผ่าน ZUBB | ผ่าน | ไม่ผ่าน ZUBB | Mass/Meter |  | INITDBM0246 | 0010 | 1 | 76601438 | DBM1S401601000T | ข้ออ้อย 16มมx10มSD40(รญ) ตรง (T) | SD40 | 2024-10-31 | 2024-01-01 | 2958465 | 2024-01-01 | 2958465 | 0.18 | 0.23 | 0.67 | 0.008 | 0.021 | 0.29 | 10 | 1.522 | 10.75 | 1.02 | 9.52 | 58 | 20 | 13 | 1 | 0
ไม่ผ่าน ZUBB | ผ่าน | ไม่ผ่าน ZUBB | Mass/Meter |  | INITDBM0247 | 0010 | 1 | 76601437 | DBM1S401601000T | ข้ออ้อย 16มมx10มSD40(รญ) ตรง (T) | SD40 | 2024-10-31 | 2024-01-01 | 2958465 | 2024-01-01 | 2958465 | 0.16 | 0.19 | 0.6 | 0.009 | 0.031 | 0.26 | 10 | 1.524 | 10.75 | 1.00 | 9.50 | 58 | 20 | 13 | 1 | 0
ไม่ผ่าน ZUBB | ผ่าน | ไม่ผ่าน ZUBB | Mass/Meter |  | INITDBM0249 | 0010 | 1 | 76601457 | DBM1S401601000T | ข้ออ้อย 16มมx10มSD40(รญ) ตรง (T) | SD40 | 2024-10-31 | 2024-01-01 | 2958465 | 2024-01-01 | 2958465 | 0.16 | 0.21 | 0.61 | 0.008 | 0.029 | 0.26 | 10 | 1.517 | 10.72 | 1.10 | 9.52 | 57 | 19 | 13 | 1 | 0
ไม่ผ่าน ZUBB | ผ่าน | ไม่ผ่าน ZUBB | Mass/Meter |  | INITDBM0250 | 0010 | 1 | 76601460 | DBM1S401601000T | ข้ออ้อย 16มมx10มSD40(รญ) ตรง (T) | SD40 | 2024-10-31 | 2024-01-01 | 2958465 | 2024-01-01 | 2958465 | 0.17 | 0.19 | 0.67 | 0.008 | 0.019 | 0.28 | 10 | 1.524 | 10.73 | 1.10 | 9.29 | 57 | 20 | 13 | 1 | 0
ไม่ผ่าน ZUBB | ผ่าน | ไม่ผ่าน ZUBB | Mass/Meter |  | INITDBM0251 | 0010 | 1 | 76601463 | DBM1S401601000T | ข้ออ้อย 16มมx10มSD40(รญ) ตรง (T) | SD40 | 2024-10-31 | 2024-01-01 | 2958465 | 2024-01-01 | 2958465 | 0.16 | 0.19 | 0.62 | 0.006 | 0.026 | 0.26 | 10 | 1.527 | 10.76 | 0.97 | 9.16 | 57 | 21 | 13 | 1 | 0
ไม่ผ่าน ZUBB | ผ่าน | ไม่ผ่าน ZUBB | Mass/Meter |  | INITDBM0252 | 0010 | 1 | 76601465 | DBM1S401601000T | ข้ออ้อย 16มมx10มSD40(รญ) ตรง (T) | SD40 | 2024-10-31 | 2024-01-01 | 2958465 | 2024-01-01 | 2958465 | 0.18 | 0.2 | 0.63 | 0.007 | 0.016 | 0.29 | 10 | 1.520 | 10.72 | 0.95 | 9.14 | 57 | 21 | 13 | 1 | 0
ไม่ผ่าน ZUBB | ผ่าน | ไม่ผ่าน ZUBB | Mass/Meter |  | INITDBM0260 | 0010 | 1 | 76601473 | DBM1S401601000T | ข้ออ้อย 16มมx10มSD40(รญ) ตรง (T) | SD40T | 2024-10-31 | 2024-01-01 | 2958465 | 2024-01-01 | 2958465 | 0.16 | 0.22 | 0.62 | 0.008 | 0.028 | 0.26 | 10 | 1.511 | 10.75 | 1.10 | 8.90 | 56 | 21 | 13 | 1 | 0
ไม่ผ่าน ZUBB | ผ่าน | ไม่ผ่าน ZUBB | Mass/Meter |  | INITDBM0261 | 0010 | 1 | 76601474 | DBM1S401601000T | ข้ออ้อย 16มมx10มSD40(รญ) ตรง (T) | SD40T | 2024-10-31 | 2024-01-01 | 2958465 | 2024-01-01 | 2958465 | 0.16 | 0.23 | 0.67 | 0.008 | 0.035 | 0.27 | 10 | 1.520 | 10.75 | 1.08 | 9.00 | 56 | 21.5 | 13 | 1 | 0
ไม่ผ่าน ZUBB | ผ่าน | ไม่ผ่าน ZUBB | Mass/Meter |  | INITDBM0264 | 0010 | 1 | 76601541 | DBM1S401601000T | ข้ออ้อย 16มมx10มSD40(รญ) ตรง (T) | SD40 | 2024-10-31 | 2024-01-01 | 2958465 | 2024-01-01 | 2958465 | 0.17 | 0.18 | 0.65 | 0.006 | 0.024 | 0.28 | 10 | 1.515 | 10.68 | 0.95 | 9.40 | 58 | 19 | 13 | 1 | 0
ไม่ผ่าน ZUBB | ผ่าน | ไม่ผ่าน ZUBB | Mass/Meter |  | INITDBM0265 | 0010 | 1 | 76601536 | DBM1S401601000T | ข้ออ้อย 16มมx10มSD40(รญ) ตรง (T) | SD40 | 2024-10-31 | 2024-01-01 | 2958465 | 2024-01-01 | 2958465 | 0.15 | 0.23 | 0.68 | 0.007 | 0.031 | 0.26 | 10 | 1.522 | 10.72 | 0.90 | 9.52 | 58 | 19 | 13 | 1 | 0
ไม่ผ่าน ZUBB | ผ่าน | ไม่ผ่าน ZUBB | Mass/Meter |  | INITDBM0268 | 0010 | 1 | 82320657 | DBM1S401601000T | ข้ออ้อย 16มมx10มSD40(รญ) ตรง (T) | SD40 | 2024-10-31 | 2024-01-01 | 2958465 | 2024-01-01 | 2958465 | 0.19 | 0.23 | 0.72 | 0.02 | 0.035 | 0.31 | 10 | 1.524 | 10.31 | 1.02 | 9.31 | 64 | 20 | 13 | 1 | 0
ไม่ผ่าน ZUBB | ผ่าน | ไม่ผ่าน ZUBB | Mass/Meter |  | INITDBM0271 | 0010 | 1 | 82320660 | DBM1S401601000T | ข้ออ้อย 16มมx10มSD40(รญ) ตรง (T) | SD40 | 2024-10-31 | 2024-01-01 | 2958465 | 2024-01-01 | 2958465 | 0.19 | 0.24 | 0.73 | 0.022 | 0.037 | 0.31 | 10 | 1.520 | 10.25 | 1.06 | 9.34 | 64 | 20 | 13 | 1 | 0
ไม่ผ่าน ZUBB | ผ่าน | ไม่ผ่าน ZUBB | Mass/Meter |  | INITDBM0272 | 0010 | 1 | 82320661 | DBM1S401601000T | ข้ออ้อย 16มมx10มSD40(รญ) ตรง (T) | SD40 | 2024-10-31 | 2024-01-01 | 2958465 | 2024-01-01 | 2958465 | 0.17 | 0.24 | 0.56 | 0.029 | 0.03 | 0.26 | 10 | 1.512 | 10.24 | 1.02 | 9.20 | 64 | 20 | 13 | 1 | 0
ไม่ผ่าน ZUBB | ผ่าน | ไม่ผ่าน ZUBB | Mass/Meter |  | INITDBM0273 | 0010 | 1 | 82320662 | DBM1S401601000T | ข้ออ้อย 16มมx10มSD40(รญ) ตรง (T) | SD40 | 2024-10-31 | 2024-01-01 | 2958465 | 2024-01-01 | 2958465 | 0.17 | 0.21 | 0.64 | 0.01 | 0.02 | 0.28 | 10 | 1.516 | 10.27 | 1.01 | 9.24 | 64 | 21 | 13 | 1 | 0
ไม่ผ่าน ZUBB | ผ่าน | ไม่ผ่าน ZUBB | Mass/Meter |  | INITDBM0274 | 0010 | 1 | 82320663 | DBM1S401601000T | ข้ออ้อย 16มมx10มSD40(รญ) ตรง (T) | SD40 | 2024-10-31 | 2024-01-01 | 2958465 | 2024-01-01 | 2958465 | 0.2 | 0.2 | 0.64 | 0.011 | 0.025 | 0.31 | 10 | 1.523 | 10.27 | 1.04 | 9.22 | 64 | 20 | 13 | 1 | 0
ไม่ผ่าน ZUBB | ผ่าน | ไม่ผ่าน ZUBB | Mass/Meter |  | INITDBM0275 | 0010 | 1 | 82320664 | DBM1S401601000T | ข้ออ้อย 16มมx10มSD40(รญ) ตรง (T) | SD40 | 2024-10-31 | 2024-01-01 | 2958465 | 2024-01-01 | 2958465 | 0.19 | 0.2 | 0.62 | 0.012 | 0.016 | 0.29 | 10 | 1.519 | 10.20 | 1.01 | 9.25 | 64 | 20 | 13 | 1 | 0
ไม่ผ่าน ZUBB | ไม่ผ่าน ZUBB | ผ่าน | Si |  | INITDBM0276 | 0010 | 1 | 82320665 | DBM1S401601000T | ข้ออ้อย 16มมx10มSD40(รญ) ตรง (T) | SD40 | 2024-10-31 | 2024-01-01 | 2958465 | 2024-01-01 | 2958465 | 0.19 | 0.26 | 0.74 | 0.034 | 0.03 | 0.31 | 10 | 1.542 | 10.25 | 1.11 | 9.24 | 64 | 20 | 13 | 1 | 0
ไม่ผ่าน ZUBB | ผ่าน | ไม่ผ่าน ZUBB | Mass/Meter |  | INITDBM0278 | 0010 | 1 | 82320667 | DBM1S401601000T | ข้ออ้อย 16มมx10มSD40(รญ) ตรง (T) | SD40 | 2024-10-31 | 2024-01-01 | 2958465 | 2024-01-01 | 2958465 | 0.17 | 0.24 | 0.72 | 0.018 | 0.028 | 0.29 | 10 | 1.514 | 10.42 | 1.02 | 9.24 | 64 | 21 | 13 | 1 | 0
ไม่ผ่าน ZUBB | ผ่าน | ไม่ผ่าน ZUBB | Mass/Meter |  | INITDBM0282 | 0010 | 1 | 82320671 | DBM1S401601000T | ข้ออ้อย 16มมx10มSD40(รญ) ตรง (T) | SD40 | 2024-10-31 | 2024-01-01 | 2958465 | 2024-01-01 | 2958465 | 0.17 | 0.24 | 0.7 | 0.044 | 0.039 | 0.29 | 10 | 1.520 | 10.26 | 1.02 | 9.10 | 64 | 20 | 13 | 1 | 0
ไม่ผ่าน ZUBB | ผ่าน | ไม่ผ่าน ZUBB | Mass/Meter |  | INITDBM0283 | 0010 | 1 | 82320672 | DBM1S401601000T | ข้ออ้อย 16มมx10มSD40(รญ) ตรง (T) | SD40 | 2024-10-31 | 2024-01-01 | 2958465 | 2024-01-01 | 2958465 | 0.21 | 0.25 | 0.73 | 0.032 | 0.034 | 0.33 | 10 | 1.527 | 10.20 | 1.11 | 8.52 | 64 | 21 | 13 | 1 | 0
ไม่ผ่าน ZUBB | ผ่าน | ไม่ผ่าน ZUBB | Mass/Meter |  | INITDBM0284 | 0010 | 1 | 82320673 | DBM1S401601000T | ข้ออ้อย 16มมx10มSD40(รญ) ตรง (T) | SD40 | 2024-10-31 | 2024-01-01 | 2958465 | 2024-01-01 | 2958465 | 0.2 | 0.25 | 0.71 | 0.022 | 0.035 | 0.32 | 10 | 1.529 | 10.24 | 1.01 | 8.49 | 64 | 20 | 13 | 1 | 0
ไม่ผ่าน ZUBB | ผ่าน | ไม่ผ่าน ZUBB | Mass/Meter |  | INITDBM0287 | 0010 | 1 | 82320676 | DBM1S401601000T | ข้ออ้อย 16มมx10มSD40(รญ) ตรง (T) | SD40 | 2024-10-31 | 2024-01-01 | 2958465 | 2024-01-01 | 2958465 | 0.18 | 0.22 | 0.68 | 0.024 | 0.027 | 0.29 | 10 | 1.511 | 10.25 | 0.92 | 8.71 | 64 | 20 | 13 | 1 | 0
ไม่ผ่าน ZUBB | ผ่าน | ไม่ผ่าน ZUBB | Mass/Meter |  | INITDBM0288 | 0010 | 1 | 82320681 | DBM1S401601000T | ข้ออ้อย 16มมx10มSD40(รญ) ตรง (T) | SD40 | 2024-10-31 | 2024-01-01 | 2958465 | 2024-01-01 | 2958465 | 0.19 | 0.24 | 0.73 | 0.04 | 0.036 | 0.31 | 10 | 1.511 | 10.24 | 0.98 | 8.52 | 64 | 20 | 13 | 1 | 0
ไม่ผ่าน ZUBB | ผ่าน | ไม่ผ่าน ZUBB | Mass/Meter |  | INITDBM0289 | 0010 | 1 | 82320678 | DBM1S401601000T | ข้ออ้อย 16มมx10มSD40(รญ) ตรง (T) | SD40 | 2024-10-31 | 2024-01-01 | 2958465 | 2024-01-01 | 2958465 | 0.17 | 0.24 | 0.7 | 0.044 | 0.039 | 0.29 | 10 | 1.526 | 10.24 | 0.95 | 8.66 | 64 | 20 | 13 | 1 | 0
ไม่ผ่าน ZUBB | ผ่าน | ไม่ผ่าน ZUBB | Mass/Meter |  | INITDBM0292 | 0010 | 1 | 76700229 | DBM1S401601200 | ข้ออ้อย 16มมx12มSD40(รญ) ตรง | SD40 | 2024-10-31 | 2024-01-01 | 2958465 | 2024-01-01 | 2958465 | 0.33 | 0.27 | 0.98 | 0.006 | 0.034 | 0.49 | 12 | 1.514 | 10.68 | 0.96 | 9.20 | 61 | 20 | 13 | 1 | 0
ไม่ผ่าน ZUBB | ผ่าน | ไม่ผ่าน ZUBB | Mass/Meter |  | INITDBM0293 | 0010 | 1 | 76700232 | DBM1S401601200 | ข้ออ้อย 16มมx12มSD40(รญ) ตรง | SD40 | 2024-10-31 | 2024-01-01 | 2958465 | 2024-01-01 | 2958465 | 0.32 | 0.27 | 1.03 | 0.005 | 0.035 | 0.49 | 12 | 1.514 | 10.67 | 0.96 | 9.11 | 61 | 21 | 13 | 1 | 0
ไม่ผ่าน ZUBB | ผ่าน | ไม่ผ่าน ZUBB | Mass/Meter |  | INITDBM0296 | 0010 | 1 | 76700241 | DBM1S401601200 | ข้ออ้อย 16มมx12มSD40(รญ) ตรง | SD40 | 2024-10-31 | 2024-01-01 | 2958465 | 2024-01-01 | 2958465 | 0.33 | 0.29 | 1.06 | 0.007 | 0.033 | 0.51 | 12 | 1.505 | 10.68 | 1.00 | 9.00 | 59 | 20.5 | 13 | 1 | 0
ไม่ผ่าน ZUBB | ผ่าน | ไม่ผ่าน ZUBB | Mass/Meter |  | INITDBM0298 | 0010 | 1 | 76700231 | DBM1S401601200 | ข้ออ้อย 16มมx12มSD40(รญ) ตรง | SD40 | 2024-10-31 | 2024-01-01 | 2958465 | 2024-01-01 | 2958465 | 0.32 | 0.26 | 1.03 | 0.008 | 0.033 | 0.49 | 12 | 1.519 | 10.68 | 0.94 | 9.36 | 61 | 19 | 13 | 1 | 0
ไม่ผ่าน ZUBB | ผ่าน | ไม่ผ่าน ZUBB | Mass/Meter |  | INITDBM0299 | 0010 | 1 | 76700230 | DBM1S401601200 | ข้ออ้อย 16มมx12มSD40(รญ) ตรง | SD40 | 2024-10-31 | 2024-01-01 | 2958465 | 2024-01-01 | 2958465 | 0.33 | 0.26 | 1.04 | 0.006 | 0.033 | 0.50 | 12 | 1.517 | 10.69 | 0.95 | 9.12 | 61 | 22 | 13 | 1 | 0
ไม่ผ่าน ZUBB | ผ่าน | ไม่ผ่าน ZUBB | Mass/Meter |  | INITDBM0302 | 0010 | 1 | 76700237 | DBM1S401601200 | ข้ออ้อย 16มมx12มSD40(รญ) ตรง | SD40 | 2024-10-31 | 2024-01-01 | 2958465 | 2024-01-01 | 2958465 | 0.33 | 0.26 | 1 | 0.005 | 0.033 | 0.50 | 12 | 1.528 | 10.69 | 1.11 | 9.24 | 59 | 20 | 13 | 1 | 0
ไม่ผ่าน ZUBB | ผ่าน | ไม่ผ่าน ZUBB | Mass/Meter |  | INITDBM0306 | 0010 | 1 | 76700236 | DBM1S401601200 | ข้ออ้อย 16มมx12มSD40(รญ) ตรง | SD40 | 2024-10-31 | 2024-01-01 | 2958465 | 2024-01-01 | 2958465 | 0.32 | 0.26 | 1.01 | 0.009 | 0.035 | 0.49 | 12 | 1.525 | 10.68 | 1.09 | 9.30 | 59 | 20 | 13 | 1 | 0
ไม่ผ่าน ZUBB | ผ่าน | ไม่ผ่าน ZUBB | Mass/Meter |  | INITDBM0307 | 0010 | 1 | 76700242 | DBM1S401601200 | ข้ออ้อย 16มมx12มSD40(รญ) ตรง | SD40 | 2024-10-31 | 2024-01-01 | 2958465 | 2024-01-01 | 2958465 | 0.33 | 0.27 | 1.04 | 0.01 | 0.031 | 0.50 | 12 | 1.515 | 10.68 | 1.02 | 9.05 | 59 | 20 | 13 | 1 | 0
ไม่ผ่าน ZUBB | ผ่าน | ไม่ผ่าน ZUBB | Mass/Meter |  | INITDBM0310 | 0010 | 1 | 76700246 | DBM1S401601200 | ข้ออ้อย 16มมx12มSD40(รญ) ตรง | SD40 | 2024-10-31 | 2024-01-01 | 2958465 | 2024-01-01 | 2958465 | 0.33 | 0.27 | 1.04 | 0.01 | 0.031 | 0.50 | 12 | 1.520 | 10.68 | 1.07 | 8.97 | 59 | 20 | 13 | 1 | 0
ไม่ผ่าน ZUBB | ไม่ผ่าน ZUBB | ผ่าน | Si |  | INITDBM0312 | 0010 | 1 | 76602466 | DBM1S401601200 | ข้ออ้อย 16มมx12มSD40(รญ) ตรง | SD40 | 2024-10-31 | 2024-01-01 | 2958465 | 2024-01-01 | 2958465 | 0.33 | 0.39 | 1.03 | 0.042 | 0.019 | 0.50 | 12 | 1.535 | 10.76 | 0.81 | 9.40 | 56 | 20 | 13 | 1 | 0
ไม่ผ่าน ZUBB | ผ่าน | ไม่ผ่าน ZUBB | Mass/Meter |  | INITDBM0322 | 0010 | 1 | 76600939 | DBM1S401601200 | ข้ออ้อย 16มมx12มSD40(รญ) ตรง | SD40 | 2024-10-31 | 2024-01-01 | 2958465 | 2024-01-01 | 2958465 | 0.32 | 0.25 | 1.09 | 0.012 | 0.028 | 0.50 | 12 | 1.526 | 10.64 | 0.96 | 9.27 | 64 | 20 | 13 | 1 | 0
ไม่ผ่าน ZUBB | ผ่าน | ไม่ผ่าน ZUBB | Mass/Meter |  | INITDBM0323 | 0010 | 1 | 76600937 | DBM1S401601200 | ข้ออ้อย 16มมx12มSD40(รญ) ตรง | SD40 | 2024-10-31 | 2024-01-01 | 2958465 | 2024-01-01 | 2958465 | 0.31 | 0.25 | 1.1 | 0.01 | 0.025 | 0.49 | 12 | 1.512 | 10.66 | 0.92 | 9.12 | 64 | 20 | 13 | 1 | 0
ไม่ผ่าน ZUBB | ไม่ผ่าน ZUBB | ผ่าน | Mn |  | INITDBM0324 | 0010 | 1 | 76600936 | DBM1S401601200 | ข้ออ้อย 16มมx12มSD40(รญ) ตรง | SD40 | 2024-10-31 | 2024-01-01 | 2958465 | 2024-01-01 | 2958465 | 0.32 | 0.26 | 1.11 | 0.011 | 0.034 | 0.51 | 12 | 1.531 | 10.65 | 0.94 | 9.36 | 64 | 19 | 13 | 1 | 0
ไม่ผ่าน ZUBB | ผ่าน | ไม่ผ่าน ZUBB | Mass/Meter |  | INITDBM0326 | 0010 | 1 | 72321041 | DBM1S401601200T | ข้ออ้อย 16มมx12มSD40(รญ) ตรง (T) | SD40 | 2024-10-31 | 2024-01-01 | 2958465 | 2024-01-01 | 2958465 | 0.18 | 0.18 | 0.57 | 0.014 | 0.013 | 0.28 | 12 | 1.521 | 10.70 | 0.97 | 9.51 | 57 | 21 | 13 | 1 | 0
ไม่ผ่าน ZUBB | ผ่าน | ไม่ผ่าน ZUBB | Mass/Meter |  | INITDBM0327 | 0010 | 1 | 72321042 | DBM1S401601200T | ข้ออ้อย 16มมx12มSD40(รญ) ตรง (T) | SD40 | 2024-10-31 | 2024-01-01 | 2958465 | 2024-01-01 | 2958465 | 0.19 | 0.19 | 0.55 | 0.013 | 0.012 | 0.28 | 12 | 1.527 | 10.69 | 1.02 | 9.49 | 57 | 20 | 13 | 1 | 0
ไม่ผ่าน ZUBB | ผ่าน | ไม่ผ่าน ZUBB | Mass/Meter |  | INITDBM0328 | 0010 | 1 | 72321043 | DBM1S401601200T | ข้ออ้อย 16มมx12มSD40(รญ) ตรง (T) | SD40 | 2024-10-31 | 2024-01-01 | 2958465 | 2024-01-01 | 2958465 | 0.18 | 0.19 | 0.54 | 0.013 | 0.011 | 0.27 | 12 | 1.510 | 10.67 | 0.96 | 9.44 | 57 | 22 | 13 | 1 | 0
ไม่ผ่าน ZUBB | ผ่าน | ไม่ผ่าน ZUBB | Mass/Meter |  | INITDBM0329 | 0010 | 1 | 72321044 | DBM1S401601200T | ข้ออ้อย 16มมx12มSD40(รญ) ตรง (T) | SD40 | 2024-10-31 | 2024-01-01 | 2958465 | 2024-01-01 | 2958465 | 0.17 | 0.18 | 0.58 | 0.01 | 0.017 | 0.27 | 12 | 1.509 | 10.68 | 0.99 | 9.51 | 57 | 21 | 13 | 1 | 0
ไม่ผ่าน ZUBB | ผ่าน | ไม่ผ่าน ZUBB | Mass/Meter |  | INITDBM0331 | 0010 | 1 | 72321047 | DBM1S401601200T | ข้ออ้อย 16มมx12มSD40(รญ) ตรง (T) | SD40 | 2024-10-31 | 2024-01-01 | 2958465 | 2024-01-01 | 2958465 | 0.17 | 0.18 | 0.57 | 0.009 | 0.012 | 0.27 | 12 | 1.521 | 10.69 | 1.04 | 9.40 | 57 | 21 | 13 | 1 | 0
ไม่ผ่าน ZUBB | ผ่าน | ไม่ผ่าน ZUBB | Mass/Meter |  | INITDBM0336 | 0010 | 1 | 76601806 | DBM1S401601200T | ข้ออ้อย 16มมx12มSD40(รญ) ตรง (T) | SD40 | 2024-10-31 | 2024-01-01 | 2958465 | 2024-01-01 | 2958465 | 0.15 | 0.19 | 0.64 | 0.008 | 0.024 | 0.26 | 12 | 1.521 | 10.76 | 0.91 | 9.05 | 60 | 22 | 13 | 1 | 0
ไม่ผ่าน ZUBB | ผ่าน | ไม่ผ่าน ZUBB | Mass/Meter |  | INITDBM0338 | 0010 | 1 | 76601817 | DBM1S401601200T | ข้ออ้อย 16มมx12มSD40(รญ) ตรง (T) | SD40 | 2024-10-31 | 2024-01-01 | 2958465 | 2024-01-01 | 2958465 | 0.16 | 0.22 | 0.75 | 0.007 | 0.03 | 0.29 | 12 | 1.520 | 10.76 | 0.97 | 8.95 | 60 | 22 | 13 | 1 | 0
ไม่ผ่าน ZUBB | ผ่าน | ไม่ผ่าน ZUBB | Mass/Meter |  | INITDBM0339 | 0010 | 1 | 76601818 | DBM1S401601200T | ข้ออ้อย 16มมx12มSD40(รญ) ตรง (T) | SD40 | 2024-10-31 | 2024-01-01 | 2958465 | 2024-01-01 | 2958465 | 0.16 | 0.23 | 0.72 | 0.007 | 0.036 | 0.28 | 12 | 1.504 | 10.76 | 0.94 | 9.14 | 60 | 22 | 13 | 1 | 0
ไม่ผ่าน ZUBB | ผ่าน | ไม่ผ่าน ZUBB | Mass/Meter |  | INITDBM0340 | 0010 | 1 | 76601819 | DBM1S401601200T | ข้ออ้อย 16มมx12มSD40(รญ) ตรง (T) | SD40 | 2024-10-31 | 2024-01-01 | 2958465 | 2024-01-01 | 2958465 | 0.16 | 0.22 | 0.68 | 0.007 | 0.032 | 0.27 | 12 | 1.512 | 10.77 | 0.96 | 9.11 | 60 | 22 | 13 | 1 | 0
ไม่ผ่าน ZUBB | ผ่าน | ไม่ผ่าน ZUBB | Mass/Meter |  | INITDBM0341 | 0010 | 1 | 76601820 | DBM1S401601200T | ข้ออ้อย 16มมx12มSD40(รญ) ตรง (T) | SD40 | 2024-10-31 | 2024-01-01 | 2958465 | 2024-01-01 | 2958465 | 0.17 | 0.2 | 0.69 | 0.008 | 0.03 | 0.29 | 12 | 1.509 | 10.75 | 0.97 | 9.07 | 60 | 22 | 13 | 1 | 0
ไม่ผ่าน ZUBB | ผ่าน | ไม่ผ่าน ZUBB | Mass/Meter |  | INITDBM0342 | 0010 | 1 | 76601821 | DBM1S401601200T | ข้ออ้อย 16มมx12มSD40(รญ) ตรง (T) | SD40 | 2024-10-31 | 2024-01-01 | 2958465 | 2024-01-01 | 2958465 | 0.16 | 0.22 | 0.69 | 0.007 | 0.026 | 0.28 | 12 | 1.502 | 10.76 | 0.95 | 9.05 | 60 | 22 | 13 | 1 | 0
ไม่ผ่าน ZUBB | ผ่าน | ไม่ผ่าน ZUBB | Mass/Meter |  | INITDBM0343 | 0010 | 1 | 76601822 | DBM1S401601200T | ข้ออ้อย 16มมx12มSD40(รญ) ตรง (T) | SD40 | 2024-10-31 | 2024-01-01 | 2958465 | 2024-01-01 | 2958465 | 0.15 | 0.21 | 0.68 | 0.01 | 0.031 | 0.26 | 12 | 1.527 | 10.75 | 0.94 | 8.59 | 60 | 21 | 13 | 1 | 0
ไม่ผ่าน ZUBB | ผ่าน | ไม่ผ่าน ZUBB | Mass/Meter |  | INITDBM0348 | 0010 | 1 | 76601827 | DBM1S401601200T | ข้ออ้อย 16มมx12มSD40(รญ) ตรง (T) | SD40 | 2024-10-31 | 2024-01-01 | 2958465 | 2024-01-01 | 2958465 | 0.19 | 0.2 | 0.68 | 0.008 | 0.03 | 0.30 | 12 | 1.519 | 10.80 | 1.05 | 8.41 | 60 | 22 | 13 | 1 | 0
ไม่ผ่าน ZUBB | ผ่าน | ไม่ผ่าน ZUBB | Mass/Meter |  | INITDBM0349 | 0010 | 1 | 76601828 | DBM1S401601200T | ข้ออ้อย 16มมx12มSD40(รญ) ตรง (T) | SD40 | 2024-10-31 | 2024-01-01 | 2958465 | 2024-01-01 | 2958465 | 0.2 | 0.23 | 0.73 | 0.009 | 0.028 | 0.32 | 12 | 1.527 | 10.79 | 1.07 | 8.36 | 60 | 22 | 13 | 1 | 0
ไม่ผ่าน ZUBB | ผ่าน | ไม่ผ่าน ZUBB | Mass/Meter |  | INITDBM0350 | 0010 | 1 | 82320368 | DBM1S401601200T | ข้ออ้อย 16มมx12มSD40(รญ) ตรง (T) | SD40 | 2024-10-31 | 2024-01-01 | 2958465 | 2024-01-01 | 2958465 | 0.2 | 0.2 | 0.62 | 0.012 | 0.013 | 0.30 | 12 | 1.520 | 10.20 | 0.87 | 10.16 | 63 | 20 | 13 | 1 | 0
ไม่ผ่าน ZUBB | ผ่าน | ไม่ผ่าน ZUBB | Mass/Meter |  | INITDBM0351 | 0010 | 1 | 82320369 | DBM1S401601200T | ข้ออ้อย 16มมx12มSD40(รญ) ตรง (T) | SD40 | 2024-10-31 | 2024-01-01 | 2958465 | 2024-01-01 | 2958465 | 0.18 | 0.19 | 0.61 | 0.012 | 0.014 | 0.28 | 12 | 1.516 | 10.12 | 1.06 | 9.56 | 65 | 21 | 13 | 1 | 0
ไม่ผ่าน ZUBB | ผ่าน | ไม่ผ่าน ZUBB | Mass/Meter |  | INITDBM0352 | 0010 | 1 | 82320370 | DBM1S401601200T | ข้ออ้อย 16มมx12มSD40(รญ) ตรง (T) | SD40 | 2024-10-31 | 2024-01-01 | 2958465 | 2024-01-01 | 2958465 | 0.19 | 0.21 | 0.64 | 0.022 | 0.011 | 0.30 | 12 | 1.529 | 10.10 | 0.99 | 9.42 | 65 | 21 | 13 | 1 | 0
ไม่ผ่าน ZUBB | ผ่าน | ไม่ผ่าน ZUBB | Mass/Meter |  | INITDBM0353 | 0010 | 1 | 82320679 | DBM1S401601200T | ข้ออ้อย 16มมx12มSD40(รญ) ตรง (T) | SD40 | 2024-10-31 | 2024-01-01 | 2958465 | 2024-01-01 | 2958465 | 0.17 | 0.24 | 0.72 | 0.018 | 0.028 | 0.29 | 12 | 1.519 | 10.23 | 0.90 | 8.41 | 64 | 20 | 13 | 1 | 0
ไม่ผ่าน ZUBB | ผ่าน | ไม่ผ่าน ZUBB | Mass/Meter |  | INITDBM0355 | 0010 | 1 | 82320681 | DBF1S401601000T | ข้ออ้อย 16มมx12มSD40(รญ) พับ (T) | SD40 | 2024-10-31 | 2024-01-01 | 2958465 | 2024-01-01 | 2958465 | 0.19 | 0.24 | 0.73 | 0.04 | 0.036 | 0.31 | 10 | 1.511 | 10.24 | 0.98 | 8.52 | 64 | 20 | 13 | 1 | 0
ไม่ผ่าน ZUBB | ผ่าน | ไม่ผ่าน ZUBB | Mass/Meter |  | INITDBM0356 | 0010 | 1 | 86403489 | DBM1S402001000 | ข้ออ้อย 20มมx10มSD40(รญ) ตรง | SD40 | 2024-10-31 | 2024-01-01 | 2958465 | 2024-01-01 | 2958465 | 0.33 | 0.26 | 1.03 | 0.027 | 0.015 | 0.50 | 10 | 2.390 | 12.92 | 1.01 | 12.89 | 60 | 19 | 13 | 1 | 0
ไม่ผ่าน ZUBB | ไม่ผ่าน ZUBB | ผ่าน | Mn |  | INITDBM0361 | 0010 | 1 | 86403504 | DBM1S402001000 | ข้ออ้อย 20มมx10มSD40(รญ) ตรง | SD40 | 2024-10-31 | 2024-01-01 | 2958465 | 2024-01-01 | 2958465 | 0.31 | 0.3 | 1.12 | 0.017 | 0.026 | 0.50 | 10 | 2.411 | 12.81 | 1.20 | 12.30 | 60 | 20 | 13 | 1 | 0
ไม่ผ่าน ZUBB | ผ่าน | ไม่ผ่าน ZUBB | Mass/Meter |  | INITDBM0363 | 0010 | 1 | 86403496 | DBM1S402001000 | ข้ออ้อย 20มมx10มSD40(รญ) ตรง | SD40 | 2024-10-31 | 2024-01-01 | 2958465 | 2024-01-01 | 2958465 | 0.32 | 0.28 | 1.07 | 0.017 | 0.025 | 0.50 | 10 | 2.386 | 12.90 | 1.36 | 12.27 | 60 | 19 | 13 | 1 | 0
ไม่ผ่าน ZUBB | ผ่าน | ไม่ผ่าน ZUBB | Mass/Meter |  | INITDBM0364 | 0010 | 1 | 86403500 | DBM1S402001000 | ข้ออ้อย 20มมx10มSD40(รญ) ตรง | SD40 | 2024-10-31 | 2024-01-01 | 2958465 | 2024-01-01 | 2958465 | 0.32 | 0.29 | 1.08 | 0.014 | 0.018 | 0.50 | 10 | 2.380 | 12.94 | 1.28 | 12.29 | 60 | 19 | 13 | 1 | 0
ไม่ผ่าน ZUBB | ไม่ผ่าน ZUBB | ผ่าน | Mn |  | INITDBM0368 | 0010 | 1 | 86403509 | DBM1S402001000 | ข้ออ้อย 20มมx10มSD40(รญ) ตรง | SD40 | 2024-10-31 | 2024-01-01 | 2958465 | 2024-01-01 | 2958465 | 0.32 | 0.29 | 1.22 | 0.028 | 0.023 | 0.52 | 10 | 2.406 | 12.82 | 1.16 | 12.39 | 60 | 19 | 13 | 1 | 0
ไม่ผ่าน ZUBB | ไม่ผ่าน ZUBB | ผ่าน | Mn |  | INITDBM0369 | 0010 | 1 | 86403541 | DBM1S402001000 | ข้ออ้อย 20มมx10มSD40(รญ) ตรง | SD40 | 2024-10-31 | 2024-01-01 | 2958465 | 2024-01-01 | 2958465 | 0.32 | 0.26 | 1.15 | 0.019 | 0.025 | 0.51 | 10 | 2.420 | 12.81 | 1.17 | 12.40 | 60 | 19 | 13 | 1 | 0
ไม่ผ่าน ZUBB | ผ่าน | ไม่ผ่าน ZUBB | Mass/Meter |  | INITDBM0372 | 0010 | 1 | 86600084 | DBM1S402001000 | ข้ออ้อย 20มมx10มSD40(รญ) ตรง | SD40 | 2024-10-31 | 2024-01-01 | 2958465 | 2024-01-01 | 2958465 | 0.31 | 0.26 | 1.09 | 0.016 | 0.029 | 0.49 | 10 | 2.396 | 13.09 | 1.53 | 13.61 | 65 | 20 | 13 | 1 | 0
ไม่ผ่าน ZUBB | ผ่าน | ไม่ผ่าน ZUBB | Mass/Meter |  | INITDBM0373 | 0010 | 1 | 86600083 | DBM1S402001000 | ข้ออ้อย 20มมx10มSD40(รญ) ตรง | SD40 | 2024-10-31 | 2024-01-01 | 2958465 | 2024-01-01 | 2958465 | 0.33 | 0.29 | 1.02 | 0.019 | 0.034 | 0.50 | 10 | 2.403 | 13.05 | 1.50 | 13.63 | 65 | 20 | 13 | 1 | 0
ไม่ผ่าน ZUBB | ไม่ผ่าน ZUBB | ผ่าน | Mn |  | INITDBM0376 | 0010 | 1 | 86403544 | DBM1S402001000 | ข้ออ้อย 20มมx10มSD40(รญ) ตรง | SD40 | 2024-10-31 | 2024-01-01 | 2958465 | 2024-01-01 | 2958465 | 0.33 | 0.27 | 1.11 | 0.016 | 0.017 | 0.52 | 10 | 2.409 | 12.81 | 1.18 | 12.40 | 60 | 18 | 13 | 1 | 0
ไม่ผ่าน ZUBB | ผ่าน | ไม่ผ่าน ZUBB | Mass/Meter |  | INITDBM0384 | 0010 | 1 | 86600159 | DBM1S402001000 | ข้ออ้อย 20มมx10มSD40(รญ) ตรง | SD40 | 2024-10-31 | 2024-01-01 | 2958465 | 2024-01-01 | 2958465 | 0.32 | 0.27 | 1.1 | 0.007 | 0.025 | 0.50 | 10 | 2.401 | 12.93 | 1.54 | 12.90 | 64 | 21 | 13 | 1 | 0
ไม่ผ่าน ZUBB | ไม่ผ่าน ZUBB | ผ่าน | Mn |  | INITDBM0393 | 0010 | 1 | 86403488 | DBM1S402001000 | ข้ออ้อย 20มมx10มSD40(รญ) ตรง | SD40 | 2024-10-31 | 2024-01-01 | 2958465 | 2024-01-01 | 2958465 | 0.33 | 0.24 | 1.11 | 0.023 | 0.043 | 0.52 | 10 | 2.406 | 12.90 | 1.06 | 12.96 | 60 | 20 | 13 | 1 | 0
ไม่ผ่าน ZUBB | ไม่ผ่าน ZUBB | ผ่าน | Ceq |  | INITDBM0394 | 0010 | 1 | 86403480 | DBM1S402001000 | ข้ออ้อย 20มมx10มSD40(รญ) ตรง | SD40 | 2024-10-31 | 2024-01-01 | 2958465 | 2024-01-01 | 2958465 | 0.3 | 0.28 | 1.07 | 0.016 | 0.019 | 0.48 | 10 | 2.408 | 12.82 | 1.19 | 13.01 | 60 | 20 | 13 | 1 | 0
ไม่ผ่าน ZUBB | ไม่ผ่าน ZUBB | ผ่าน | Mn |  | INITDBM0396 | 0010 | 1 | 86403486 | DBM1S402001000 | ข้ออ้อย 20มมx10มSD40(รญ) ตรง | SD40 | 2024-10-31 | 2024-01-01 | 2958465 | 2024-01-01 | 2958465 | 0.32 | 0.28 | 1.12 | 0.011 | 0.015 | 0.51 | 10 | 2.411 | 12.82 | 1.20 | 12.97 | 60 | 20 | 13 | 1 | 0
ไม่ผ่าน ZUBB | ผ่าน | ไม่ผ่าน ZUBB | Mass/Meter |  | INITDBM0406 | 0010 | 1 | 82221874 | DBM1S402001000T | ข้ออ้อย 20มมx10มSD40(รญ) ตรง (T) | SD40 | 2024-10-31 | 2024-01-01 | 2958465 | 2024-01-01 | 2958465 | 0.17 | 0.19 | 0.61 | 0.007 | 0.015 | 0.27 | 10 | 2.390 | 12.97 | 1.38 | 12.50 | 65 | 21 | 13 | 1 | 0
ไม่ผ่าน ZUBB | ผ่าน | ไม่ผ่าน ZUBB | Mass/Meter |  | INITDBM0415 | 0010 | 1 | 76700172 | DBM1S402001200 | ข้ออ้อย 20มมx12มSD40(รญ) ตรง | SD40 | 2024-10-31 | 2024-01-01 | 2958465 | 2024-01-01 | 2958465 | 0.31 | 0.27 | 1.08 | 0.006 | 0.022 | 0.49 | 12 | 2.463 | 13.19 | 1.11 | 11.52 | 63 | 18 | 13 | 1 | 0
ไม่ผ่าน ZUBB | ผ่าน | ไม่ผ่าน ZUBB | Mass/Meter |  | INITDBM0424 | 0010 | 1 | 76700199 | DBM1S402001200 | ข้ออ้อย 20มมx12มSD40(รญ) ตรง | SD40 | 2024-10-31 | 2024-01-01 | 2958465 | 2024-01-01 | 2958465 | 0.33 | 0.28 | 1.09 | 0.006 | 0.036 | 0.51 | 12 | 2.376 | 13.06 | 1.38 | 12.16 | 61 | 20 | 13 | 1 | 0
ไม่ผ่าน ZUBB | ผ่าน | ไม่ผ่าน ZUBB | Mass/Meter |  | INITDBM0426 | 0010 | 1 | 86600556 | DBM1S402001200 | ข้ออ้อย 20มมx12มSD40(รญ) ตรง | SD40 | 2024-10-31 | 2024-01-01 | 2958465 | 2024-01-01 | 2958465 | 0.33 | 0.3 | 1.09 | 0.009 | 0.03 | 0.51 | 12 | 2.386 | 13.34 | 1.33 | 12.41 | 64 | 20 | 13 | 1 | 0
ไม่ผ่าน ZUBB | ผ่าน | ไม่ผ่าน ZUBB | Mass/Meter |  | INITDBM0429 | 0010 | 1 | 82221620 | DBM1S402001200T | ข้ออ้อย 20มมx12มSD40(รญ) ตรง (T) | SD40 | 2024-10-31 | 2024-01-01 | 2958465 | 2024-01-01 | 2958465 | 0.19 | 0.18 | 0.63 | 0.006 | 0.011 | 0.30 | 12 | 2.394 | 13.50 | 1.41 | 11.93 | 65 | 22 | 13 | 1 | 0
ไม่ผ่าน ZUBB | ผ่าน | ไม่ผ่าน ZUBB | Mass/Meter |  | INITDBM0433 | 0010 | 1 | 82320128 | DBM1S402001200T | ข้ออ้อย 20มมx12มSD40(รญ) ตรง (T) | SD40 | 2024-10-31 | 2024-01-01 | 2958465 | 2024-01-01 | 2958465 | 0.17 | 0.23 | 0.62 | 0.009 | 0.022 | 0.27 | 12 | 2.389 | 13.20 | 1.54 | 12.20 | 63 | 21 | 13 | 1 | 0
ไม่ผ่าน ZUBB | ผ่าน | ไม่ผ่าน ZUBB | Mass/Meter |  | INITDBM0434 | 0010 | 1 | 82220925 | DBM1S402001200T | ข้ออ้อย 20มมx12มSD40(รญ) ตรง (T) | SD40 | 2024-10-31 | 2024-01-01 | 2958465 | 2024-01-01 | 2958465 | 0.19 | 0.18 | 0.58 | 0.012 | 0.016 | 0.29 | 12 | 2.484 | 13.48 | 1.21 | 12.76 | 65 | 20 | 13 | 1 | 0
ไม่ผ่าน ZUBB | ผ่าน | ไม่ผ่าน ZUBB | Mass/Meter |  | INITDBM0439 | 0010 | 1 | 76700002 | DBM1S402501000 | ข้ออ้อย 25มมx10มSD40(รญ) ตรง | SD40 | 2024-10-31 | 2024-01-01 | 2958465 | 2024-01-01 | 2958465 | 0.34 | 0.27 | 1 | 0.005 | 0.043 | 0.51 | 10 | 3.722 | 16.65 | 1.46 | 15.36 | 61 | 20 | 13 | 1 | 0
ไม่ผ่าน ZUBB | ไม่ผ่าน ZUBB | ผ่าน | P |  | INITDBM0444 | 0010 | 1 | 76700008 | DBM1S402501000 | ข้ออ้อย 25มมx10มSD40(รญ) ตรง | SD40 | 2024-10-31 | 2024-01-01 | 2958465 | 2024-01-01 | 2958465 | 0.32 | 0.25 | 1.03 | 0.002 | 0.021 | 0.49 | 10 | 3.792 | 16.64 | 1.39 | 16.02 | 61 | 19 | 13 | 1 | 0
ไม่ผ่าน ZUBB | ผ่าน | ไม่ผ่าน ZUBB | Mass/Meter |  | INITDBM0445 | 0010 | 1 | 76700272 | DBM1S402501000 | ข้ออ้อย 25มมx10มSD40(รญ) ตรง | SD40 | 2024-10-31 | 2024-01-01 | 2958465 | 2024-01-01 | 2958465 | 0.33 | 0.28 | 1.09 | 0.006 | 0.036 | 0.51 | 10 | 3.770 | 16.68 | 1.40 | 15.84 | 60 | 19 | 13 | 1 | 0
ไม่ผ่าน ZUBB | ผ่าน | ไม่ผ่าน ZUBB | Mass/Meter |  | INITDBM0446 | 0010 | 1 | 76700273 | DBM1S402501000 | ข้ออ้อย 25มมx10มSD40(รญ) ตรง | SD40 | 2024-10-31 | 2024-01-01 | 2958465 | 2024-01-01 | 2958465 | 0.32 | 0.3 | 1.06 | 0.006 | 0.028 | 0.50 | 10 | 3.723 | 16.67 | 1.35 | 15.90 | 60 | 20 | 13 | 1 | 0
ไม่ผ่าน ZUBB | ผ่าน | ไม่ผ่าน ZUBB | Mass/Meter |  | INITDBM0449 | 0010 | 1 | 76700276 | DBM1S402501000 | ข้ออ้อย 25มมx10มSD40(รญ) ตรง | SD40 | 2024-10-31 | 2024-01-01 | 2958465 | 2024-01-01 | 2958465 | 0.32 | 0.29 | 1.08 | 0.005 | 0.034 | 0.50 | 10 | 3.765 | 16.64 | 1.38 | 16.02 | 60 | 19 | 13 | 1 | 0
ไม่ผ่าน ZUBB | ไม่ผ่าน ZUBB | ผ่าน | Mn |  | INITDBM0452 | 0010 | 1 | 76700279 | DBM1S402501000 | ข้ออ้อย 25มมx10มSD40(รญ) ตรง | SD40 | 2024-10-31 | 2024-01-01 | 2958465 | 2024-01-01 | 2958465 | 0.32 | 0.29 | 1.11 | 0.005 | 0.038 | 0.51 | 10 | 3.795 | 16.60 | 1.39 | 16.31 | 60 | 20 | 13 | 1 | 0
ไม่ผ่าน ZUBB | ผ่าน | ไม่ผ่าน ZUBB | Mass/Meter |  | INITDBM0459 | 0010 | 1 | 86501965 | DBM1S402501000 | ข้ออ้อย 25มมx10มSD40(รญ) ตรง | SD40 | 2024-10-31 | 2024-01-01 | 2958465 | 2024-01-01 | 2958465 | 0.33 | 0.23 | 1.04 | 0.01 | 0.02 | 0.50 | 10 | 3.749 | 16.41 | 2.16 | 15.63 | 62 | 21 | 13 | 1 | 0
ไม่ผ่าน ZUBB | ผ่าน | ไม่ผ่าน ZUBB | Mass/Meter |  | INITDBM0464 | 0010 | 1 | 76601466 | DBM1S402501000T | ข้ออ้อย 25มมx10มSD40(รญ) ตรง (T) | SD40 | 2024-10-31 | 2024-01-01 | 2958465 | 2024-01-01 | 2958465 | 0.2 | 0.23 | 0.74 | 0.013 | 0.026 | 0.32 | 10 | 3.746 | 15.62 | 1.80 | 16.24 | 64 | 21 | 13 | 1 | 0
ไม่ผ่าน ZUBB | ผ่าน | ไม่ผ่าน ZUBB | Mass/Meter |  | INITDBM0465 | 0010 | 1 | 76601517 | DBM1S402501000T | ข้ออ้อย 25มมx10มSD40(รญ) ตรง (T) | SD40 | 2024-10-31 | 2024-01-01 | 2958465 | 2024-01-01 | 2958465 | 0.17 | 0.22 | 0.74 | 0.013 | 0.023 | 0.29 | 10 | 3.732 | 15.69 | 1.84 | 16.19 | 64 | 21 | 13 | 1 | 0
ไม่ผ่าน ZUBB | ผ่าน | ไม่ผ่าน ZUBB | Mass/Meter |  | INITDBM0468 | 0010 | 1 | 76601520 | DBM1S402501000T | ข้ออ้อย 25มมx10มSD40(รญ) ตรง (T) | SD40 | 2024-10-31 | 2024-01-01 | 2958465 | 2024-01-01 | 2958465 | 0.16 | 0.22 | 0.73 | 0.006 | 0.033 | 0.28 | 10 | 3.723 | 15.60 | 1.52 | 16.10 | 64 | 20 | 13 | 1 | 0
ไม่ผ่าน ZUBB | ผ่าน | ไม่ผ่าน ZUBB | Mass/Meter |  | INITDBM0469 | 0010 | 1 | 76601521 | DBM1S402501000T | ข้ออ้อย 25มมx10มSD40(รญ) ตรง (T) | SD40 | 2024-10-31 | 2024-01-01 | 2958465 | 2024-01-01 | 2958465 | 0.16 | 0.22 | 0.7 | 0.009 | 0.034 | 0.28 | 10 | 3.726 | 15.59 | 1.66 | 16.16 | 64 | 20 | 13 | 1 | 0
ไม่ผ่าน ZUBB | ผ่าน | ไม่ผ่าน ZUBB | Mass/Meter |  | INITDBM0471 | 0010 | 1 | 76601523 | DBM1S402501000T | ข้ออ้อย 25มมx10มSD40(รญ) ตรง (T) | SD40 | 2024-10-31 | 2024-01-01 | 2958465 | 2024-01-01 | 2958465 | 0.17 | 0.17 | 0.69 | 0.012 | 0.026 | 0.29 | 10 | 3.722 | 15.61 | 1.64 | 16.10 | 64 | 21 | 13 | 1 | 0
ไม่ผ่าน ZUBB | ผ่าน | ไม่ผ่าน ZUBB | Mass/Meter |  | INITDBM0472 | 0010 | 1 | 76601524 | DBM1S402501000T | ข้ออ้อย 25มมx10มSD40(รญ) ตรง (T) | SD40 | 2024-10-31 | 2024-01-01 | 2958465 | 2024-01-01 | 2958465 | 0.16 | 0.21 | 0.67 | 0.012 | 0.027 | 0.27 | 10 | 3.719 | 15.56 | 1.57 | 16.12 | 64 | 21 | 13 | 1 | 0
ไม่ผ่าน ZUBB | ผ่าน | ไม่ผ่าน ZUBB | Mass/Meter |  | INITDBM0474 | 0010 | 1 | 76601526 | DBM1S402501000T | ข้ออ้อย 25มมx10มSD40(รญ) ตรง (T) | SD40 | 2024-10-31 | 2024-01-01 | 2958465 | 2024-01-01 | 2958465 | 0.17 | 0.2 | 0.56 | 0.005 | 0.023 | 0.26 | 10 | 3.721 | 15.52 | 1.59 | 16.05 | 64 | 21 | 13 | 1 | 0
ไม่ผ่าน ZUBB | ผ่าน | ไม่ผ่าน ZUBB | Mass/Meter |  | INITDBM0477 | 0010 | 1 | 76601575 | DBM1S402501000T | ข้ออ้อย 25มมx10มSD40(รญ) ตรง (T) | SD40 | 2024-10-31 | 2024-01-01 | 2958465 | 2024-01-01 | 2958465 | 0.16 | 0.2 | 0.68 | 0.012 | 0.029 | 0.27 | 10 | 3.756 | 16.29 | 1.97 | 14.45 | 47 | 21 | 13 | 1 | 0
ไม่ผ่าน ZUBB | ผ่าน | ไม่ผ่าน ZUBB | Mass/Meter |  | INITDBM0480 | 0010 | 1 | 76601569 | DBM1S402501000T | ข้ออ้อย 25มมx10มSD40(รญ) ตรง (T) | SD40 | 2024-10-31 | 2024-01-01 | 2958465 | 2024-01-01 | 2958465 | 0.17 | 0.2 | 0.66 | 0.005 | 0.025 | 0.28 | 10 | 3.725 | 16.29 | 1.74 | 14.39 | 47 | 21 | 13 | 1 | 0
ไม่ผ่าน ZUBB | ผ่าน | ไม่ผ่าน ZUBB | Mass/Meter |  | INITDBM0486 | 0010 | 1 | 76601581 | DBM1S402501000T | ข้ออ้อย 25มมx10มSD40(รญ) ตรง (T) | SD40 | 2024-10-31 | 2024-01-01 | 2958465 | 2024-01-01 | 2958465 | 0.16 | 0.21 | 0.63 | 0.006 | 0.027 | 0.27 | 10 | 3.728 | 15.57 | 1.84 | 16.17 | 64 | 20 | 13 | 1 | 0
ไม่ผ่าน ZUBB | ผ่าน | ไม่ผ่าน ZUBB | Mass/Meter |  | INITDBM0487 | 0010 | 1 | 76601583 | DBM1S402501000T | ข้ออ้อย 25มมx10มSD40(รญ) ตรง (T) | SD40 | 2024-10-31 | 2024-01-01 | 2958465 | 2024-01-01 | 2958465 | 0.18 | 0.19 | 0.61 | 0.008 | 0.03 | 0.28 | 10 | 3.726 | 15.56 | 1.62 | 16.24 | 64 | 21 | 13 | 1 | 0
ไม่ผ่าน ZUBB | ผ่าน | ไม่ผ่าน ZUBB | Mass/Meter |  | INITDBM0493 | 0010 | 1 | 82320830 | DBM1S402501000T | ข้ออ้อย 25มมx10มSD40(รญ) ตรง (T) | SD40 | 2024-10-31 | 2024-01-01 | 2958465 | 2024-01-01 | 2958465 | 0.17 | 0.18 | 0.56 | 0.008 | 0.016 | 0.26 | 10 | 3.756 | 16.31 | 2.06 | 16.21 | 62 | 20 | 13 | 1 | 0
ไม่ผ่าน ZUBB | ผ่าน | ไม่ผ่าน ZUBB | Mass/Meter |  | INITDBM0495 | 0010 | 1 | 82320832 | DBM1S402501000T | ข้ออ้อย 25มมx10มSD40(รญ) ตรง (T) | SD40 | 2024-10-31 | 2024-01-01 | 2958465 | 2024-01-01 | 2958465 | 0.18 | 0.2 | 0.51 | 0.026 | 0.013 | 0.27 | 10 | 3.746 | 16.24 | 1.71 | 15.70 | 62 | 21 | 13 | 1 | 0
ไม่ผ่าน ZUBB | ผ่าน | ไม่ผ่าน ZUBB | Mass/Meter |  | INITDBM0496 | 0010 | 1 | 82320833 | DBM1S402501000T | ข้ออ้อย 25มมx10มSD40(รญ) ตรง (T) | SD40 | 2024-10-31 | 2024-01-01 | 2958465 | 2024-01-01 | 2958465 | 0.17 | 0.18 | 0.57 | 0.006 | 0.016 | 0.27 | 10 | 3.756 | 16.22 | 1.74 | 15.41 | 62 | 22 | 13 | 1 | 0
ไม่ผ่าน ZUBB | ผ่าน | ไม่ผ่าน ZUBB | Mass/Meter |  | INITDBM0507 | 0010 | 1 | 76700249 | DBM1S402501200 | ข้ออ้อย 25มมx12มSD40(รญ) ตรง | SD40 | 2024-10-31 | 2024-01-01 | 2958465 | 2024-01-01 | 2958465 | 0.32 | 0.28 | 1.03 | 0.005 | 0.025 | 0.49 | 12 | 3.718 | 16.50 | 1.80 | 15.71 | 63 | 19 | 13 | 1 | 0
ไม่ผ่าน ZUBB | ผ่าน | ไม่ผ่าน ZUBB | Mass/Meter |  | INITDBM0514 | 0010 | 1 | 76700265 | DBM1S402501200 | ข้ออ้อย 25มมx12มSD40(รญ) ตรง | SD40 | 2024-10-31 | 2024-01-01 | 2958465 | 2024-01-01 | 2958465 | 0.31 | 0.28 | 1.08 | 0.006 | 0.043 | 0.49 | 12 | 3.741 | 16.56 | 1.46 | 15.20 | 60 | 19 | 13 | 1 | 0
ไม่ผ่าน ZUBB | ผ่าน | ไม่ผ่าน ZUBB | Mass/Meter |  | INITDBM0515 | 0010 | 1 | 76700266 | DBM1S402501200 | ข้ออ้อย 25มมx12มSD40(รญ) ตรง | SD40 | 2024-10-31 | 2024-01-01 | 2958465 | 2024-01-01 | 2958465 | 0.33 | 0.27 | 1.06 | 0.005 | 0.035 | 0.51 | 12 | 3.759 | 16.54 | 1.48 | 15.32 | 60 | 20 | 13 | 1 | 0
ไม่ผ่าน ZUBB | ผ่าน | ไม่ผ่าน ZUBB | Mass/Meter |  | INITDBM0516 | 0010 | 1 | 76700267 | DBM1S402501200 | ข้ออ้อย 25มมx12มSD40(รญ) ตรง | SD40 | 2024-10-31 | 2024-01-01 | 2958465 | 2024-01-01 | 2958465 | 0.33 | 0.28 | 1.07 | 0.005 | 0.034 | 0.51 | 12 | 3.760 | 16.51 | 1.46 | 15.72 | 60 | 20 | 13 | 1 | 0
ไม่ผ่าน ZUBB | ผ่าน | ไม่ผ่าน ZUBB | Mass/Meter |  | INITDBM0519 | 0010 | 1 | 76601536 | DBM1S402501200T | ข้ออ้อย 25มมx12มSD40(รญ) ตรง (T) | SD40 | 2024-10-31 | 2024-01-01 | 2958465 | 2024-01-01 | 2958465 | 0.15 | 0.23 | 0.68 | 0.007 | 0.031 | 0.26 | 12 | 3.741 | 16.30 | 1.91 | 15.32 | 67 | 20 | 13 | 1 | 0
ไม่ผ่าน ZUBB | ผ่าน | ไม่ผ่าน ZUBB | Mass/Meter |  | INITDBM0522 | 0010 | 1 | 76601569 | DBM1S402501200T | ข้ออ้อย 25มมx12มSD40(รญ) ตรง (T) | SD40 | 2024-10-31 | 2024-01-01 | 2958465 | 2024-01-01 | 2958465 | 0.16 | 0.22 | 0.67 | 0.005 | 0.023 | 0.27 | 12 | 3.726 | 16.30 | 1.92 | 15.25 | 67 | 20 | 13 | 1 | 0
ไม่ผ่าน ZUBB | ผ่าน | ไม่ผ่าน ZUBB | Mass/Meter |  | INITDBM0524 | 0010 | 1 | 76601593 | DBM1S402501200T | ข้ออ้อย 25มมx12มSD40(รญ) ตรง (T) | SD40 | 2024-10-31 | 2024-01-01 | 2958465 | 2024-01-01 | 2958465 | 0.16 | 0.22 | 0.67 | 0.008 | 0.029 | 0.27 | 12 | 3.699 | 16.31 | 1.68 | 14.35 | 67 | 21 | 13 | 1 | 0
ไม่ผ่าน ZUBB | ผ่าน | ไม่ผ่าน ZUBB | Mass/Meter |  | INITDBM0527 | 0010 | 1 | 76601597 | DBM1S402501200T | ข้ออ้อย 25มมx12มSD40(รญ) ตรง (T) | SD40 | 2024-10-31 | 2024-01-01 | 2958465 | 2024-01-01 | 2958465 | 0.16 | 0.2 | 0.68 | 0.006 | 0.033 | 0.27 | 12 | 3.717 | 16.32 | 1.74 | 14.35 | 67 | 19 | 13 | 1 | 0
ไม่ผ่าน ZUBB | ผ่าน | ไม่ผ่าน ZUBB | Mass/Meter |  | INITDBM0528 | 0010 | 1 | 76601598 | DBM1S402501200T | ข้ออ้อย 25มมx12มSD40(รญ) ตรง (T) | SD40 | 2024-10-31 | 2024-01-01 | 2958465 | 2024-01-01 | 2958465 | 0.15 | 0.2 | 0.62 | 0.008 | 0.03 | 0.25 | 12 | 3.706 | 16.32 | 1.72 | 14.38 | 67 | 20 | 13 | 1 | 0
ไม่ผ่าน ZUBB | ผ่าน | ไม่ผ่าน ZUBB | Mass/Meter |  | INITDBM0529 | 0010 | 1 | 76601599 | DBM1S402501200T | ข้ออ้อย 25มมx12มSD40(รญ) ตรง (T) | SD40 | 2024-10-31 | 2024-01-01 | 2958465 | 2024-01-01 | 2958465 | 0.15 | 0.2 | 0.64 | 0.009 | 0.023 | 0.26 | 12 | 3.717 | 16.31 | 1.75 | 14.45 | 67 | 20 | 13 | 1 | 0
ไม่ผ่าน ZUBB | ผ่าน | ไม่ผ่าน ZUBB | Mass/Meter |  | INITDBM0530 | 0010 | 1 | 76601600 | DBM1S402501200T | ข้ออ้อย 25มมx12มSD40(รญ) ตรง (T) | SD40 | 2024-10-31 | 2024-01-01 | 2958465 | 2024-01-01 | 2958465 | 0.16 | 0.24 | 0.7 | 0.007 | 0.025 | 0.28 | 12 | 3.730 | 16.31 | 1.79 | 14.58 | 67 | 19 | 13 | 1 | 0
ไม่ผ่าน ZUBB | ผ่าน | ไม่ผ่าน ZUBB | Mass/Meter |  | INITDBM0533 | 0010 | 1 | 76601603 | DBM1S402501200T | ข้ออ้อย 25มมx12มSD40(รญ) ตรง (T) | SD40 | 2024-10-31 | 2024-01-01 | 2958465 | 2024-01-01 | 2958465 | 0.18 | 0.22 | 0.67 | 0.009 | 0.031 | 0.29 | 12 | 3.729 | 16.32 | 1.79 | 15.34 | 67 | 20 | 13 | 1 | 0
ไม่ผ่าน ZUBB | ผ่าน | ไม่ผ่าน ZUBB | Mass/Meter |  | INITDBM0535 | 0010 | 1 | 76601605 | DBM1S402501200T | ข้ออ้อย 25มมx12มSD40(รญ) ตรง (T) | SD40 | 2024-10-31 | 2024-01-01 | 2958465 | 2024-01-01 | 2958465 | 0.16 | 0.22 | 0.67 | 0.008 | 0.029 | 0.27 | 12 | 3.720 | 16.32 | 1.79 | 15.36 | 67 | 20 | 13 | 1 | 0
ไม่ผ่าน ZUBB | ผ่าน | ไม่ผ่าน ZUBB | Mass/Meter |  | INITDBM0536 | 0010 | 1 | 76601606 | DBM1S402501200T | ข้ออ้อย 25มมx12มSD40(รญ) ตรง (T) | SD40 | 2024-10-31 | 2024-01-01 | 2958465 | 2024-01-01 | 2958465 | 0.17 | 0.24 | 0.65 | 0.005 | 0.024 | 0.28 | 12 | 3.725 | 16.35 | 1.82 | 15.41 | 67 | 20 | 13 | 1 | 0
ไม่ผ่าน ZUBB | ผ่าน | ไม่ผ่าน ZUBB | Mass/Meter |  | INITDBM0537 | 0010 | 1 | 76601607 | DBM1S402501200T | ข้ออ้อย 25มมx12มSD40(รญ) ตรง (T) | SD40 | 2024-10-31 | 2024-01-01 | 2958465 | 2024-01-01 | 2958465 | 0.18 | 0.21 | 0.62 | 0.008 | 0.033 | 0.28 | 12 | 3.734 | 16.35 | 1.82 | 15.34 | 67 | 20 | 13 | 1 | 0
ไม่ผ่าน ZUBB | ผ่าน | ไม่ผ่าน ZUBB | Mass/Meter |  | INITDBM0538 | 0010 | 1 | 76601608 | DBM1S402501200T | ข้ออ้อย 25มมx12มSD40(รญ) ตรง (T) | SD40 | 2024-10-31 | 2024-01-01 | 2958465 | 2024-01-01 | 2958465 | 0.16 | 0.21 | 0.72 | 0.006 | 0.027 | 0.28 | 12 | 3.726 | 16.33 | 1.92 | 15.39 | 67 | 21 | 13 | 1 | 0
ไม่ผ่าน ZUBB | ผ่าน | ไม่ผ่าน ZUBB | Mass/Meter |  | INITDBM0539 | 0010 | 1 | 76601609 | DBM1S402501200T | ข้ออ้อย 25มมx12มSD40(รญ) ตรง (T) | SD40 | 2024-10-31 | 2024-01-01 | 2958465 | 2024-01-01 | 2958465 | 0.16 | 0.21 | 0.66 | 0.006 | 0.024 | 0.27 | 12 | 3.730 | 16.32 | 1.83 | 15.41 | 67 | 21 | 13 | 1 | 0
ไม่ผ่าน ZUBB | ผ่าน | ไม่ผ่าน ZUBB | Mass/Meter |  | INITDBM0540 | 0010 | 1 | 76601610 | DBM1S402501200T | ข้ออ้อย 25มมx12มSD40(รญ) ตรง (T) | SD40 | 2024-10-31 | 2024-01-01 | 2958465 | 2024-01-01 | 2958465 | 0.15 | 0.23 | 0.61 | 0.006 | 0.022 | 0.25 | 12 | 3.721 | 16.35 | 1.86 | 15.32 | 67 | 21 | 13 | 1 | 0
ไม่ผ่าน ZUBB | ผ่าน | ไม่ผ่าน ZUBB | Mass/Meter |  | INITDBM0541 | 0010 | 1 | 82320122 | DBM1S402501200T | ข้ออ้อย 25มมx12มSD40(รญ) ตรง (T) | SD40 | 2024-10-31 | 2024-01-01 | 2958465 | 2024-01-01 | 2958465 | 0.18 | 0.24 | 0.66 | 0.03 | 0.011 | 0.29 | 12 | 3.741 | 17.02 | 1.72 | 17.02 | 66 | 20 | 13 | 1 | 0
ไม่ผ่าน ZUBB | ผ่าน | ไม่ผ่าน ZUBB | Mass/Meter |  | INITDBM0542 | 0010 | 1 | 82320123 | DBM1S402501200T | ข้ออ้อย 25มมx12มSD40(รญ) ตรง (T) | SD40 | 2024-10-31 | 2024-01-01 | 2958465 | 2024-01-01 | 2958465 | 0.2 | 0.2 | 0.63 | 0.013 | 0.019 | 0.31 | 12 | 3.762 | 17.05 | 1.74 | 16.90 | 66 | 21 | 13 | 1 | 0
ไม่ผ่าน ZUBB | ผ่าน | ไม่ผ่าน ZUBB | Mass/Meter |  | INITDBM0543 | 0010 | 1 | 82320126 | DBM1S402501200T | ข้ออ้อย 25มมx12มSD40(รญ) ตรง (T) | SD40 | 2024-10-31 | 2024-01-01 | 2958465 | 2024-01-01 | 2958465 | 0.18 | 0.21 | 0.62 | 0.016 | 0.013 | 0.28 | 12 | 3.764 | 17.05 | 1.74 | 16.97 | 66 | 22 | 13 | 1 | 0
ไม่ผ่าน ZUBB | ผ่าน | ไม่ผ่าน ZUBB | Mass/Meter |  | INITDBM0550 | 0010 | 1 | 86501769 | DBM1S402501200T | ข้ออ้อย 25มมx12มSD40(รญ) ตรง (T) | SD40 | 2024-10-31 | 2024-01-01 | 2958465 | 2024-01-01 | 2958465 | 0.17 | 0.18 | 0.63 | 0.013 | 0.022 | 0.28 | 12 | 3.716 | 17.09 | 1.84 | 16.62 | 65 | 21 | 13 | 1 | 0
ไม่ผ่าน ZUBB | ผ่าน | ไม่ผ่าน ZUBB | Mass/Meter |  | INITDBM0562 | 0010 | 1 | 76601972 | DBM1S402801200 | ข้ออ้อย 28มมx12มSD40(รญ) ตรง | SD40 | 2024-10-31 | 2024-01-01 | 2958465 | 2024-01-01 | 2958465 | 0.31 | 0.29 | 1.08 | 0.009 | 0.023 | 0.49 | 12 | 4.700 | 18.37 | 1.89 | 17.80 | 60 | 20 | 13 | 1 | 0
ไม่ผ่าน ZUBB | ผ่าน | ไม่ผ่าน ZUBB | Mass/Meter |  | INITDBM0564 | 0010 | 1 | 76601968 | DBM1S402801200 | ข้ออ้อย 28มมx12มSD40(รญ) ตรง | SD40 | 2024-10-31 | 2024-01-01 | 2958465 | 2024-01-01 | 2958465 | 0.31 | 0.25 | 1.08 | 0.014 | 0.025 | 0.49 | 12 | 4.700 | 18.37 | 1.87 | 17.98 | 60 | 20 | 13 | 1 | 0
ไม่ผ่าน ZUBB | ผ่าน | ไม่ผ่าน ZUBB | Mass/Meter |  | INITDBM0566 | 0010 | 1 | 76601925 | DBM1S402801200 | ข้ออ้อย 28มมx12มSD40(รญ) ตรง | SD40 | 2024-10-31 | 2024-01-01 | 2958465 | 2024-01-01 | 2958465 | 0.31 | 0.29 | 1.09 | 0.007 | 0.026 | 0.49 | 12 | 4.680 | 18.39 | 1.68 | 18.70 | 60 | 20 | 13 | 1 | 0
ไม่ผ่าน ZUBB | ผ่าน | ไม่ผ่าน ZUBB | Mass/Meter |  | INITDBM0568 | 0010 | 1 | 76601527 | DBM1S402801200T | ข้ออ้อย 28มมx12มSD40(รญ) ตรง (T) | SD40 | 2024-10-31 | 2024-01-01 | 2958465 | 2024-01-01 | 2958465 | 0.16 | 0.2 | 0.69 | 0.008 | 0.028 | 0.28 | 12 | 4.703 | 18.39 | 1.96 | 20.04 | 63 | 22 | 13 | 1 | 0
ไม่ผ่าน ZUBB | ผ่าน | ไม่ผ่าน ZUBB | Mass/Meter |  | INITDBM0569 | 0010 | 1 | 76601526 | DBM1S402801200T | ข้ออ้อย 28มมx12มSD40(รญ) ตรง (T) | SD40 | 2024-10-31 | 2024-01-01 | 2958465 | 2024-01-01 | 2958465 | 0.16 | 0.19 | 0.67 | 0.009 | 0.024 | 0.27 | 12 | 4.690 | 18.37 | 1.95 | 20.05 | 63 | 21 | 13 | 1 | 0
ไม่ผ่าน ZUBB | ผ่าน | ไม่ผ่าน ZUBB | Mass/Meter |  | INITDBM0570 | 0010 | 1 | 76601528 | DBM1S402801200T | ข้ออ้อย 28มมx12มSD40(รญ) ตรง (T) | SD40 | 2024-10-31 | 2024-01-01 | 2958465 | 2024-01-01 | 2958465 | 0.16 | 0.2 | 0.61 | 0.006 | 0.023 | 0.26 | 12 | 4.680 | 18.37 | 1.95 | 20.05 | 63 | 22 | 13 | 1 | 0
ไม่ผ่าน ZUBB | ผ่าน | ไม่ผ่าน ZUBB | Mass/Meter |  | INITDBM0571 | 0010 | 1 | 76601529 | DBM1S402801200T | ข้ออ้อย 28มมx12มSD40(รญ) ตรง (T) | SD40 | 2024-10-31 | 2024-01-01 | 2958465 | 2024-01-01 | 2958465 | 0.17 | 0.2 | 0.56 | 0.005 | 0.023 | 0.26 | 12 | 4.667 | 18.37 | 1.95 | 20.07 | 63 | 21 | 13 | 1 | 0
ไม่ผ่าน ZUBB | ผ่าน | ไม่ผ่าน ZUBB | Mass/Meter |  | INITDBM0572 | 0010 | 1 | 76601530 | DBM1S402801200T | ข้ออ้อย 28มมx12มSD40(รญ) ตรง (T) | SD40 | 2024-10-31 | 2024-01-01 | 2958465 | 2024-01-01 | 2958465 | 0.18 | 0.18 | 0.65 | 0.006 | 0.024 | 0.29 | 12 | 4.729 | 18.36 | 1.97 | 20.12 | 63 | 22 | 13 | 1 | 0
ไม่ผ่าน ZUBB | ผ่าน | ไม่ผ่าน ZUBB | Mass/Meter |  | INITDBM0573 | 0010 | 1 | 76601531 | DBM1S402801200T | ข้ออ้อย 28มมx12มSD40(รญ) ตรง (T) | SD40 | 2024-10-31 | 2024-01-01 | 2958465 | 2024-01-01 | 2958465 | 0.16 | 0.21 | 0.67 | 0.007 | 0.03 | 0.27 | 12 | 4.699 | 18.37 | 1.97 | 20.06 | 63 | 22 | 13 | 1 | 0
ไม่ผ่าน ZUBB | ผ่าน | ไม่ผ่าน ZUBB | Mass/Meter |  | INITDBM0574 | 0010 | 1 | 76601532 | DBM1S402801200T | ข้ออ้อย 28มมx12มSD40(รญ) ตรง (T) | SD40 | 2024-10-31 | 2024-01-01 | 2958465 | 2024-01-01 | 2958465 | 0.16 | 0.2 | 0.63 | 0.008 | 0.029 | 0.27 | 12 | 4.677 | 18.37 | 1.95 | 20.10 | 63 | 21 | 13 | 1 | 0
ไม่ผ่าน ZUBB | ผ่าน | ไม่ผ่าน ZUBB | Mass/Meter |  | INITDBM0576 | 0010 | 1 | 76601534 | DBM1S402801200T | ข้ออ้อย 28มมx12มSD40(รญ) ตรง (T) | SD40 | 2024-10-31 | 2024-01-01 | 2958465 | 2024-01-01 | 2958465 | 0.17 | 0.22 | 0.68 | 0.005 | 0.023 | 0.28 | 12 | 4.660 | 18.37 | 1.98 | 20.10 | 63 | 22 | 13 | 1 | 0
ไม่ผ่าน ZUBB | ผ่าน | ไม่ผ่าน ZUBB | Mass/Meter |  | INITDBM0577 | 0010 | 1 | 76601535 | DBM1S402801200T | ข้ออ้อย 28มมx12มSD40(รญ) ตรง (T) | SD40 | 2024-10-31 | 2024-01-01 | 2958465 | 2024-01-01 | 2958465 | 0.15 | 0.21 | 0.71 | 0.007 | 0.03 | 0.27 | 12 | 4.707 | 18.38 | 2.07 | 20.15 | 63 | 21 | 13 | 1 | 0
ไม่ผ่าน ZUBB | ผ่าน | ไม่ผ่าน ZUBB | Mass/Meter |  | INITDBM0578 | 0010 | 1 | 76601536 | DBM1S402801200T | ข้ออ้อย 28มมx12มSD40(รญ) ตรง (T) | SD40 | 2024-10-31 | 2024-01-01 | 2958465 | 2024-01-01 | 2958465 | 0.15 | 0.24 | 0.75 | 0.006 | 0.025 | 0.28 | 12 | 5.000 | 18.39 | 2.10 | 20.20 | 63 | 20 | 13 | 1 | 0
ไม่ผ่าน ZUBB | ผ่าน | ไม่ผ่าน ZUBB | Mass/Meter |  | INITDBM0579 | 0010 | 1 | 76601569 | DBM1S402801200T | ข้ออ้อย 28มมx12มSD40(รญ) ตรง (T) | SD40 | 2024-10-31 | 2024-01-01 | 2958465 | 2024-01-01 | 2958465 | 0.17 | 0.2 | 0.66 | 0.005 | 0.025 | 0.28 | 12 | 4.690 | 18.39 | 2.10 | 20.20 | 63 | 20 | 13 | 1 | 0
ไม่ผ่าน ZUBB | ผ่าน | ไม่ผ่าน ZUBB | Mass/Meter |  | INITDBM0580 | 0010 | 1 | 76601739 | DBM1S402801200T | ข้ออ้อย 28มมx12มSD40(รญ) ตรง (T) | SD40 | 2024-10-31 | 2024-01-01 | 2958465 | 2024-01-01 | 2958465 | 0.16 | 0.21 | 0.66 | 0.009 | 0.024 | 0.27 | 12 | 4.690 | 18.40 | 1.65 | 18.12 | 60 | 19 | 13 | 1 | 0
ไม่ผ่าน ZUBB | ผ่าน | ไม่ผ่าน ZUBB | Mass/Meter |  | INITDBM0592 | 0010 | 1 | 76403523 | DBM1S403201000 | ข้ออ้อย 32มมx10มSD40(รญ) ตรง | SD40 | 2024-10-31 | 2024-01-01 | 2958465 | 2024-01-01 | 2958465 | 0.34 | 0.28 | 1 | 0.009 | 0.037 | 0.51 | 10 | 6.170 | 20.39 | 2.06 | 20.44 | 62 | 19 | 13 | 1 | 0
ไม่ผ่าน ZUBB | ผ่าน | ไม่ผ่าน ZUBB | Mass/Meter |  | INITDBM0594 | 0010 | 1 | 76403526 | DBM1S403201000 | ข้ออ้อย 32มมx10มSD40(รญ) ตรง | SD40 | 2024-10-31 | 2024-01-01 | 2958465 | 2024-01-01 | 2958465 | 0.32 | 0.27 | 1.02 | 0.009 | 0.023 | 0.49 | 10 | 6.156 | 20.46 | 2.09 | 20.47 | 62 | 19 | 13 | 1 | 0
ไม่ผ่าน ZUBB | ไม่ผ่าน ZUBB | ผ่าน | Si |  | INITDBM0596 | 0010 | 1 | 76403528 | DBM1S403201000 | ข้ออ้อย 32มมx10มSD40(รญ) ตรง | SD40 | 2024-10-31 | 2024-01-01 | 2958465 | 2024-01-01 | 2958465 | 0.32 | 0.32 | 1.08 | 0.011 | 0.025 | 0.50 | 10 | 6.226 | 20.79 | 1.96 | 19.86 | 63 | 20 | 13 | 1 | 0
ไม่ผ่าน ZUBB | ผ่าน | ไม่ผ่าน ZUBB | Mass/Meter |  | INITDBM0604 | 0010 | 1 | 76404106 | DBM1S403201000 | ข้ออ้อย 32มมx10มSD40(รญ) ตรง | SD40 | 2024-10-31 | 2024-01-01 | 2958465 | 2024-01-01 | 2958465 | 0.32 | 0.3 | 1.1 | 0.015 | 0.026 | 0.50 | 10 | 6.192 | 19.69 | 1.96 | 20.20 | 63 | 19 | 13 | 1 | 0
ไม่ผ่าน ZUBB | ผ่าน | ไม่ผ่าน ZUBB | Mass/Meter |  | INITDBM0612 | 0010 | 1 | 76404253 | DBM1S403201200 | ข้ออ้อย 32มมx12มSD40(รญ) ตรง | SD40 | 2024-10-31 | 2024-01-01 | 2958465 | 2024-01-01 | 2958465 | 0.31 | 0.26 | 1.07 | 0.028 | 0.031 | 0.49 | 12 | 6.160 | 19.82 | 1.90 | 20.19 | 62 | 19 | 13 | 1 | 0
ไม่ผ่าน ZUBB | ผ่าน | ไม่ผ่าน ZUBB | Mass/Meter |  | INITDBM0626 | 0010 | 1 | 76700025 | DBM1S401201000 | ข้ออ้อย 12มมx10มSD40(รญ) ตรง | SD40 | 2024-10-31 | 2024-01-01 | 2958465 | 2024-01-01 | 2958465 | 0.35 | 0.25 | 1.06 | 0.008 | 0.027 | 0.53 | 10 | 0.854 | 8.20 | 0.66 | 7.11 | 59 | 22 | 13 | 1 | 0
ไม่ผ่าน ZUBB | ไม่ผ่าน ZUBB | ผ่าน | Mn |  | INITDBM0627 | 0010 | 1 | 76700048 | DBM1S401201000 | ข้ออ้อย 12มมx10มSD40(รญ) ตรง | SD40 | 2024-10-31 | 2024-01-01 | 2958465 | 2024-01-01 | 2958465 | 0.31 | 0.26 | 1.11 | 0.007 | 0.034 | 0.50 | 10 | 0.857 | 8.22 | 0.65 | 6.72 | 59 | 22 | 13 | 1 | 0
ไม่ผ่าน ZUBB | ผ่าน | ไม่ผ่าน ZUBB | Mass/Meter |  | INITDBM0629 | 0010 | 1 | 76700050 | DBM1S401201000 | ข้ออ้อย 12มมx10มSD40(รญ) ตรง | SD40 | 2024-10-31 | 2024-01-01 | 2958465 | 2024-01-01 | 2958465 | 0.35 | 0.25 | 1.06 | 0.008 | 0.027 | 0.53 | 10 | 0.855 | 8.22 | 0.64 | 6.70 | 59 | 22 | 13 | 1 | 0
ไม่ผ่าน ZUBB | ไม่ผ่าน ZUBB | ผ่าน | Mn |  | INITDBM0630 | 0010 | 1 | 76700051 | DBF1S401201000 | ข้ออ้อย 12มมx10มSD40(รญ) พับ | SD40 | 2024-10-31 | 2024-01-01 | 2958465 | 2024-01-01 | 2958465 | 0.34 | 0.3 | 1.11 | 0.006 | 0.032 | 0.53 | 10 | 0.860 | 8.21 | 0.65 | 7.12 | 59 | 20 | 13 | 1 | 0
ไม่ผ่าน ZUBB | ผ่าน | ไม่ผ่าน ZUBB | Mass/Meter |  | INITDBM0632 | 0010 | 1 | 72321031 | DBM1S401201000T | ข้ออ้อย 12มมx10มSD40(รญ) ตรง (T) | SD40T | 2024-10-31 | 2024-01-01 | 2958465 | 2024-01-01 | 2958465 | 0.18 | 0.21 | 0.62 | 0.013 | 0.014 | 0.28 | 10 | 0.869 | 8.24 | 0.60 | 6.32 | 60 | 20 | 13 | 1 | 0
ไม่ผ่าน ZUBB | ผ่าน | ไม่ผ่าน ZUBB | Mass/Meter |  | INITDBM0638 | 0010 | 1 | 76601321 | DBM1S401201000T | ข้ออ้อย 12มมx10มSD40(รญ) ตรง (T) | SD40T | 2024-10-31 | 2024-01-01 | 2958465 | 2024-01-01 | 2958465 | 0.18 | 0.17 | 0.63 | 0.012 | 0.029 | 0.29 | 10 | 0.854 | 7.94 | 0.66 | 6.76 | 60 | 22 | 13 | 1 | 0
ไม่ผ่าน ZUBB | ผ่าน | ไม่ผ่าน ZUBB | Mass/Meter |  | INITDBM0639 | 0010 | 1 | 76601322 | DBF1S401201000T | ข้ออ้อย 12มมx10มSD40(รญ) พับ (T) | SD40T | 2024-10-31 | 2024-01-01 | 2958465 | 2024-01-01 | 2958465 | 0.15 | 0.2 | 0.65 | 0.015 | 0.031 | 0.26 | 10 | 0.850 | 7.89 | 0.62 | 6.65 | 60 | 21 | 13 | 1 | 0
ไม่ผ่าน ZUBB | ผ่าน | ไม่ผ่าน ZUBB | Mass/Meter |  | INITDBM0641 | 0010 | 1 | 76601324 | DBF1S401201000T | ข้ออ้อย 12มมx10มSD40(รญ) พับ (T) | SD40T | 2024-10-31 | 2024-01-01 | 2958465 | 2024-01-01 | 2958465 | 0.15 | 0.19 | 0.69 | 0.019 | 0.027 | 0.27 | 10 | 0.848 | 7.98 | 0.67 | 6.40 | 60 | 22 | 13 | 1 | 0
ไม่ผ่าน ZUBB | ผ่าน | ไม่ผ่าน ZUBB | Mass/Meter |  | INITDBM0642 | 0010 | 1 | 76601325 | DBM1S401201000T | ข้ออ้อย 12มมx10มSD40(รญ) ตรง (T) | SD40T | 2024-10-31 | 2024-01-01 | 2958465 | 2024-01-01 | 2958465 | 0.15 | 0.17 | 0.62 | 0.013 | 0.027 | 0.25 | 10 | 0.850 | 7.97 | 0.69 | 6.32 | 60 | 22 | 13 | 1 | 0
ไม่ผ่าน ZUBB | ผ่าน | ไม่ผ่าน ZUBB | Mass/Meter |  | INITDBM0644 | 0010 | 1 | 76601327 | DBF1S401201000T | ข้ออ้อย 12มมx10มSD40(รญ) พับ (T) | SD40T | 2024-10-31 | 2024-01-01 | 2958465 | 2024-01-01 | 2958465 | 0.17 | 0.19 | 0.65 | 0.006 | 0.026 | 0.28 | 10 | 0.848 | 7.99 | 0.70 | 6.40 | 60 | 22 | 13 | 1 | 0
ไม่ผ่าน ZUBB | ผ่าน | ไม่ผ่าน ZUBB | Mass/Meter |  | INITDBM0645 | 0010 | 1 | 76601328 | DBF1S401201000T | ข้ออ้อย 12มมx10มSD40(รญ) พับ (T) | SD40T | 2024-10-31 | 2024-01-01 | 2958465 | 2024-01-01 | 2958465 | 0.15 | 0.2 | 0.65 | 0.015 | 0.031 | 0.26 | 10 | 0.850 | 7.82 | 0.73 | 6.41 | 60 | 22 | 13 | 1 | 0
ไม่ผ่าน ZUBB | ผ่าน | ไม่ผ่าน ZUBB | Mass/Meter |  | INITDBM0648 | 0010 | 1 | 76601702 | DBM1S401201000T | ข้ออ้อย 12มมx10มSD40(รญ) ตรง (T) | SD40T | 2024-10-31 | 2024-01-01 | 2958465 | 2024-01-01 | 2958465 | 0.17 | 0.19 | 0.61 | 0.007 | 0.019 | 0.27 | 10 | 0.850 | 8.24 | 0.69 | 7.25 | 60 | 22 | 13 | 1 | 0
ไม่ผ่าน ZUBB | ผ่าน | ไม่ผ่าน ZUBB | Mass/Meter |  | INITDBM0650 | 0010 | 1 | 76601704 | DBM1S401201000T | ข้ออ้อย 12มมx10มSD40(รญ) ตรง (T) | SD40T | 2024-10-31 | 2024-01-01 | 2958465 | 2024-01-01 | 2958465 | 0.19 | 0.2 | 0.62 | 0.008 | 0.026 | 0.29 | 10 | 0.851 | 8.16 | 0.70 | 6.47 | 59 | 22 | 13 | 1 | 0
ไม่ผ่าน ZUBB | ผ่าน | ไม่ผ่าน ZUBB | Mass/Meter |  | INITDBM0651 | 0010 | 1 | 76601705 | DBM1S401201000T | ข้ออ้อย 12มมx10มSD40(รญ) ตรง (T) | SD40T | 2024-10-31 | 2024-01-01 | 2958465 | 2024-01-01 | 2958465 | 0.18 | 0.22 | 0.63 | 0.009 | 0.023 | 0.29 | 10 | 0.856 | 8.19 | 0.74 | 6.56 | 59 | 22 | 13 | 1 | 0
ไม่ผ่าน ZUBB | ไม่ผ่าน ZUBB | ผ่าน | Mn |  | INITDBM0658 | 0010 | 1 | 76700056 | DBM1S401201200 | ข้ออ้อย 12มมx12มSD40(รญ) ตรง | SD40 | 2024-10-31 | 2024-01-01 | 2958465 | 2024-01-01 | 2958465 | 0.3 | 0.28 | 1.17 | 0.011 | 0.032 | 0.50 | 12 | 0.860 | 8.26 | 0.75 | 6.93 | 59 | 22 | 13 | 1 | 0
ไม่ผ่าน ZUBB | ไม่ผ่าน ZUBB | ผ่าน | Mn |  | INITDBM0665 | 0010 | 1 | 76700063 | DBM1S401201200 | ข้ออ้อย 12มมx12มSD40(รญ) ตรง | SD40 | 2024-10-31 | 2024-01-01 | 2958465 | 2024-01-01 | 2958465 | 0.34 | 0.3 | 1.16 | 0.005 | 0.027 | 0.53 | 12 | 0.860 | 8.24 | 0.75 | 7.00 | 59 | 24 | 13 | 1 | 0
ไม่ผ่าน ZUBB | ไม่ผ่าน ZUBB | ผ่าน | Ceq |  | INITDBM0667 | 0010 | 1 | 76700065 | DBM1S401201200 | ข้ออ้อย 12มมx12มSD40(รญ) ตรง | SD40 | 2024-10-31 | 2024-01-01 | 2958465 | 2024-01-01 | 2958465 | 0.3 | 0.25 | 1 | 0.006 | 0.023 | 0.47 | 12 | 0.859 | 8.19 | 0.68 | 6.81 | 58 | 20 | 13 | 1 | 0
ไม่ผ่าน ZUBB | ผ่าน | ไม่ผ่าน ZUBB | Mass/Meter |  | INITDBM0668 | 0010 | 1 | 76700069 | DBM1S401201200 | ข้ออ้อย 12มมx12มSD40(รญ) ตรง | SD40 | 2024-10-31 | 2024-01-01 | 2958465 | 2024-01-01 | 2958465 | 0.33 | 0.24 | 1.06 | 0.017 | 0.018 | 0.51 | 12 | 0.851 | 8.20 | 0.67 | 6.72 | 58 | 20 | 13 | 1 | 0
ไม่ผ่าน ZUBB | ไม่ผ่าน ZUBB | ผ่าน | Mn |  | INITDBM0673 | 0010 | 1 | 76700104 | DBM1S401201200 | ข้ออ้อย 12มมx12มSD40(รญ) ตรง | SD40 | 2024-10-31 | 2024-01-01 | 2958465 | 2024-01-01 | 2958465 | 0.3 | 0.27 | 1.13 | 0.005 | 0.03 | 0.49 | 12 | 0.862 | 8.20 | 0.62 | 6.70 | 58 | 20 | 13 | 1 | 0
ไม่ผ่าน ZUBB | ไม่ผ่าน ZUBB | ผ่าน | Mn |  | INITDBM0675 | 0010 | 1 | 76700108 | DBM1S401201200 | ข้ออ้อย 12มมx12มSD40(รญ) ตรง | SD40 | 2024-10-31 | 2024-01-01 | 2958465 | 2024-01-01 | 2958465 | 0.31 | 0.27 | 1.18 | 0.008 | 0.034 | 0.51 | 12 | 0.860 | 8.21 | 0.63 | 6.71 | 58 | 19 | 13 | 1 | 0
ไม่ผ่าน ZUBB | ไม่ผ่าน ZUBB | ผ่าน | Ceq |  | INITDBM0676 | 0010 | 1 | 76700123 | DBM1S401201200 | ข้ออ้อย 12มมx12มSD40(รญ) ตรง | SD40 | 2024-10-31 | 2024-01-01 | 2958465 | 2024-01-01 | 2958465 | 0.3 | 0.26 | 1.01 | 0.006 | 0.033 | 0.47 | 12 | 0.866 | 8.20 | 0.64 | 6.58 | 58 | 20 | 13 | 1 | 0
ไม่ผ่าน ZUBB | ไม่ผ่าน ZUBB | ผ่าน | Ceq |  | INITDBM0680 | 0010 | 1 | 76700129 | DBM1S401201200 | ข้ออ้อย 12มมx12มSD40(รญ) ตรง | SD40 | 2024-10-31 | 2024-01-01 | 2958465 | 2024-01-01 | 2958465 | 0.31 | 0.27 | 1.04 | 0.006 | 0.029 | 0.48 | 12 | 0.858 | 8.23 | 0.62 | 6.21 | 58 | 20 | 13 | 1 | 0
ไม่ผ่าน ZUBB | ไม่ผ่าน ZUBB | ผ่าน | Mn |  | INITDBM0681 | 0010 | 1 | 76700130 | DBM1S401201200 | ข้ออ้อย 12มมx12มSD40(รญ) ตรง | SD40 | 2024-10-31 | 2024-01-01 | 2958465 | 2024-01-01 | 2958465 | 0.3 | 0.29 | 1.29 | 0.007 | 0.03 | 0.52 | 12 | 0.860 | 8.22 | 0.64 | 6.31 | 58 | 22 | 13 | 1 | 0
ไม่ผ่าน ZUBB | ไม่ผ่าน ZUBB | ผ่าน | Si |  | INITDBM0683 | 0010 | 1 | 72320752 | DBM1S401201200T | ข้ออ้อย 12มมx12มSD40(รญ) ตรง (T) | SD40T | 2024-10-31 | 2024-01-01 | 2958465 | 2024-01-01 | 2958465 | 0.17 | 0.28 | 0.67 | 0.028 | 0.035 | 0.28 | 12 | 0.860 | 8.10 | 0.72 | 7.40 | 59 | 23 | 13 | 1 | 0
ไม่ผ่าน ZUBB | ผ่าน | ไม่ผ่าน ZUBB | Mass/Meter |  | INITDBM0686 | 0010 | 1 | 72320843 | DBM1S401201200T | ข้ออ้อย 12มมx12มSD40(รญ) ตรง (T) | SD40T | 2024-10-31 | 2024-01-01 | 2958465 | 2024-01-01 | 2958465 | 0.18 | 0.19 | 0.66 | 0.018 | 0.021 | 0.29 | 12 | 0.856 | 8.16 | 0.65 | 6.38 | 59 | 23 | 13 | 1 | 0
ไม่ผ่าน ZUBB | ผ่าน | ไม่ผ่าน ZUBB | Mass/Meter |  | INITDBM0687 | 0010 | 1 | 72320859 | DBM1S401201200T | ข้ออ้อย 12มมx12มSD40(รญ) ตรง (T) | SD40T | 2024-10-31 | 2024-01-01 | 2958465 | 2024-01-01 | 2958465 | 0.19 | 0.17 | 0.61 | 0.008 | 0.023 | 0.29 | 12 | 0.856 | 8.17 | 0.64 | 6.00 | 59 | 23 | 13 | 1 | 0
ไม่ผ่าน ZUBB | ผ่าน | ไม่ผ่าน ZUBB | Mass/Meter |  | INITDBM0688 | 0010 | 1 | 72320925 | DBM1S401201200T | ข้ออ้อย 12มมx12มSD40(รญ) ตรง (T) | SD40T | 2024-10-31 | 2024-01-01 | 2958465 | 2024-01-01 | 2958465 | 0.19 | 0.24 | 0.68 | 0.025 | 0.02 | 0.30 | 12 | 0.854 | 8.17 | 0.62 | 6.38 | 59 | 23 | 13 | 1 | 0
ไม่ผ่าน ZUBB | ผ่าน | ไม่ผ่าน ZUBB | Mass/Meter |  | INITDBM0689 | 0010 | 1 | 76600825 | DBM1S401201200T | ข้ออ้อย 12มมx12มSD40(รญ) ตรง (T) | SD40T | 2024-10-31 | 2024-01-01 | 2958465 | 2024-01-01 | 2958465 | 0.18 | 0.21 | 0.67 | 0.011 | 0.029 | 0.29 | 12 | 0.851 | 8.17 | 0.64 | 6.45 | 59 | 22 | 13 | 1 | 0
ไม่ผ่าน ZUBB | ผ่าน | ไม่ผ่าน ZUBB | Mass/Meter |  | INITDBM0690 | 0010 | 1 | 76601085 | DBM1S401201200T | ข้ออ้อย 12มมx12มSD40(รญ) ตรง (T) | SD40T | 2024-10-31 | 2024-01-01 | 2958465 | 2024-01-01 | 2958465 | 0.15 | 0.21 | 0.63 | 0.005 | 0.028 | 0.26 | 12 | 0.854 | 8.16 | 0.72 | 6.56 | 59 | 20 | 13 | 1 | 0
ไม่ผ่าน ZUBB | ผ่าน | ไม่ผ่าน ZUBB | Mass/Meter |  | INITDBM0691 | 0010 | 1 | 76601097 | DBM1S401201200T | ข้ออ้อย 12มมx12มSD40(รญ) ตรง (T) | SD40T | 2024-10-31 | 2024-01-01 | 2958465 | 2024-01-01 | 2958465 | 0.16 | 0.18 | 0.62 | 0.009 | 0.029 | 0.26 | 12 | 0.850 | 8.15 | 0.70 | 6.47 | 59 | 22 | 13 | 1 | 0
ไม่ผ่าน ZUBB | ไม่ผ่าน ZUBB | ผ่าน | Mn |  | INITDBM0692 | 0010 | 1 | 76600926 | DBM1S401601000 | ข้ออ้อย 16มมx10มSD40(รญ) ตรง | SD40 | 2024-10-31 | 2024-01-01 | 2958465 | 2024-01-01 | 2958465 | 0.33 | 0.27 | 1.12 | 0.011 | 0.026 | 0.52 | 10 | 1.531 | 10.66 | 0.92 | 9.11 | 62 | 21 | 13 | 1 | 0
ไม่ผ่าน ZUBB | ผ่าน | ไม่ผ่าน ZUBB | Mass/Meter |  | INITDBM0699 | 0010 | 1 | 76601467 | DBM1S401601000T | ข้ออ้อย 16มมx10มSD40(รญ) ตรง (T) | SD40 | 2024-10-31 | 2024-01-01 | 2958465 | 2024-01-01 | 2958465 | 0.17 | 0.2 | 0.64 | 0.008 | 0.031 | 0.28 | 10 | 1.528 | 10.70 | 1.10 | 9.45 | 55 | 21 | 13 | 1 | 0
ไม่ผ่าน ZUBB | ผ่าน | ไม่ผ่าน ZUBB | Mass/Meter |  | INITDBM0702 | 0010 | 1 | 76601470 | DBM1S401601000T | ข้ออ้อย 16มมx10มSD40(รญ) ตรง (T) | SD40 | 2024-10-31 | 2024-01-01 | 2958465 | 2024-01-01 | 2958465 | 0.16 | 0.21 | 0.61 | 0.012 | 0.036 | 0.26 | 10 | 1.520 | 10.73 | 1.07 | 9.35 | 57 | 20 | 13 | 1 | 0
ไม่ผ่าน ZUBB | ผ่าน | ไม่ผ่าน ZUBB | Mass/Meter |  | INITDBM0703 | 0010 | 1 | 76601471 | DBM1S401601000T | ข้ออ้อย 16มมx10มSD40(รญ) ตรง (T) | SD40 | 2024-10-31 | 2024-01-01 | 2958465 | 2024-01-01 | 2958465 | 0.17 | 0.2 | 0.64 | 0.007 | 0.029 | 0.28 | 10 | 1.521 | 10.73 | 1.09 | 9.50 | 57 | 21 | 13 | 1 | 0
ไม่ผ่าน ZUBB | ผ่าน | ไม่ผ่าน ZUBB | Mass/Meter |  | INITDBM0704 | 0010 | 1 | 76601472 | DBM1S401601000T | ข้ออ้อย 16มมx10มSD40(รญ) ตรง (T) | SD40 | 2024-10-31 | 2024-01-01 | 2958465 | 2024-01-01 | 2958465 | 0.17 | 0.22 | 0.7 | 0.011 | 0.036 | 0.29 | 10 | 1.524 | 10.73 | 1.02 | 9.40 | 57 | 20 | 13 | 1 | 0
ไม่ผ่าน ZUBB | ผ่าน | ไม่ผ่าน ZUBB | Mass/Meter |  | INITDBM0705 | 0010 | 1 | 76601473 | DBF1S401601000T | ข้ออ้อย 16มมx10มSD40(รญ) พับ (T) | SD40T | 2024-10-31 | 2024-01-01 | 2958465 | 2024-01-01 | 2958465 | 0.18 | 0.23 | 0.67 | 0.008 | 0.021 | 0.29 | 10 | 1.522 | 10.75 | 1.02 | 9.52 | 58 | 20 | 13 | 1 | 0
ไม่ผ่าน ZUBB | ผ่าน | ไม่ผ่าน ZUBB | Mass/Meter |  | INITDBM0706 | 0010 | 1 | 76601474 | DBF1S401601000T | ข้ออ้อย 16มมx10มSD40(รญ) พับ (T) | SD40T | 2024-10-31 | 2024-01-01 | 2958465 | 2024-01-01 | 2958465 | 0.16 | 0.19 | 0.6 | 0.009 | 0.031 | 0.26 | 10 | 1.524 | 10.75 | 1.00 | 9.50 | 58 | 20 | 13 | 1 | 0
ไม่ผ่าน ZUBB | ผ่าน | ไม่ผ่าน ZUBB | Mass/Meter |  | INITDBM0707 | 0010 | 1 | 76601475 | DBM1S401601000T | ข้ออ้อย 16มมx10มSD40(รญ) ตรง (T) | SD40T | 2024-10-31 | 2024-01-01 | 2958465 | 2024-01-01 | 2958465 | 0.17 | 0.19 | 0.61 | 0.007 | 0.026 | 0.27 | 10 | 1.520 | 10.74 | 1.11 | 9.60 | 57 | 20 | 13 | 1 | 0
ไม่ผ่าน ZUBB | ผ่าน | ไม่ผ่าน ZUBB | Mass/Meter |  | INITDBM0708 | 0010 | 1 | 76601476 | DBM1S401601000T | ข้ออ้อย 16มมx10มSD40(รญ) ตรง (T) | SD40 | 2024-10-31 | 2024-01-01 | 2958465 | 2024-01-01 | 2958465 | 0.16 | 0.21 | 0.61 | 0.008 | 0.029 | 0.26 | 10 | 1.517 | 10.72 | 1.10 | 9.52 | 57 | 19 | 13 | 1 | 0
ไม่ผ่าน ZUBB | ผ่าน | ไม่ผ่าน ZUBB | Mass/Meter |  | INITDBM0709 | 0010 | 1 | 76601543 | DBM1S401601000T | ข้ออ้อย 16มมx10มSD40(รญ) ตรง (T) | SD40 | 2024-10-31 | 2024-01-01 | 2958465 | 2024-01-01 | 2958465 | 0.17 | 0.19 | 0.67 | 0.008 | 0.019 | 0.28 | 10 | 1.524 | 10.73 | 1.10 | 9.29 | 57 | 20 | 13 | 1 | 0
ไม่ผ่าน ZUBB | ผ่าน | ไม่ผ่าน ZUBB | Mass/Meter |  | INITDBM0710 | 0010 | 1 | 76600919 | DBM1S401601200 | ข้ออ้อย 16มมx12มSD40(รญ) ตรง | SD40 | 2024-10-31 | 2024-01-01 | 2958465 | 2024-01-01 | 2958465 | 0.33 | 0.27 | 1.04 | 0.01 | 0.031 | 0.50 | 12 | 1.515 | 10.68 | 1.02 | 9.05 | 59 | 20 | 13 | 1 | 0
ไม่ผ่าน ZUBB | ผ่าน | ไม่ผ่าน ZUBB | Mass/Meter |  | INITDBM0713 | 0010 | 1 | 76600933 | DBM1S401601200 | ข้ออ้อย 16มมx12มSD40(รญ) ตรง | SD40 | 2024-10-31 | 2024-01-01 | 2958465 | 2024-01-01 | 2958465 | 0.33 | 0.27 | 1.04 | 0.01 | 0.031 | 0.50 | 12 | 1.520 | 10.68 | 1.07 | 8.97 | 59 | 20 | 13 | 1 | 0
ไม่ผ่าน ZUBB | ไม่ผ่าน ZUBB | ผ่าน | Si |  | INITDBM0715 | 0010 | 1 | 76600942 | DBM1S401601200 | ข้ออ้อย 16มมx12มSD40(รญ) ตรง | SD40 | 2024-10-31 | 2024-01-01 | 2958465 | 2024-01-01 | 2958465 | 0.33 | 0.39 | 1.03 | 0.042 | 0.019 | 0.50 | 12 | 1.535 | 10.76 | 0.81 | 9.40 | 56 | 20 | 13 | 1 | 0
ไม่ผ่าน ZUBB | ผ่าน | ไม่ผ่าน ZUBB | Mass/Meter |  | INITDBM0718 | 0010 | 1 | 76600945 | DBM1S401601200 | ข้ออ้อย 16มมx12มSD40(รญ) ตรง | SD40 | 2024-10-31 | 2024-01-01 | 2958465 | 2024-01-01 | 2958465 | 0.33 | 0.26 | 1.06 | 0.017 | 0.022 | 0.51 | 12 | 1.511 | 10.76 | 0.81 | 9.20 | 56 | 21 | 13 | 1 | 0
ไม่ผ่าน ZUBB | ผ่าน | ไม่ผ่าน ZUBB | Mass/Meter |  | INITDBM0725 | 0010 | 1 | 76700245 | DBM1S401601200 | ข้ออ้อย 16มมx12มSD40(รญ) ตรง | SD40 | 2024-10-31 | 2024-01-01 | 2958465 | 2024-01-01 | 2958465 | 0.32 | 0.25 | 1.09 | 0.012 | 0.028 | 0.50 | 12 | 1.526 | 10.64 | 0.96 | 9.27 | 64 | 20 | 13 | 1 | 0
ไม่ผ่าน ZUBB | ผ่าน | ไม่ผ่าน ZUBB | Mass/Meter |  | INITDBM0726 | 0010 | 1 | 76700246 | DBF1S401601200 | ข้ออ้อย 16มมx12มSD40(รญ) พับ | SD40 | 2024-10-31 | 2024-01-01 | 2958465 | 2024-01-01 | 2958465 | 0.31 | 0.25 | 1.1 | 0.01 | 0.025 | 0.49 | 12 | 1.512 | 10.66 | 0.92 | 9.12 | 64 | 20 | 13 | 1 | 0
ไม่ผ่าน ZUBB | ไม่ผ่าน ZUBB | ผ่าน | Mn |  | INITDBM0727 | 0010 | 1 | 76700247 | DBM1S401601200 | ข้ออ้อย 16มมx12มSD40(รญ) ตรง | SD40 | 2024-10-31 | 2024-01-01 | 2958465 | 2024-01-01 | 2958465 | 0.32 | 0.26 | 1.11 | 0.011 | 0.034 | 0.51 | 12 | 1.531 | 10.65 | 0.94 | 9.36 | 64 | 19 | 13 | 1 | 0
ไม่ผ่าน ZUBB | ผ่าน | ไม่ผ่าน ZUBB | Mass/Meter |  | INITDBM0728 | 0010 | 1 | 76700248 | DBM1S401601200 | ข้ออ้อย 16มมx12มSD40(รญ) ตรง | SD40 | 2024-10-31 | 2024-01-01 | 2958465 | 2024-01-01 | 2958465 | 0.32 | 0.3 | 1.08 | 0.01 | 0.031 | 0.50 | 12 | 1.514 | 10.78 | 0.81 | 9.26 | 56 | 21 | 13 | 1 | 0
ไม่ผ่าน ZUBB | ผ่าน | ไม่ผ่าน ZUBB | Mass/Meter |  | INITDBM0729 | 0010 | 1 | 72321045 | DBM1S401601200T | ข้ออ้อย 16มมx12มSD40(รญ) ตรง (T) | SD40 | 2024-10-31 | 2024-01-01 | 2958465 | 2024-01-01 | 2958465 | 0.18 | 0.18 | 0.57 | 0.014 | 0.013 | 0.28 | 12 | 1.521 | 10.70 | 0.97 | 9.51 | 57 | 21 | 13 | 1 | 0
ไม่ผ่าน ZUBB | ผ่าน | ไม่ผ่าน ZUBB | Mass/Meter |  | INITDBM0730 | 0010 | 1 | 72321046 | DBM1S401601200T | ข้ออ้อย 16มมx12มSD40(รญ) ตรง (T) | SD40 | 2024-10-31 | 2024-01-01 | 2958465 | 2024-01-01 | 2958465 | 0.19 | 0.19 | 0.55 | 0.013 | 0.012 | 0.28 | 12 | 1.527 | 10.69 | 1.02 | 9.49 | 57 | 20 | 13 | 1 | 0
ไม่ผ่าน ZUBB | ผ่าน | ไม่ผ่าน ZUBB | Mass/Meter |  | INITDBM0731 | 0010 | 1 | 76601799 | DBM1S401601200T | ข้ออ้อย 16มมx12มSD40(รญ) ตรง (T) | SD40 | 2024-10-31 | 2024-01-01 | 2958465 | 2024-01-01 | 2958465 | 0.18 | 0.19 | 0.54 | 0.013 | 0.011 | 0.27 | 12 | 1.510 | 10.67 | 0.96 | 9.44 | 57 | 22 | 13 | 1 | 0
ไม่ผ่าน ZUBB | ผ่าน | ไม่ผ่าน ZUBB | Mass/Meter |  | INITDBM0732 | 0010 | 1 | 76601800 | DBM1S401601200T | ข้ออ้อย 16มมx12มSD40(รญ) ตรง (T) | SD40 | 2024-10-31 | 2024-01-01 | 2958465 | 2024-01-01 | 2958465 | 0.17 | 0.18 | 0.58 | 0.01 | 0.017 | 0.27 | 12 | 1.509 | 10.68 | 0.99 | 9.51 | 57 | 21 | 13 | 1 | 0
ไม่ผ่าน ZUBB | ผ่าน | ไม่ผ่าน ZUBB | Mass/Meter |  | INITDBM0733 | 0010 | 1 | 76601801 | DBM1S401601200T | ข้ออ้อย 16มมx12มSD40(รญ) ตรง (T) | SD40 | 2024-10-31 | 2024-01-01 | 2958465 | 2024-01-01 | 2958465 | 0.18 | 0.17 | 0.56 | 0.01 | 0.014 | 0.27 | 12 | 1.519 | 10.68 | 1.05 | 9.42 | 57 | 21 | 13 | 1 | 0
ไม่ผ่าน ZUBB | ผ่าน | ไม่ผ่าน ZUBB | Mass/Meter |  | INITDBM0734 | 0010 | 1 | 76601802 | DBM1S401601200T | ข้ออ้อย 16มมx12มSD40(รญ) ตรง (T) | SD40 | 2024-10-31 | 2024-01-01 | 2958465 | 2024-01-01 | 2958465 | 0.17 | 0.18 | 0.57 | 0.009 | 0.012 | 0.27 | 12 | 1.521 | 10.69 | 1.04 | 9.40 | 57 | 21 | 13 | 1 | 0
ไม่ผ่าน ZUBB | ผ่าน | ไม่ผ่าน ZUBB | Mass/Meter |  | INITDBM0735 | 0010 | 1 | 76601804 | DBM1S401601200T | ข้ออ้อย 16มมx12มSD40(รญ) ตรง (T) | SD40 | 2024-10-31 | 2024-01-01 | 2958465 | 2024-01-01 | 2958465 | 0.17 | 0.22 | 0.7 | 0.007 | 0.031 | 0.29 | 12 | 1.547 | 10.71 | 1.04 | 8.90 | 55 | 21 | 13 | 1 | 0
ไม่ผ่าน ZUBB | ผ่าน | ไม่ผ่าน ZUBB | Mass/Meter |  | INITDBM0736 | 0010 | 1 | 76601805 | DBM1S401601200T | ข้ออ้อย 16มมx12มSD40(รญ) ตรง (T) | SD40 | 2024-10-31 | 2024-01-01 | 2958465 | 2024-01-01 | 2958465 | 0.15 | 0.23 | 0.67 | 0.005 | 0.029 | 0.26 | 12 | 1.524 | 10.73 | 0.99 | 8.10 | 55 | 21 | 13 | 1 | 0
ไม่ผ่าน ZUBB | ผ่าน | ไม่ผ่าน ZUBB | Mass/Meter |  | INITDBM0737 | 0010 | 1 | 76601807 | DBM1S401601200T | ข้ออ้อย 16มมx12มSD40(รญ) ตรง (T) | SD40 | 2024-10-31 | 2024-01-01 | 2958465 | 2024-01-01 | 2958465 | 0.15 | 0.21 | 0.71 | 0.008 | 0.034 | 0.27 | 12 | 1.512 | 10.73 | 1.10 | 8.15 | 55 | 21 | 13 | 1 | 0
ไม่ผ่าน ZUBB | ผ่าน | ไม่ผ่าน ZUBB | Mass/Meter |  | INITDBM0738 | 0010 | 1 | 76601816 | DBF1S401601200T | ข้ออ้อย 16มมx12มSD40(รญ) พับ (T) | SD40T | 2024-10-31 | 2024-01-01 | 2958465 | 2024-01-01 | 2958465 | 0.15 | 0.2 | 0.68 | 0.007 | 0.03 | 0.26 | 12 | 1.514 | 10.74 | 1.12 | 8.27 | 55 | 20 | 13 | 1 | 0
ไม่ผ่าน ZUBB | ผ่าน | ไม่ผ่าน ZUBB | Mass/Meter |  | INITDBM0739 | 0010 | 1 | 76601823 | DBM1S401601200T | ข้ออ้อย 16มมx12มSD40(รญ) ตรง (T) | SD40 | 2024-10-31 | 2024-01-01 | 2958465 | 2024-01-01 | 2958465 | 0.15 | 0.19 | 0.64 | 0.008 | 0.024 | 0.26 | 12 | 1.521 | 10.76 | 0.91 | 9.05 | 60 | 22 | 13 | 1 | 0
ไม่ผ่าน ZUBB | ผ่าน | ไม่ผ่าน ZUBB | Mass/Meter |  | INITDBM0740 | 0010 | 1 | 76601826 | DBM1S401601200T | ข้ออ้อย 16มมx12มSD40(รญ) ตรง (T) | SD40 | 2024-10-31 | 2024-01-01 | 2958465 | 2024-01-01 | 2958465 | 0.15 | 0.19 | 0.63 | 0.006 | 0.023 | 0.26 | 12 | 1.515 | 10.76 | 0.90 | 9.10 | 60 | 22 | 13 | 1 | 0
ไม่ผ่าน ZUBB | ผ่าน | ไม่ผ่าน ZUBB | Mass/Meter |  | INITDBM0741 | 0010 | 1 | 76601829 | DBM1S401601200T | ข้ออ้อย 16มมx12มSD40(รญ) ตรง (T) | SD40 | 2024-10-31 | 2024-01-01 | 2958465 | 2024-01-01 | 2958465 | 0.16 | 0.22 | 0.75 | 0.007 | 0.03 | 0.29 | 12 | 1.520 | 10.76 | 0.97 | 8.95 | 60 | 22 | 13 | 1 | 0
ไม่ผ่าน ZUBB | ผ่าน | ไม่ผ่าน ZUBB | Mass/Meter |  | INITDBM0750 | 0010 | 1 | 76700165 | DBM1S402001200 | ข้ออ้อย 20มมx12มSD40(รญ) ตรง | SD40 | 2024-10-31 | 2024-01-01 | 2958465 | 2024-01-01 | 2958465 | 0.32 | 0.27 | 1.07 | 0.006 | 0.02 | 0.50 | 12 | 2.396 | 13.21 | 1.20 | 11.90 | 63 | 19 | 13 | 1 | 0
ไม่ผ่าน ZUBB | ผ่าน | ไม่ผ่าน ZUBB | Mass/Meter |  | INITDBM0756 | 0010 | 1 | 76700198 | DBM1S402001200 | ข้ออ้อย 20มมx12มSD40(รญ) ตรง | SD40 | 2024-10-31 | 2024-01-01 | 2958465 | 2024-01-01 | 2958465 | 0.31 | 0.27 | 1.08 | 0.006 | 0.022 | 0.49 | 12 | 2.463 | 13.19 | 1.11 | 11.52 | 63 | 18 | 13 | 1 | 0
ไม่ผ่าน ZUBB | ผ่าน | ไม่ผ่าน ZUBB | Mass/Meter |  | INITDBM0759 | 0010 | 1 | 82121454 | DBM1S402001200T | ข้ออ้อย 20มมx12มSD40(รญ) ตรง (T) | SD40 | 2024-10-31 | 2024-01-01 | 2958465 | 2024-01-01 | 2958465 | 0.19 | 0.18 | 0.63 | 0.006 | 0.011 | 0.30 | 12 | 2.394 | 13.50 | 1.41 | 11.93 | 65 | 22 | 13 | 1 | 0
ไม่ผ่าน ZUBB | ผ่าน | ไม่ผ่าน ZUBB | Mass/Meter |  | INITDBM0764 | 0010 | 1 | 82320128 | DBF1S402001200T | ข้ออ้อย 20มมx12มSD40(รญ) พับ (T) | SD40 | 2024-10-31 | 2024-01-01 | 2958465 | 2024-01-01 | 2958465 | 0.19 | 0.18 | 0.58 | 0.012 | 0.016 | 0.29 | 12 | 2.484 | 13.48 | 1.21 | 12.76 | 65 | 20 | 13 | 1 | 0
ไม่ผ่าน ZUBB | ผ่าน | ไม่ผ่าน ZUBB | Mass/Meter |  | INITDBM0770 | 0010 | 1 | 76700075 | DBM1S402501000 | ข้ออ้อย 25มมx10มSD40(รญ) ตรง | SD40 | 2024-10-31 | 2024-01-01 | 2958465 | 2024-01-01 | 2958465 | 0.34 | 0.27 | 1 | 0.005 | 0.043 | 0.51 | 10 | 3.722 | 16.65 | 1.46 | 15.36 | 61 | 20 | 13 | 1 | 0
ไม่ผ่าน ZUBB | ผ่าน | ไม่ผ่าน ZUBB | Mass/Meter |  | INITDBM0774 | 0010 | 1 | 76601519 | DBM1S402501000T | ข้ออ้อย 25มมx10มSD40(รญ) ตรง (T) | SD40 | 2024-10-31 | 2024-01-01 | 2958465 | 2024-01-01 | 2958465 | 0.2 | 0.23 | 0.74 | 0.013 | 0.026 | 0.32 | 10 | 3.746 | 15.62 | 1.80 | 16.24 | 64 | 21 | 13 | 1 | 0
ไม่ผ่าน ZUBB | ผ่าน | ไม่ผ่าน ZUBB | Mass/Meter |  | INITDBM0775 | 0010 | 1 | 76601522 | DBM1S402501000T | ข้ออ้อย 25มมx10มSD40(รญ) ตรง (T) | SD40 | 2024-10-31 | 2024-01-01 | 2958465 | 2024-01-01 | 2958465 | 0.17 | 0.22 | 0.74 | 0.013 | 0.023 | 0.29 | 10 | 3.732 | 15.69 | 1.84 | 16.19 | 64 | 21 | 13 | 1 | 0
ไม่ผ่าน ZUBB | ผ่าน | ไม่ผ่าน ZUBB | Mass/Meter |  | INITDBM0776 | 0010 | 1 | 76601525 | DBM1S402501000T | ข้ออ้อย 25มมx10มSD40(รญ) ตรง (T) | SD40 | 2024-10-31 | 2024-01-01 | 2958465 | 2024-01-01 | 2958465 | 0.16 | 0.2 | 0.68 | 0.012 | 0.029 | 0.27 | 10 | 3.740 | 15.65 | 1.92 | 16.21 | 64 | 21 | 13 | 1 | 0
ไม่ผ่าน ZUBB | ผ่าน | ไม่ผ่าน ZUBB | Mass/Meter |  | INITDBM0777 | 0010 | 1 | 76601566 | DBM1S402501000T | ข้ออ้อย 25มมx10มSD40(รญ) ตรง (T) | SD40 | 2024-10-31 | 2024-01-01 | 2958465 | 2024-01-01 | 2958465 | 0.16 | 0.21 | 0.64 | 0.007 | 0.029 | 0.27 | 10 | 3.763 | 15.60 | 1.57 | 16.15 | 64 | 20 | 13 | 1 | 0
ไม่ผ่าน ZUBB | ผ่าน | ไม่ผ่าน ZUBB | Mass/Meter |  | INITDBM0778 | 0010 | 1 | 76601571 | DBM1S402501000T | ข้ออ้อย 25มมx10มSD40(รญ) ตรง (T) | SD40 | 2024-10-31 | 2024-01-01 | 2958465 | 2024-01-01 | 2958465 | 0.16 | 0.22 | 0.73 | 0.006 | 0.033 | 0.28 | 10 | 3.723 | 15.60 | 1.52 | 16.10 | 64 | 20 | 13 | 1 | 0
ไม่ผ่าน ZUBB | ผ่าน | ไม่ผ่าน ZUBB | Mass/Meter |  | INITDBM0779 | 0010 | 1 | 76601572 | DBM1S402501000T | ข้ออ้อย 25มมx10มSD40(รญ) ตรง (T) | SD40 | 2024-10-31 | 2024-01-01 | 2958465 | 2024-01-01 | 2958465 | 0.16 | 0.22 | 0.7 | 0.009 | 0.034 | 0.28 | 10 | 3.726 | 15.59 | 1.66 | 16.16 | 64 | 20 | 13 | 1 | 0
ไม่ผ่าน ZUBB | ผ่าน | ไม่ผ่าน ZUBB | Mass/Meter |  | INITDBM0780 | 0010 | 1 | 76601573 | DBM1S402501000T | ข้ออ้อย 25มมx10มSD40(รญ) ตรง (T) | SD40 | 2024-10-31 | 2024-01-01 | 2958465 | 2024-01-01 | 2958465 | 0.15 | 0.2 | 0.72 | 0.007 | 0.029 | 0.27 | 10 | 3.734 | 15.54 | 1.69 | 16.14 | 64 | 21 | 13 | 1 | 0
ไม่ผ่าน ZUBB | ผ่าน | ไม่ผ่าน ZUBB | Mass/Meter |  | INITDBM0781 | 0010 | 1 | 76601576 | DBM1S402501000T | ข้ออ้อย 25มมx10มSD40(รญ) ตรง (T) | SD40 | 2024-10-31 | 2024-01-01 | 2958465 | 2024-01-01 | 2958465 | 0.17 | 0.17 | 0.69 | 0.012 | 0.026 | 0.29 | 10 | 3.722 | 15.61 | 1.64 | 16.10 | 64 | 21 | 13 | 1 | 0
ไม่ผ่าน ZUBB | ผ่าน | ไม่ผ่าน ZUBB | Mass/Meter |  | INITDBM0782 | 0010 | 1 | 76601577 | DBM1S402501000T | ข้ออ้อย 25มมx10มSD40(รญ) ตรง (T) | SD40 | 2024-10-31 | 2024-01-01 | 2958465 | 2024-01-01 | 2958465 | 0.16 | 0.21 | 0.67 | 0.012 | 0.027 | 0.27 | 10 | 3.719 | 15.56 | 1.57 | 16.12 | 64 | 21 | 13 | 1 | 0
ไม่ผ่าน ZUBB | ผ่าน | ไม่ผ่าน ZUBB | Mass/Meter |  | INITDBM0783 | 0010 | 1 | 76601578 | DBM1S402501000T | ข้ออ้อย 25มมx10มSD40(รญ) ตรง (T) | SD40 | 2024-10-31 | 2024-01-01 | 2958465 | 2024-01-01 | 2958465 | 0.16 | 0.21 | 0.53 | 0.011 | 0.026 | 0.25 | 10 | 3.732 | 15.60 | 1.64 | 16.09 | 64 | 21 | 13 | 1 | 0
ไม่ผ่าน ZUBB | ผ่าน | ไม่ผ่าน ZUBB | Mass/Meter |  | INITDBM0784 | 0010 | 1 | 76601579 | DBM1S402501000T | ข้ออ้อย 25มมx10มSD40(รญ) ตรง (T) | SD40 | 2024-10-31 | 2024-01-01 | 2958465 | 2024-01-01 | 2958465 | 0.17 | 0.2 | 0.56 | 0.005 | 0.023 | 0.26 | 10 | 3.721 | 15.52 | 1.59 | 16.05 | 64 | 21 | 13 | 1 | 0
ไม่ผ่าน ZUBB | ผ่าน | ไม่ผ่าน ZUBB | Mass/Meter |  | INITDBM0785 | 0010 | 1 | 76601580 | DBM1S402501000T | ข้ออ้อย 25มมx10มSD40(รญ) ตรง (T) | SD40 | 2024-10-31 | 2024-01-01 | 2958465 | 2024-01-01 | 2958465 | 0.16 | 0.25 | 0.7 | 0.011 | 0.027 | 0.28 | 10 | 3.725 | 15.60 | 1.90 | 16.20 | 64 | 21 | 13 | 1 | 0
ไม่ผ่าน ZUBB | ผ่าน | ไม่ผ่าน ZUBB | Mass/Meter |  | INITDBM0787 | 0010 | 1 | 76601585 | DBM1S402501000T | ข้ออ้อย 25มมx10มSD40(รญ) ตรง (T) | SD40 | 2024-10-31 | 2024-01-01 | 2958465 | 2024-01-01 | 2958465 | 0.16 | 0.2 | 0.68 | 0.012 | 0.029 | 0.27 | 10 | 3.756 | 16.29 | 1.97 | 14.45 | 47 | 21 | 13 | 1 | 0
ไม่ผ่าน ZUBB | ผ่าน | ไม่ผ่าน ZUBB | Mass/Meter |  | INITDBM0788 | 0010 | 1 | 76601586 | DBM1S402501000T | ข้ออ้อย 25มมx10มSD40(รญ) ตรง (T) | SD40 | 2024-10-31 | 2024-01-01 | 2958465 | 2024-01-01 | 2958465 | 0.17 | 0.2 | 0.66 | 0.005 | 0.025 | 0.28 | 10 | 3.736 | 16.28 | 1.87 | 14.35 | 47 | 22 | 13 | 1 | 0
ไม่ผ่าน ZUBB | ผ่าน | ไม่ผ่าน ZUBB | Mass/Meter |  | INITDBM0789 | 0010 | 1 | 76601587 | DBM1S402501000T | ข้ออ้อย 25มมx10มSD40(รญ) ตรง (T) | SD40 | 2024-10-31 | 2024-01-01 | 2958465 | 2024-01-01 | 2958465 | 0.17 | 0.21 | 0.63 | 0.006 | 0.029 | 0.28 | 10 | 3.724 | 16.27 | 1.75 | 14.36 | 47 | 22 | 13 | 1 | 0
ไม่ผ่าน ZUBB | ผ่าน | ไม่ผ่าน ZUBB | Mass/Meter |  | INITDBM0791 | 0010 | 1 | 76601977 | DBM1S402501200 | ข้ออ้อย 25มมx12มSD40(รญ) ตรง | SD40 | 2024-10-31 | 2024-01-01 | 2958465 | 2024-01-01 | 2958465 | 0.31 | 0.29 | 1.06 | 0.007 | 0.033 | 0.49 | 12 | 3.720 | 16.56 | 1.79 | 15.48 | 63 | 19 | 13 | 1 | 0
ไม่ผ่าน ZUBB | ผ่าน | ไม่ผ่าน ZUBB | Mass/Meter |  | INITDBM0792 | 0010 | 1 | 76601978 | DBM1S402501200 | ข้ออ้อย 25มมx12มSD40(รญ) ตรง | SD40 | 2024-10-31 | 2024-01-01 | 2958465 | 2024-01-01 | 2958465 | 0.33 | 0.27 | 1.04 | 0.01 | 0.031 | 0.50 | 12 | 3.712 | 16.62 | 1.72 | 15.53 | 63 | 19.5 | 13 | 1 | 0
ไม่ผ่าน ZUBB | ผ่าน | ไม่ผ่าน ZUBB | Mass/Meter |  | INITDBM0795 | 0010 | 1 | 76700242 | DBM1S402501200 | ข้ออ้อย 25มมx12มSD40(รญ) ตรง | SD40 | 2024-10-31 | 2024-01-01 | 2958465 | 2024-01-01 | 2958465 | 0.32 | 0.28 | 1.03 | 0.005 | 0.025 | 0.49 | 12 | 3.718 | 16.50 | 1.80 | 15.71 | 63 | 19 | 13 | 1 | 0
ไม่ผ่าน ZUBB | ผ่าน | ไม่ผ่าน ZUBB | Mass/Meter |  | INITDBM0798 | 0010 | 1 | 76601592 | DBM1S402501200T | ข้ออ้อย 25มมx12มSD40(รญ) ตรง (T) | SD40 | 2024-10-31 | 2024-01-01 | 2958465 | 2024-01-01 | 2958465 | 0.15 | 0.23 | 0.68 | 0.007 | 0.031 | 0.26 | 12 | 3.741 | 16.30 | 1.91 | 15.32 | 67 | 20 | 13 | 1 | 0
ไม่ผ่าน ZUBB | ผ่าน | ไม่ผ่าน ZUBB | Mass/Meter |  | INITDBM0801 | 0010 | 1 | 76601601 | DBM1S402501200T | ข้ออ้อย 25มมx12มSD40(รญ) ตรง (T) | SD40 | 2024-10-31 | 2024-01-01 | 2958465 | 2024-01-01 | 2958465 | 0.16 | 0.22 | 0.67 | 0.005 | 0.023 | 0.27 | 12 | 3.726 | 16.30 | 1.92 | 15.25 | 67 | 20 | 13 | 1 | 0
ไม่ผ่าน ZUBB | ผ่าน | ไม่ผ่าน ZUBB | Mass/Meter |  | INITDBM0802 | 0010 | 1 | 76601602 | DBM1S402501200T | ข้ออ้อย 25มมx12มSD40(รญ) ตรง (T) | SD40 | 2024-10-31 | 2024-01-01 | 2958465 | 2024-01-01 | 2958465 | 0.17 | 0.24 | 0.65 | 0.005 | 0.024 | 0.28 | 12 | 3.763 | 16.32 | 1.68 | 14.38 | 67 | 22 | 13 | 1 | 0
ไม่ผ่าน ZUBB | ผ่าน | ไม่ผ่าน ZUBB | Mass/Meter |  | INITDBM0803 | 0010 | 1 | 76601604 | DBM1S402501200T | ข้ออ้อย 25มมx12มSD40(รญ) ตรง (T) | SD40 | 2024-10-31 | 2024-01-01 | 2958465 | 2024-01-01 | 2958465 | 0.16 | 0.22 | 0.67 | 0.008 | 0.029 | 0.27 | 12 | 3.699 | 16.31 | 1.68 | 14.35 | 67 | 21 | 13 | 1 | 0
ไม่ผ่าน ZUBB | ผ่าน | ไม่ผ่าน ZUBB | Mass/Meter |  | INITDBM0805 | 0010 | 1 | 82020081 | DBM1S402501200T | ข้ออ้อย 25มมx12มSD40(รญ) ตรง (T) | SD40 | 2024-10-31 | 2024-01-01 | 2958465 | 2024-01-01 | 2958465 | 0.15 | 0.21 | 0.59 | 0.01 | 0.027 | 0.25 | 12 | 3.724 | 16.30 | 1.74 | 14.30 | 67 | 20 | 13 | 1 | 0
ไม่ผ่าน ZUBB | ผ่าน | ไม่ผ่าน ZUBB | Mass/Meter |  | INITDBM0806 | 0010 | 1 | 82020179 | DBM1S402501200T | ข้ออ้อย 25มมx12มSD40(รญ) ตรง (T) | SD40 | 2024-10-31 | 2024-01-01 | 2958465 | 2024-01-01 | 2958465 | 0.16 | 0.2 | 0.68 | 0.006 | 0.033 | 0.27 | 12 | 3.717 | 16.32 | 1.74 | 14.35 | 67 | 19 | 13 | 1 | 0
ไม่ผ่าน ZUBB | ผ่าน | ไม่ผ่าน ZUBB | Mass/Meter |  | INITDBM0807 | 0010 | 1 | 82320120 | DBM1S402501200T | ข้ออ้อย 25มมx12มSD40(รญ) ตรง (T) | SD40 | 2024-10-31 | 2024-01-01 | 2958465 | 2024-01-01 | 2958465 | 0.15 | 0.2 | 0.62 | 0.008 | 0.03 | 0.25 | 12 | 3.706 | 16.32 | 1.72 | 14.38 | 67 | 20 | 13 | 1 | 0
ไม่ผ่าน ZUBB | ผ่าน | ไม่ผ่าน ZUBB | Mass/Meter |  | INITDBM0808 | 0010 | 1 | 82320121 | DBM1S402501200T | ข้ออ้อย 25มมx12มSD40(รญ) ตรง (T) | SD40 | 2024-10-31 | 2024-01-01 | 2958465 | 2024-01-01 | 2958465 | 0.15 | 0.2 | 0.64 | 0.009 | 0.023 | 0.26 | 12 | 3.717 | 16.31 | 1.75 | 14.45 | 67 | 20 | 13 | 1 | 0
ผ่านทั้งหมด | ผ่าน | ผ่าน |  |  | 40000000740 | 0010 | 1 | 76700122 | DBM1S401201200T | ข้ออ้อย 12มมx12มSD40(รญ) ตรง (T) | SD40 T | 2025-06-17 | 2024-01-01 | 2958465 | 2024-01-01 | 2958465 | 0.20 | 0.22 | 0.74 | 0.009 | 0.032 | 0.32 | 12 | 0.866 | 8.01 | 0.64 | 7.01 | 60 | 19.5 | 13 | 0 | 0
ผ่านทั้งหมด | ผ่าน | ผ่าน |  |  | 40000000740 | 0010 | 4 | 79980676 | DBM1S401201200T | ข้ออ้อย 12มมx12มSD40(รญ) ตรง (T) | SD40 T | 2025-06-17 | 2024-01-01 | 2958465 | 2024-01-01 | 2958465 | 0.19 | 0.19 | 0.66 | 0.006 | 0.014 | 0.30 | 12 | 0.865 | 8.01 | 0.60 | 7.19 | 60 | 22.0 | 13 | 0 | 0
ผ่านทั้งหมด | ผ่าน | ผ่าน |  |  | 40000000740 | 0010 | 6 | 79980678 | DBM1S401201200T | ข้ออ้อย 12มมx12มSD40(รญ) ตรง (T) | SD40 T | 2025-06-17 | 2024-01-01 | 2958465 | 2024-01-01 | 2958465 | 0.21 | 0.20 | 0.67 | 0.008 | 0.016 | 0.32 | 12 | 0.866 | 8.02 | 0.60 | 7.02 | 60 | 21.0 | 13 | 0 | 0
ผ่านทั้งหมด | ผ่าน | ผ่าน |  |  | 40000000859 | 0010 | 14 | 79980668 | DBM1S401201000T | ข้ออ้อย 12มมx10มSD40(รญ) ตรง (T) | SD40 T | 2025-06-17 | 2024-01-01 | 2958465 | 2024-01-01 | 2958465 | 0.21 | 0.18 | 0.67 | 0.006 | 0.015 | 0.32 | 10.0 | 0.866 | 8.02 | 0.60 | 7.11 | 60 | 20.0 | 13 | 0 | 0
ผ่านทั้งหมด | ผ่าน | ผ่าน |  |  | 40000000859 | 0010 | 25 | 73480643 | DBM1S401201000T | ข้ออ้อย 12มมx10มSD40(รญ) ตรง (T) | SD40 T | 2025-06-30 | 2024-01-01 | 2958465 | 2024-01-01 | 2958465 | 0.16 | 0.21 | 0.52 | 0.03 | 0.023 | 0.25 | 10.0 | 0.859 | 8.09 | 0.55 | 6.72 | 60 | 21.0 | 13 | 0 | 0
ผ่านทั้งหมด | ผ่าน | ผ่าน |  |  | 40000000859 | 0010 | 26 | 73480642 | DBM1S401201000T | ข้ออ้อย 12มมx10มSD40(รญ) ตรง (T) | SD40 T | 2025-06-30 | 2024-01-01 | 2958465 | 2024-01-01 | 2958465 | 0.16 | 0.21 | 0.53 | 0.027 | 0.018 | 0.25 | 10.0 | 0.860 | 8.08 | 0.56 | 6.62 | 60 | 20.0 | 13 | 0 | 0
ผ่านทั้งหมด | ผ่าน | ผ่าน |  |  | 40000000878 | 0010 | 2 | 79980639 | DBM1S402501200 | ข้ออ้อย 25มมx12มSD40(รญ) ตรง | SD40 | 2025-06-21 | 2024-01-01 | 2958465 | 2024-01-01 | 2958465 | 0.33 | 0.27 | 0.98 | 0.006 | 0.034 | 0.49 | 12.0 | 3.799 | 16.76 | 1.65 | 15.70 | 62 | 18.0 | 13 | 0 | 0
ผ่านทั้งหมด | ผ่าน | ผ่าน |  |  | 40000000878 | 0010 | 3 | 79980638 | DBM1S402501200 | ข้ออ้อย 25มมx12มSD40(รญ) ตรง | SD40 | 2025-06-21 | 2024-01-01 | 2958465 | 2024-01-01 | 2958465 | 0.33 | 0.26 | 1.04 | 0.006 | 0.033 | 0.50 | 12.0 | 3.780 | 16.75 | 1.62 | 15.21 | 62 | 17.0 | 13 | 0 | 0
ผ่านทั้งหมด | ผ่าน | ผ่าน |  |  | 40000000878 | 0010 | 5 | 79980636 | DBM1S402501200 | ข้ออ้อย 25มมx12มSD40(รญ) ตรง | SD40 | 2025-06-21 | 2024-01-01 | 2958465 | 2024-01-01 | 2958465 | 0.32 | 0.27 | 1.03 | 0.005 | 0.035 | 0.49 | 12.0 | 3.786 | 16.74 | 1.58 | 15.17 | 62 | 18.0 | 13 | 0 | 0
ผ่านทั้งหมด | ผ่าน | ผ่าน |  |  | 40000000878 | 0010 | 9 | 79980632 | DBM1S402501200 | ข้ออ้อย 25มมx12มSD40(รญ) ตรง | SD40 | 2025-06-21 | 2024-01-01 | 2958465 | 2024-01-01 | 2958465 | 0.32 | 0.26 | 1.01 | 0.009 | 0.035 | 0.49 | 12.0 | 3.790 | 16.74 | 1.62 | 15.19 | 62 | 18.0 | 13 | 0 | 0
ผ่านทั้งหมด | ผ่าน | ผ่าน |  |  | 40000000878 | 0010 | 10 | 79980631 | DBM1S402501200 | ข้ออ้อย 25มมx12มSD40(รญ) ตรง | SD40 | 2025-06-21 | 2024-01-01 | 2958465 | 2024-01-01 | 2958465 | 0.33 | 0.26 | 1.00 | 0.005 | 0.033 | 0.50 | 12.0 | 3.781 | 16.73 | 1.60 | 15.31 | 62 | 19.0 | 13 | 0 | 0
ผ่านทั้งหมด | ผ่าน | ผ่าน |  |  | 40000000915 | 0010 | 3 | 89806155 | DBM1S402501000T | ข้ออ้อย 25มมx10มSD40(รญ) ตรง (T) | SD40 T | 2025-06-27 | 2024-01-01 | 2958465 | 2024-01-01 | 2958465 | 0.23 | 0.24 | 0.74 | 0.007 | 0.029 | 0.35 | 10.0 | 3.791 | 16.52 | 1.60 | 15.71 | 59 | 21.0 | 13 | 0 | 0
ผ่านทั้งหมด | ผ่าน | ผ่าน |  |  | 40000000915 | 0010 | 4 | 89806154 | DBM1S402501000T | ข้ออ้อย 25มมx10มSD40(รญ) ตรง (T) | SD40 T | 2025-06-27 | 2024-01-01 | 2958465 | 2024-01-01 | 2958465 | 0.23 | 0.25 | 0.74 | 0.007 | 0.030 | 0.36 | 10.0 | 3.780 | 16.56 | 1.59 | 15.82 | 59 | 19.0 | 13 | 0 | 0
ผ่านทั้งหมด | ผ่าน | ผ่าน |  |  | 40000000915 | 0010 | 5 | 89806153 | DBM1S402501000T | ข้ออ้อย 25มมx10มSD40(รญ) ตรง (T) | SD40 T | 2025-06-27 | 2024-01-01 | 2958465 | 2024-01-01 | 2958465 | 0.23 | 0.22 | 0.70 | 0.006 | 0.025 | 0.35 | 10.0 | 3.795 | 16.54 | 1.50 | 15.91 | 59 | 20.0 | 13 | 0 | 0
ผ่านทั้งหมด | ผ่าน | ผ่าน |  |  | 40000000915 | 0010 | 6 | 89806151 | DBM1S402501000T | ข้ออ้อย 25มมx10มSD40(รญ) ตรง (T) | SD40 T | 2025-06-27 | 2024-01-01 | 2958465 | 2024-01-01 | 2958465 | 0.27 | 0.25 | 0.72 | 0.007 | 0.025 | 0.39 | 10.0 | 3.786 | 16.53 | 1.56 | 15.72 | 59 | 20.0 | 13 | 0 | 0
ผ่านทั้งหมด | ผ่าน | ผ่าน |  |  | 40000000915 | 0010 | 8 | 89806149 | DBM1S402501000T | ข้ออ้อย 25มมx10มSD40(รญ) ตรง (T) | SD40 T | 2025-06-27 | 2024-01-01 | 2958465 | 2024-01-01 | 2958465 | 0.23 | 0.24 | 0.73 | 0.007 | 0.027 | 0.35 | 10.0 | 3.780 | 16.53 | 1.52 | 15.20 | 59 | 21.0 | 13 | 0 | 0
ผ่านทั้งหมด | ผ่าน | ผ่าน |  |  | 40000000915 | 0010 | 9 | 89806148 | DBM1S402501000T | ข้ออ้อย 25มมx10มSD40(รญ) ตรง (T) | SD40 T | 2025-06-27 | 2024-01-01 | 2958465 | 2024-01-01 | 2958465 | 0.24 | 0.23 | 0.75 | 0.008 | 0.028 | 0.36 | 10.0 | 3.785 | 16.54 | 1.60 | 15.83 | 59 | 21.0 | 13 | 0 | 0
ผ่านทั้งหมด | ผ่าน | ผ่าน |  |  | 40000000915 | 0010 | 11 | 89806146 | DBM1S402501000T | ข้ออ้อย 25มมx10มSD40(รญ) ตรง (T) | SD40 T | 2025-06-27 | 2024-01-01 | 2958465 | 2024-01-01 | 2958465 | 0.24 | 0.21 | 0.75 | 0.008 | 0.028 | 0.36 | 10.0 | 3.790 | 16.56 | 1.60 | 15.73 | 59 | 21.0 | 13 | 0 | 0
ผ่านทั้งหมด | ผ่าน | ผ่าน |  |  | 40000000915 | 0010 | 12 | 89806145 | DBM1S402501000T | ข้ออ้อย 25มมx10มSD40(รญ) ตรง (T) | SD40 T | 2025-06-27 | 2024-01-01 | 2958465 | 2024-01-01 | 2958465 | 0.24 | 0.24 | 0.75 | 0.009 | 0.029 | 0.36 | 10.0 | 3.786 | 16.59 | 1.60 | 15.77 | 59 | 20.0 | 13 | 0 | 0
ผ่านทั้งหมด | ผ่าน | ผ่าน |  |  | 40000000915 | 0010 | 13 | 89806144 | DBM1S402501000T | ข้ออ้อย 25มมx10มSD40(รญ) ตรง (T) | SD40 T | 2025-06-27 | 2024-01-01 | 2958465 | 2024-01-01 | 2958465 | 0.26 | 0.25 | 0.74 | 0.009 | 0.027 | 0.38 | 10.0 | 3.783 | 16.56 | 1.63 | 15.76 | 59 | 20.0 | 13 | 0 | 0
ผ่านทั้งหมด | ผ่าน | ผ่าน |  |  | 40000000915 | 0010 | 14 | 89806143 | DBM1S402501000T | ข้ออ้อย 25มมx10มSD40(รญ) ตรง (T) | SD40 T | 2025-06-27 | 2024-01-01 | 2958465 | 2024-01-01 | 2958465 | 0.25 | 0.19 | 0.71 | 0.007 | 0.027 | 0.37 | 10.0 | 3.791 | 16.57 | 1.63 | 15.71 | 59 | 21.0 | 13 | 0 | 0
ผ่านทั้งหมด | ผ่าน | ผ่าน |  |  | 40000000915 | 0010 | 15 | 89806142 | DBM1S402501000T | ข้ออ้อย 25มมx10มSD40(รญ) ตรง (T) | SD40 T | 2025-06-27 | 2024-01-01 | 2958465 | 2024-01-01 | 2958465 | 0.26 | 0.20 | 0.74 | 0.008 | 0.030 | 0.38 | 10.0 | 3.786 | 16.57 | 1.64 | 15.83 | 59 | 20.0 | 13 | 0 | 0
ผ่านทั้งหมด | ผ่าน | ผ่าน |  |  | 40000000915 | 0010 | 16 | 89806141 | DBM1S402501000T | ข้ออ้อย 25มมx10มSD40(รญ) ตรง (T) | SD40 T | 2025-06-27 | 2024-01-01 | 2958465 | 2024-01-01 | 2958465 | 0.26 | 0.23 | 0.71 | 0.009 | 0.023 | 0.38 | 10.0 | 3.783 | 16.56 | 1.61 | 15.77 | 59 | 20.0 | 13 | 0 | 0
ผ่านทั้งหมด | ผ่าน | ผ่าน |  |  | 40000000915 | 0010 | 18 | 89806139 | DBM1S402501000T | ข้ออ้อย 25มมx10มSD40(รญ) ตรง (T) | SD40 T | 2025-06-27 | 2024-01-01 | 2958465 | 2024-01-01 | 2958465 | 0.26 | 0.19 | 0.72 | 0.007 | 0.027 | 0.38 | 10.0 | 3.783 | 16.70 | 1.59 | 15.79 | 59 | 20.0 | 13 | 0 | 0
ผ่านทั้งหมด | ผ่าน | ผ่าน |  |  | 40000000915 | 0010 | 19 | 89806138 | DBM1S402501000T | ข้ออ้อย 25มมx10มSD40(รญ) ตรง (T) | SD40 T | 2025-06-27 | 2024-01-01 | 2958465 | 2024-01-01 | 2958465 | 0.24 | 0.21 | 0.75 | 0.008 | 0.028 | 0.36 | 10.0 | 3.790 | 16.73 | 1.59 | 15.79 | 59 | 19.0 | 13 | 0 | 0
ผ่านทั้งหมด | ผ่าน | ผ่าน |  |  | 40000000915 | 0010 | 20 | 89806137 | DBM1S402501000T | ข้ออ้อย 25มมx10มSD40(รญ) ตรง (T) | SD40 T | 2025-06-27 | 2024-01-01 | 2958465 | 2024-01-01 | 2958465 | 0.24 | 0.24 | 0.75 | 0.009 | 0.029 | 0.36 | 10.0 | 3.783 | 16.57 | 1.58 | 15.77 | 59 | 21.0 | 13 | 0 | 0
ผ่านทั้งหมด | ผ่าน | ผ่าน |  |  | 40000000915 | 0010 | 21 | 89080136 | DBM1S402501000T | ข้ออ้อย 25มมx10มSD40(รญ) ตรง (T) | SD40 T | 2025-06-27 | 2024-01-01 | 2958465 | 2024-01-01 | 2958465 | 0.26 | 0.25 | 0.74 | 0.009 | 0.027 | 0.38 | 10.0 | 3.783 | 16.55 | 1.57 | 15.74 | 59 | 21.0 | 13 | 0 | 0
ผ่านทั้งหมด | ผ่าน | ผ่าน |  |  | 40000000915 | 0010 | 21 | 89080135 | DBM1S402501000T | ข้ออ้อย 25มมx10มSD40(รญ) ตรง (T) | SD40 T | 2025-06-27 | 2024-01-01 | 2958465 | 2024-01-01 | 2958465 | 0.23 | 0.25 | 0.74 | 0.007 | 0.030 | 0.36 | 10.0 | 3.788 | 16.54 | 1.60 | 15.42 | 59 | 20.0 | 13 | 0 | 0
ผ่านทั้งหมด | ผ่าน | ผ่าน |  |  | 40000000915 | 0010 | 22 | 89806135 | DBM1S402501000T | ข้ออ้อย 25มมx10มSD40(รญ) ตรง (T) | SD40 T | 2025-06-27 | 2024-01-01 | 2958465 | 2024-01-01 | 2958465 | 0.26 | 0.25 | 0.74 | 0.009 | 0.027 | 0.38 | 10.0 | 3.788 | 16.54 | 1.60 | 15.42 | 59 | 20.0 | 13 | 0 | 0
ผ่านทั้งหมด | ผ่าน | ผ่าน |  |  | 40000000919 | 0010 | 3 | 86180645 | DBM1S402001000 | ข้ออ้อย 20มมx10มSD40(รญ) ตรง | SD40 | 2025-07-14 | 2024-01-01 | 2958465 | 2024-01-01 | 2958465 | 0.34 | 0.25 | 1.10 | 0.029 | 0.020 | 0.52 | 10.0 | 2.412 | 13.49 | 1.21 | 12.36 | 63 | 20.0 | 13 | 0 | 0
ผ่านทั้งหมด | ผ่าน | ผ่าน |  |  | 40000000919 | 0010 | 4 | 86180646 | DBM1S402001000 | ข้ออ้อย 20มมx10มSD40(รญ) ตรง | SD40 | 2025-07-14 | 2024-01-01 | 2958465 | 2024-01-01 | 2958465 | 0.32 | 0.27 | 1.06 | 0.017 | 0.011 | 0.50 | 10.0 | 2.416 | 13.51 | 1.26 | 12.40 | 63 | 20.0 | 13 | 0 | 0
ผ่านทั้งหมด | ผ่าน | ผ่าน |  |  | 40000000978 | 0010 | 3 | 79807020 | DBM1S401601200T | ข้ออ้อย 16มมx12มSD40(รญ) ตรง (T) | SD40 T | 2025-07-07 | 2024-01-01 | 2958465 | 2024-01-01 | 2958465 | 0.18 | 0.19 | 0.63 | 0.007 | 0.026 | 0.29 | 12.0 | 1.540 | 10.72 | 0.88 | 7.67 | 61 | 20.0 | 13 | 0 | 0
ผ่านทั้งหมด | ผ่าน | ผ่าน |  |  | 40000000978 | 0010 | 4 | 79807021 | DBM1S401601200T | ข้ออ้อย 16มมx12มSD40(รญ) ตรง (T) | SD40 T | 2025-07-07 | 2024-01-01 | 2958465 | 2024-01-01 | 2958465 | 0.16 | 0.19 | 0.62 | 0.007 | 0.023 | 0.26 | 12.0 | 1.538 | 10.74 | 0.89 | 9.70 | 61 | 20.0 | 13 | 0 | 0
ผ่านทั้งหมด | ผ่าน | ผ่าน |  |  | 40000000978 | 0010 | 5 | 79807022 | DBM1S401601200T | ข้ออ้อย 16มมx12มSD40(รญ) ตรง (T) | SD40 T | 2025-07-07 | 2024-01-01 | 2958465 | 2024-01-01 | 2958465 | 0.17 | 0.18 | 0.61 | 0.008 | 0.025 | 0.27 | 12.0 | 1.546 | 10.67 | 0.91 | 9.71 | 61 | 19.0 | 13 | 0 | 0
ผ่านทั้งหมด | ผ่าน | ผ่าน |  |  | 40000000978 | 0010 | 7 | 79807024 | DBM1S401601200T | ข้ออ้อย 16มมx12มSD40(รญ) ตรง (T) | SD40 T | 2025-07-07 | 2024-01-01 | 2958465 | 2024-01-01 | 2958465 | 0.17 | 0.20 | 0.68 | 0.011 | 0.036 | 0.28 | 12.0 | 1.542 | 10.68 | 0.88 | 9.27 | 61 | 20.0 | 13 | 0 | 0
ผ่านทั้งหมด | ผ่าน | ผ่าน |  |  | 40000000978 | 0010 | 11 | 79807028 | DBM1S401601200T | ข้ออ้อย 16มมx12มSD40(รญ) ตรง (T) | SD40 T | 2025-07-07 | 2024-01-01 | 2958465 | 2024-01-01 | 2958465 | 0.16 | 0.21 | 0.66 | 0.007 | 0.024 | 0.27 | 12.0 | 1.546 | 10.68 | 0.86 | 9.71 | 61 | 20.0 | 13 | 0 | 0
ผ่านทั้งหมด | ผ่าน | ผ่าน |  |  | 40000000978 | 0010 | 15 | 79807049 | DBM1S401601200T | ข้ออ้อย 16มมx12มSD40(รญ) ตรง (T) | SD40 T | 2025-07-10 | 2024-01-01 | 2958465 | 2024-01-01 | 2958465 | 0.17 | 0.20 | 0.58 | 0.009 | 0.024 | 0.26 | 12.0 | 1.542 | 10.76 | 0.84 | 9.60 | 60 | 22.0 | 13 | 0 | 0
ผ่านทั้งหมด | ผ่าน | ผ่าน |  |  | 40000000978 | 0010 | 20 | 79807054 | DBM1S401601200T | ข้ออ้อย 16มมx12มSD40(รญ) ตรง (T) | SD40 T | 2025-07-10 | 2024-01-01 | 2958465 | 2024-01-01 | 2958465 | 0.16 | 0.17 | 0.54 | 0.012 | 0.025 | 0.25 | 12.0 | 1.544 | 10.76 | 0.86 | 9.51 | 60 | 20.0 | 13 | 0 | 0
ผ่านทั้งหมด | ผ่าน | ผ่าน |  |  | 40000000978 | 0010 | 25 | 79807056 | DBM1S401601200T | ข้ออ้อย 16มมx12มSD40(รญ) ตรง (T) | SD40 T | 2025-07-12 | 2024-01-01 | 2958465 | 2024-01-01 | 2958465 | 0.18 | 0.21 | 0.60 | 0.007 | 0.024 | 0.28 | 12.0 | 1.539 | 10.76 | 0.84 | 9.06 | 60 | 20.0 | 13 | 0 | 0
ผ่านทั้งหมด | ผ่าน | ผ่าน |  |  | 40000000978 | 0010 | 26 | 79807057 | DBM1S401601200T | ข้ออ้อย 16มมx12มSD40(รญ) ตรง (T) | SD40 T | 2025-07-12 | 2024-01-01 | 2958465 | 2024-01-01 | 2958465 | 0.17 | 0.20 | 0.60 | 0.009 | 0.027 | 0.27 | 12.0 | 1.542 | 10.77 | 0.86 | 9.11 | 60 | 21.0 | 13 | 0 | 0
ผ่านทั้งหมด | ผ่าน | ผ่าน |  |  | 40000000978 | 0010 | 27 | 79807058 | DBM1S401601200T | ข้ออ้อย 16มมx12มSD40(รญ) ตรง (T) | SD40 T | 2025-07-12 | 2024-01-01 | 2958465 | 2024-01-01 | 2958465 | 0.18 | 0.18 | 0.59 | 0.010 | 0.022 | 0.27 | 12.0 | 1.546 | 10.76 | 0.84 | 9.31 | 60 | 20.0 | 13 | 0 | 0
ผ่านทั้งหมด | ผ่าน | ผ่าน |  |  | 40000000979 | 0010 | 1 | 73480619 | DBM1S401601000T | ข้ออ้อย 16มมx10มSD40(รญ) ตรง (T) | SD40 T | 2025-07-07 | 2024-01-01 | 2958465 | 2024-01-01 | 2958465 | 0.15 | 0.18 | 0.58 | 0.019 | 0.029 | 0.24 | 10.0 | 1.538 | 10.74 | 0.89 | 9.7 | 61 | 20.0 | 13 | 0 | 0
ผ่านทั้งหมด | ผ่าน | ผ่าน |  |  | 40000000979 | 0010 | 3 | 79807034 | DBM1S401601000T | ข้ออ้อย 16มมx10มSD40(รญ) ตรง (T) | SD40 T | 2025-07-07 | 2024-01-01 | 2958465 | 2024-01-01 | 2958465 | 0.18 | 0.20 | 0.61 | 0.010 | 0.027 | 0.28 | 10.0 | 1.537 | 11.01 | 1.04 | 10.12 | 60 | 20.0 | 13 | 0 | 0
ผ่านทั้งหมด | ผ่าน | ผ่าน |  |  | 40000000979 | 0010 | 5 | 79807036 | DBM1S401601000T | ข้ออ้อย 16มมx10มSD40(รญ) ตรง (T) | SD40 T | 2025-07-07 | 2024-01-01 | 2958465 | 2024-01-01 | 2958465 | 0.18 | 0.18 | 0.60 | 0.013 | 0.026 | 0.28 | 10.0 | 1.539 | 10.72 | 0.88 | 9.70 | 61 | 20.0 | 13 | 0 | 0
ผ่านทั้งหมด | ผ่าน | ผ่าน |  |  | 40000000979 | 0010 | 7 | 79807038 | DBM1S401601000T | ข้ออ้อย 16มมx10มSD40(รญ) ตรง (T) | SD40 T | 2025-07-07 | 2024-01-01 | 2958465 | 2024-01-01 | 2958465 | 0.17 | 0.18 | 0.62 | 0.013 | 0.03 | 0.27 | 10.0 | 1.540 | 10.72 | 0.88 | 9.68 | 61 | 19.0 | 13 | 0 | 0
ผ่านทั้งหมด | ผ่าน | ผ่าน |  |  | 40000000979 | 0010 | 10 | 79807041 | DBM1S401601000T | ข้ออ้อย 16มมx10มSD40(รญ) ตรง (T) | SD40 T | 2025-07-07 | 2024-01-01 | 2958465 | 2024-01-01 | 2958465 | 0.18 | 0.18 | 0.63 | 0.011 | 0.026 | 0.29 | 10.0 | 1.538 | 10.72 | 0.89 | 9.83 | 61 | 19.0 | 13 | 0 | 0
ผ่านทั้งหมด | ผ่าน | ผ่าน |  |  | 40000000979 | 0010 | 11 | 73480656 | DBM1S401601000T | ข้ออ้อย 16มมx10มSD40(รญ) ตรง (T) | SD40 T | 2025-07-07 | 2024-01-01 | 2958465 | 2024-01-01 | 2958465 | 0.18 | 0.19 | 0.59 | 0.008 | 0.025 | 0.28 | 10.0 | 1.546 | 10.73 | 0.90 | 9.85 | 61 | 18.0 | 13 | 0 | 0
ผ่านทั้งหมด | ผ่าน | ผ่าน |  |  | 40000000979 | 0010 | 12 | 79807042 | DBM1S401601000T | ข้ออ้อย 16มมx10มSD40(รญ) ตรง (T) | SD40 T | 2025-07-07 | 2024-01-01 | 2958465 | 2024-01-01 | 2958465 | 0.18 | 0.17 | 0.58 | 0.009 | 0.024 | 0.28 | 10.0 | 1.545 | 10.72 | 0.89 | 9.84 | 61 | 18.0 | 13 | 0 | 0
ผ่านทั้งหมด | ผ่าน | ผ่าน |  |  | 40000000979 | 0010 | 13 | 73480659 | DBM1S401601000T | ข้ออ้อย 16มมx10มSD40(รญ) ตรง (T) | SD40 T | 2025-07-07 | 2024-01-01 | 2958465 | 2024-01-01 | 2958465 | 0.17 | 0.21 | 0.52 | 0.018 | 0.015 | 0.25 | 10.0 | 1.540 | 10.72 | 0.89 | 9.36 | 61 | 21.0 | 13 | 0 | 0
ผ่านทั้งหมด | ผ่าน | ผ่าน |  |  | 40000000979 | 0010 | 14 | 73480660 | DBM1S401601000T | ข้ออ้อย 16มมx10มSD40(รญ) ตรง (T) | SD40 T | 2025-07-07 | 2024-01-01 | 2958465 | 2024-01-01 | 2958465 | 0.16 | 0.21 | 0.51 | 0.018 | 0.024 | 0.24 | 10.0 | 1.546 | 10.70 | 0.87 | 9.49 | 61 | 20.0 | 13 | 0 | 0
ผ่านทั้งหมด | ผ่าน | ผ่าน |  |  | 40000000979 | 0010 | 18 | 73480663 | DBM1S401601000T | ข้ออ้อย 16มมx10มSD40(รญ) ตรง (T) | SD40 T | 2025-07-09 | 2024-01-01 | 2958465 | 2024-01-01 | 2958465 | 0.16 | 0.22 | 0.57 | 0.022 | 0.016 | 0.26 | 10.0 | 1.539 | 10.76 | 0.82 | 9.02 | 61 | 21.0 | 13 | 0 | 0
ผ่านทั้งหมด | ผ่าน | ผ่าน |  |  | 40000000979 | 0010 | 25 | 79807043 | DBM1S401601000T | ข้ออ้อย 16มมx10มSD40(รญ) ตรง (T) | SD40 T | 2025-07-09 | 2024-01-01 | 2958465 | 2024-01-01 | 2958465 | 0.16 | 0.20 | 0.61 | 0.010 | 0.025 | 0.26 | 10.0 | 1.546 | 10.75 | 0.81 | 9.06 | 61 | 21.0 | 13 | 0 | 0
ผ่านทั้งหมด | ผ่าน | ผ่าน |  |  | 40000000979 | 0010 | 26 | 79807044 | DBM1S401601000T | ข้ออ้อย 16มมx10มSD40(รญ) ตรง (T) | SD40 T | 2025-07-09 | 2024-01-01 | 2958465 | 2024-01-01 | 2958465 | 0.16 | 0.18 | 0.61 | 0.010 | 0.032 | 0.26 | 10.0 | 1.538 | 10.76 | 0.85 | 9.04 | 61 | 20.0 | 13 | 0 | 0
ผ่านทั้งหมด | ผ่าน | ผ่าน |  |  | 40000000980 | 0010 | 8 | 76180607 | DBM1S401601000 | ข้ออ้อย 16มมx10มSD40(รญ) ตรง | SD40 | 2025-07-14 | 2024-01-01 | 2958465 | 2024-01-01 | 2958465 | 0.32 | 0.26 | 1.08 | 0.029 | 0.018 | 0.50 | 10.0 | 1.543 | 10.63 | 0.86 | 9.21 | 60 | 21.0 | 13 | 0 | 0
ผ่านทั้งหมด | ผ่าน | ผ่าน |  |  | 40000001017 | 0010 | 2 | 89808034 | DBM1S402001200T | ข้ออ้อย 20มมx12มSD40(รญ) ตรง (T) | SD40 T | 2025-08-08 | 2024-01-01 | 2958465 | 2024-01-01 | 2958465 | 0.22 | 0.23 | 0.70 | 0.010 | 0.027 | 0.34 | 12.0 | 2.426 | 12.86 | 1.21 | 12.69 | 61 | 20.0 | 13 | 0 | 0
ผ่านทั้งหมด | ผ่าน | ผ่าน |  |  | 40000001017 | 0010 | 3 | 89808035 | DBM1S402001200T | ข้ออ้อย 20มมx12มSD40(รญ) ตรง (T) | SD40 T | 2025-08-08 | 2024-01-01 | 2958465 | 2024-01-01 | 2958465 | 0.26 | 0.22 | 0.63 | 0.007 | 0.021 | 0.36 | 12.0 | 2.420 | 12.85 | 1.21 | 12.69 | 61 | 21.0 | 13 | 0 | 0
ผ่านทั้งหมด | ผ่าน | ผ่าน |  |  | 40000001017 | 0010 | 4 | 89808036 | DBM1S402001200T | ข้ออ้อย 20มมx12มSD40(รญ) ตรง (T) | SD40 T | 2025-08-08 | 2024-01-01 | 2958465 | 2024-01-01 | 2958465 | 0.26 | 0.20 | 0.62 | 0.007 | 0.020 | 0.36 | 12.0 | 2.420 | 12.86 | 1.20 | 12.69 | 61 | 21.0 | 13 | 0 | 0
ผ่านทั้งหมด | ผ่าน | ผ่าน |  |  | 40000001017 | 0010 | 5 | 89808037 | DBM1S402001200T | ข้ออ้อย 20มมx12มSD40(รญ) ตรง (T) | SD40 T | 2025-08-08 | 2024-01-01 | 2958465 | 2024-01-01 | 2958465 | 0.27 | 0.22 | 0.63 | 0.009 | 0.026 | 0.37 | 12.0 | 2.416 | 12.87 | 1.21 | 12.69 | 61 | 20.0 | 13 | 0 | 0
ผ่านทั้งหมด | ผ่าน | ผ่าน |  |  | 40000001017 | 0010 | 6 | 89808038 | DBM1S402001200T | ข้ออ้อย 20มมx12มSD40(รญ) ตรง (T) | SD40 T | 2025-08-08 | 2024-01-01 | 2958465 | 2024-01-01 | 2958465 | 0.25 | 0.22 | 0.68 | 0.008 | 0.019 | 0.36 | 12.0 | 2.420 | 12.86 | 1.21 | 12.69 | 61 | 20.0 | 13 | 0 | 0
ผ่านทั้งหมด | ผ่าน | ผ่าน |  |  | 40000001017 | 0010 | 7 | 89808039 | DBM1S402001200T | ข้ออ้อย 20มมx12มSD40(รญ) ตรง (T) | SD40 T | 2025-08-08 | 2024-01-01 | 2958465 | 2024-01-01 | 2958465 | 0.22 | 0.24 | 0.66 | 0.007 | 0.021 | 0.33 | 12.0 | 2.413 | 12.85 | 1.20 | 12.69 | 61 | 20.0 | 13 | 0 | 0
ผ่านทั้งหมด | ผ่าน | ผ่าน |  |  | 40000001017 | 0010 | 8 | 89808040 | DBM1S402001200T | ข้ออ้อย 20มมx12มSD40(รญ) ตรง (T) | SD40 T | 2025-08-08 | 2024-01-01 | 2958465 | 2024-01-01 | 2958465 | 0.22 | 0.23 | 0.63 | 0.007 | 0.021 | 0.33 | 12.0 | 2.414 | 12.85 | 1.20 | 12.69 | 61 | 21.0 | 13 | 0 | 0
ผ่านทั้งหมด | ผ่าน | ผ่าน |  |  | 40000001017 | 0010 | 9 | 89808041 | DBM1S402001200T | ข้ออ้อย 20มมx12มSD40(รญ) ตรง (T) | SD40 T | 2025-08-08 | 2024-01-01 | 2958465 | 2024-01-01 | 2958465 | 0.26 | 0.23 | 0.63 | 0.008 | 0.021 | 0.37 | 12.0 | 2.414 | 12.86 | 1.20 | 12.61 | 61 | 21.0 | 13 | 0 | 0
ผ่านทั้งหมด | ผ่าน | ผ่าน |  |  | 40000001017 | 0010 | 11 | 89808043 | DBM1S402001200T | ข้ออ้อย 20มมx12มSD40(รญ) ตรง (T) | SD40 T | 2025-08-08 | 2024-01-01 | 2958465 | 2024-01-01 | 2958465 | 0.26 | 0.22 | 0.67 | 0.009 | 0.021 | 0.37 | 12.0 | 2.411 | 12.92 | 1.18 | 11.20 | 62 | 19.0 | 13 | 0 | 0
ผ่านทั้งหมด | ผ่าน | ผ่าน |  |  | 40000001017 | 0010 | 12 | 89808044 | DBM1S402001200T | ข้ออ้อย 20มมx12มSD40(รญ) ตรง (T) | SD40 T | 2025-08-08 | 2024-01-01 | 2958465 | 2024-01-01 | 2958465 | 0.23 | 0.22 | 0.67 | 0.009 | 0.021 | 0.34 | 12.0 | 2.418 | 12.94 | 1.19 | 11.31 | 62 | 20.0 | 13 | 0 | 0
ผ่านทั้งหมด | ผ่าน | ผ่าน |  |  | 40000001017 | 0010 | 13 | 89808045 | DBM1S402001200T | ข้ออ้อย 20มมx12มSD40(รญ) ตรง (T) | SD40 T | 2025-08-08 | 2024-01-01 | 2958465 | 2024-01-01 | 2958465 | 0.26 | 0.22 | 0.69 | 0.009 | 0.021 | 0.37 | 12.0 | 2.415 | 12.93 | 1.16 | 11.20 | 62 | 21.0 | 13 | 0 | 0
ผ่านทั้งหมด | ผ่าน | ผ่าน |  |  | 40000001017 | 0010 | 14 | 89808046 | DBM1S402001200T | ข้ออ้อย 20มมx12มSD40(รญ) ตรง (T) | SD40 T | 2025-08-08 | 2024-01-01 | 2958465 | 2024-01-01 | 2958465 | 0.24 | 0.24 | 0.70 | 0.011 | 0.022 | 0.35 | 12.0 | 2.419 | 12.95 | 1.20 | 11.36 | 62 | 20.0 | 13 | 0 | 0
ผ่านทั้งหมด | ผ่าน | ผ่าน |  |  | 40000001017 | 0010 | 15 | 89808047 | DBM1S402001200T | ข้ออ้อย 20มมx12มSD40(รญ) ตรง (T) | SD40 T | 2025-08-08 | 2024-01-01 | 2958465 | 2024-01-01 | 2958465 | 0.27 | 0.23 | 0.69 | 0.010 | 0.019 | 0.39 | 12.0 | 2.420 | 12.94 | 1.21 | 12.01 | 62 | 21.0 | 13 | 0 | 0
ผ่านทั้งหมด | ผ่าน | ผ่าน |  |  | 40000001017 | 0010 | 17 | 89806125 | DBM1S402001200T | ข้ออ้อย 20มมx12มSD40(รญ) ตรง (T) | SD40 T | 2025-08-08 | 2024-01-01 | 2958465 | 2024-01-01 | 2958465 | 0.27 | 0.23 | 0.67 | 0.007 | 0.023 | 0.38 | 12.0 | 2.426 | 12.95 | 1.26 | 12.61 | 62 | 20.0 | 13 | 0 | 0
ผ่านทั้งหมด | ผ่าน | ผ่าน |  |  | 40000001017 | 0010 | 18 | 89806213 | DBM1S402001200T | ข้ออ้อย 20มมx12มSD40(รญ) ตรง (T) | SD40 T | 2025-08-08 | 2024-01-01 | 2958465 | 2024-01-01 | 2958465 | 0.26 | 0.23 | 0.66 | 0.010 | 0.020 | 0.37 | 12.0 | 2.420 | 12.97 | 1.21 | 12.41 | 62 | 21.0 | 13 | 0 | 0
ผ่านทั้งหมด | ผ่าน | ผ่าน |  |  | 40000001017 | 0010 | 19 | 89806214 | DBM1S402001200T | ข้ออ้อย 20มมx12มSD40(รญ) ตรง (T) | SD40 T | 2025-08-08 | 2024-01-01 | 2958465 | 2024-01-01 | 2958465 | 0.23 | 0.23 | 0.71 | 0.007 | 0.023 | 0.35 | 12.0 | 2.409 | 12.94 | 1.20 | 12.11 | 62 | 20.0 | 13 | 0 | 0
ผ่านทั้งหมด | ผ่าน | ผ่าน |  |  | 40000001017 | 0010 | 20 | 89806215 | DBM1S402001200T | ข้ออ้อย 20มมx12มSD40(รญ) ตรง (T) | SD40 T | 2025-08-08 | 2024-01-01 | 2958465 | 2024-01-01 | 2958465 | 0.22 | 0.23 | 0.75 | 0.010 | 0.027 | 0.35 | 12.0 | 2.421 | 12.95 | 1.22 | 12.36 | 62 | 21.0 | 13 | 0 | 0
ผ่านทั้งหมด | ผ่าน | ผ่าน |  |  | 40000001017 | 0010 | 21 | 89806216 | DBM1S402001200T | ข้ออ้อย 20มมx12มSD40(รญ) ตรง (T) | SD40 T | 2025-08-08 | 2024-01-01 | 2958465 | 2024-01-01 | 2958465 | 0.26 | 0.23 | 0.72 | 0.010 | 0.023 | 0.38 | 12.0 | 2.405 | 12.97 | 1.20 | 12.10 | 62 | 22.0 | 13 | 0 | 0
ผ่านทั้งหมด | ผ่าน | ผ่าน |  |  | 40000001017 | 0010 | 23 | 89806218 | DBM1S402001200T | ข้ออ้อย 20มมx12มSD40(รญ) ตรง (T) | SD40 T | 2025-08-08 | 2024-01-01 | 2958465 | 2024-01-01 | 2958465 | 0.25 | 0.24 | 0.71 | 0.008 | 0.023 | 0.37 | 12.0 | 2.406 | 12.96 | 1.22 | 12.10 | 62 | 20.0 | 13 | 0 | 0
ผ่านทั้งหมด | ผ่าน | ผ่าน |  |  | 40000001017 | 0010 | 27 | 89806222 | DBM1S402001200T | ข้ออ้อย 20มมx12มSD40(รญ) ตรง (T) | SD40 T | 2025-08-08 | 2024-01-01 | 2958465 | 2024-01-01 | 2958465 | 0.22 | 0.25 | 0.72 | 0.009 | 0.028 | 0.34 | 12.0 | 2.413 | 12.93 | 1.20 | 11.97 | 62 | 20.0 | 13 | 0 | 0
ผ่านทั้งหมด | ผ่าน | ผ่าน |  |  | 40000001017 | 0010 | 28 | 89806152 | DBM1S402001200T | ข้ออ้อย 20มมx12มSD40(รญ) ตรง (T) | SD40 T | 2025-08-08 | 2024-01-01 | 2958465 | 2024-01-01 | 2958465 | 0.26 | 0.22 | 0.67 | 0.009 | 0.021 | 0.37 | 12.0 | 2.411 | 12.92 | 1.18 | 11.20 | 62 | 19.0 | 13 | 0 | 0
ผ่านทั้งหมด | ผ่าน | ผ่าน |  |  | 40000001018 | 0010 | 1 | 89806222 | DBM1S402001000T | ข้ออ้อย 20มมx10มSD40(รญ) ตรง (T) | SD40 T | 2025-08-08 | 2024-01-01 | 2958465 | 2024-01-01 | 2958465 | 0.22 | 0.25 | 0.72 | 0.009 | 0.028 | 0.34 | 10.0 | 2.413 | 12.93 | 1.20 | 11.97 | 62 | 20.0 | 13 | 0 | 0
ผ่านทั้งหมด | ผ่าน | ผ่าน |  |  | 40000001018 | 0010 | 3 | 89806242 | DBM1S402001000T | ข้ออ้อย 20มมx10มSD40(รญ) ตรง (T) | SD40 T | 2025-08-08 | 2024-01-01 | 2958465 | 2024-01-01 | 2958465 | 0.22 | 0.23 | 0.68 | 0.010 | 0.024 | 0.33 | 10.0 | 2.409 | 12.93 | 1.19 | 11.98 | 62 | 20.0 | 13 | 0 | 0
ผ่านทั้งหมด | ผ่าน | ผ่าน |  |  | 40000001018 | 0010 | 4 | 89806243 | DBM1S402001000T | ข้ออ้อย 20มมx10มSD40(รญ) ตรง (T) | SD40 T | 2025-08-08 | 2024-01-01 | 2958465 | 2024-01-01 | 2958465 | 0.26 | 0.22 | 0.67 | 0.009 | 0.021 | 0.37 | 10.0 | 2.410 | 12.94 | 1.20 | 11.97 | 62 | 20.0 | 13 | 0 | 0
ผ่านทั้งหมด | ผ่าน | ผ่าน |  |  | 40000001018 | 0010 | 5 | 89806244 | DBM1S402001000T | ข้ออ้อย 20มมx10มSD40(รญ) ตรง (T) | SD40 T | 2025-08-08 | 2024-01-01 | 2958465 | 2024-01-01 | 2958465 | 0.23 | 0.22 | 0.67 | 0.009 | 0.021 | 0.34 | 10.0 | 2.411 | 12.97 | 1.20 | 11.98 | 62 | 21.0 | 13 | 0 | 0
ผ่านทั้งหมด | ผ่าน | ผ่าน |  |  | 40000001018 | 0010 | 6 | 89806245 | DBM1S402001000T | ข้ออ้อย 20มมx10มSD40(รญ) ตรง (T) | SD40 T | 2025-08-08 | 2024-01-01 | 2958465 | 2024-01-01 | 2958465 | 0.26 | 0.22 | 0.69 | 0.009 | 0.021 | 0.37 | 10.0 | 2.414 | 12.76 | 1.20 | 11.97 | 62 | 20.0 | 13 | 0 | 0
ผ่านทั้งหมด | ผ่าน | ผ่าน |  |  | 40000001018 | 0010 | 7 | 89806246 | DBM1S402001000T | ข้ออ้อย 20มมx10มSD40(รญ) ตรง (T) | SD40 T | 2025-08-08 | 2024-01-01 | 2958465 | 2024-01-01 | 2958465 | 0.24 | 0.24 | 0.70 | 0.011 | 0.022 | 0.35 | 10.0 | 2.411 | 12.95 | 1.17 | 11.96 | 62 | 20.0 | 13 | 0 | 0
ผ่านทั้งหมด | ผ่าน | ผ่าน |  |  | 40000001018 | 0010 | 8 | 89806247 | DBM1S402001000T | ข้ออ้อย 20มมx10มSD40(รญ) ตรง (T) | SD40 T | 2025-08-08 | 2024-01-01 | 2958465 | 2024-01-01 | 2958465 | 0.27 | 0.23 | 0.69 | 0.010 | 0.019 | 0.39 | 10.0 | 2.410 | 12.95 | 1.17 | 11.96 | 62 | 20.0 | 13 | 0 | 0
ผ่านทั้งหมด | ผ่าน | ผ่าน |  |  | 40000001018 | 0010 | 10 | 89806249 | DBM1S402001000T | ข้ออ้อย 20มมx10มSD40(รญ) ตรง (T) | SD40 T | 2025-08-08 | 2024-01-01 | 2958465 | 2024-01-01 | 2958465 | 0.22 | 0.23 | 0.73 | 0.012 | 0.021 | 0.34 | 10.0 | 2.410 | 12.94 | 1.20 | 11.97 | 62 | 20.0 | 13 | 0 | 0
ผ่านทั้งหมด | ผ่าน | ผ่าน |  |  | 40000001018 | 0010 | 11 | 89806250 | DBM1S402001000T | ข้ออ้อย 20มมx10มSD40(รญ) ตรง (T) | SD40 T | 2025-08-08 | 2024-01-01 | 2958465 | 2024-01-01 | 2958465 | 0.21 | 0.24 | 0.70 | 0.007 | 0.022 | 0.32 | 10.0 | 2.411 | 12.94 | 1.19 | 11.96 | 62 | 20.0 | 13 | 0 | 0
ผ่านทั้งหมด | ผ่าน | ผ่าน |  |  | 40000001018 | 0010 | 12 | 89807001 | DBM1S402001000T | ข้ออ้อย 20มมx10มSD40(รญ) ตรง (T) | SD40 T | 2025-08-08 | 2024-01-01 | 2958465 | 2024-01-01 | 2958465 | 0.25 | 0.24 | 0.72 | 0.009 | 0.02 | 0.37 | 10.0 | 2.409 | 12.95 | 1.19 | 11.96 | 62 | 20.0 | 13 | 0 | 0
ผ่านทั้งหมด | ผ่าน | ผ่าน |  |  | 40000001018 | 0010 | 13 | 89807002 | DBM1S402001000T | ข้ออ้อย 20มมx10มSD40(รญ) ตรง (T) | SD40 T | 2025-08-08 | 2024-01-01 | 2958465 | 2024-01-01 | 2958465 | 0.27 | 0.23 | 0.71 | 0.008 | 0.019 | 0.39 | 10.0 | 2.411 | 12.95 | 1.19 | 11.96 | 62 | 20.0 | 13 | 0 | 0
ผ่านทั้งหมด | ผ่าน | ผ่าน |  |  | 40000001018 | 0010 | 14 | 89807003 | DBM1S402001000T | ข้ออ้อย 20มมx10มSD40(รญ) ตรง (T) | SD40 T | 2025-08-08 | 2024-01-01 | 2958465 | 2024-01-01 | 2958465 | 0.26 | 0.23 | 0.73 | 0.009 | 0.023 | 0.38 | 10.0 | 2.424 | 12.91 | 1.45 | 12.55 | 64 | 20.0 | 13 | 0 | 0
ผ่านทั้งหมด | ผ่าน | ผ่าน |  |  | 40000001018 | 0010 | 15 | 89807004 | DBM1S402001000T | ข้ออ้อย 20มมx10มSD40(รญ) ตรง (T) | SD40 T | 2025-08-08 | 2024-01-01 | 2958465 | 2024-01-01 | 2958465 | 0.26 | 0.21 | 0.61 | 0.008 | 0.021 | 0.36 | 10.0 | 2.404 | 12.96 | 1.18 | 12.10 | 62 | 20.0 | 13 | 0 | 0
ผ่านทั้งหมด | ผ่าน | ผ่าน |  |  | 40000001018 | 0010 | 16 | 89807005 | DBM1S402001000T | ข้ออ้อย 20มมx10มSD40(รญ) ตรง (T) | SD40 T | 2025-08-11 | 2024-01-01 | 2958465 | 2024-01-01 | 2958465 | 0.26 | 0.20 | 0.62 | 0.007 | 0.020 | 0.36 | 10.0 | 2.420 | 12.95 | 1.24 | 12.40 | 62 | 21.0 | 13 | 0 | 0
ผ่านทั้งหมด | ผ่าน | ผ่าน |  |  | 40000001018 | 0010 | 17 | 89807006 | DBM1S402001000T | ข้ออ้อย 20มมx10มSD40(รญ) ตรง (T) | SD40 T | 2025-08-11 | 2024-01-01 | 2958465 | 2024-01-01 | 2958465 | 0.27 | 0.22 | 0.63 | 0.009 | 0.026 | 0.37 | 10.0 | 2.406 | 12.96 | 1.21 | 12.31 | 62 | 21.0 | 13 | 0 | 0
ผ่านทั้งหมด | ผ่าน | ผ่าน |  |  | 40000001018 | 0010 | 19 | 89807008 | DBM1S402001000T | ข้ออ้อย 20มมx10มSD40(รญ) ตรง (T) | SD40 T | 2025-08-11 | 2024-01-01 | 2958465 | 2024-01-01 | 2958465 | 0.21 | 0.20 | 0.66 | 0.007 | 0.027 | 0.32 | 10.0 | 2.407 | 12.95 | 1.19 | 12.31 | 62 | 22.0 | 13 | 0 | 0
ผ่านทั้งหมด | ผ่าน | ผ่าน |  |  | 40000001018 | 0010 | 20 | 89807009 | DBM1S402001000T | ข้ออ้อย 20มมx10มSD40(รญ) ตรง (T) | SD40 T | 2025-08-11 | 2024-01-01 | 2958465 | 2024-01-01 | 2958465 | 0.24 | 0.22 | 0.70 | 0.009 | 0.036 | 0.36 | 10.0 | 2.409 | 12.97 | 1.18 | 12.40 | 62 | 22.0 | 13 | 0 | 0
ผ่านทั้งหมด | ผ่าน | ผ่าน |  |  | 40000001018 | 0010 | 21 | 89807010 | DBM1S402001000T | ข้ออ้อย 20มมx10มSD40(รญ) ตรง (T) | SD40 T | 2025-08-11 | 2024-01-01 | 2958465 | 2024-01-01 | 2958465 | 0.27 | 0.25 | 0.70 | 0.008 | 0.024 | 0.38 | 10.0 | 2.407 | 12.98 | 1.21 | 12.11 | 62 | 20.0 | 13 | 0 | 0
ผ่านทั้งหมด | ผ่าน | ผ่าน |  |  | 40000001018 | 0010 | 23 | 89807203 | DBM1S402001000T | ข้ออ้อย 20มมx10มSD40(รญ) ตรง (T) | SD40 T | 2025-08-11 | 2024-01-01 | 2958465 | 2024-01-01 | 2958465 | 0.27 | 0.20 | 0.66 | 0.010 | 0.023 | 0.38 | 10.0 | 2.410 | 12.94 | 1.22 | 12.31 | 62 | 20.0 | 13 | 0 | 0
ผ่านทั้งหมด | ผ่าน | ผ่าน |  |  | 40000001018 | 0010 | 24 | 89807204 | DBM1S402001000T | ข้ออ้อย 20มมx10มSD40(รญ) ตรง (T) | SD40 T | 2025-08-11 | 2024-01-01 | 2958465 | 2024-01-01 | 2958465 | 0.27 | 0.20 | 0.69 | 0.012 | 0.033 | 0.38 | 10.0 | 2.406 | 12.94 | 1.26 | 12.41 | 62 | 21.0 | 13 | 0 | 0
ผ่านทั้งหมด | ผ่าน | ผ่าน |  |  | 40000001018 | 0010 | 25 | 89807205 | DBM1S402001000T | ข้ออ้อย 20มมx10มSD40(รญ) ตรง (T) | SD40 T | 2025-08-11 | 2024-01-01 | 2958465 | 2024-01-01 | 2958465 | 0.26 | 0.21 | 0.69 | 0.010 | 0.026 | 0.38 | 10.0 | 2.410 | 13.00 | 1.24 | 12.37 | 62 | 20.0 | 13 | 0 | 0
ผ่านทั้งหมด | ผ่าน | ผ่าน |  |  | 40000001018 | 0010 | 26 | 89807206 | DBM1S402001000T | ข้ออ้อย 20มมx10มSD40(รญ) ตรง (T) | SD40 T | 2025-08-11 | 2024-01-01 | 2958465 | 2024-01-01 | 2958465 | 0.26 | 0.18 | 0.73 | 0.009 | 0.031 | 0.38 | 10.0 | 2.426 | 12.97 | 1.20 | 12.11 | 62 | 20.0 | 13 | 0 | 0
ผ่านทั้งหมด | ผ่าน | ผ่าน |  |  | 40000001018 | 0010 | 27 | 89807207 | DBM1S402001000T | ข้ออ้อย 20มมx10มSD40(รญ) ตรง (T) | SD40 T | 2025-08-11 | 2024-01-01 | 2958465 | 2024-01-01 | 2958465 | 0.26 | 0.24 | 0.69 | 0.006 | 0.027 | 0.37 | 10.0 | 2.412 | 12.95 | 1.19 | 12.30 | 62 | 21.0 | 13 | 0 | 0
ผ่านทั้งหมด | ผ่าน | ผ่าน |  |  | 40000001018 | 0010 | 29 | 89807209 | DBM1S402001000T | ข้ออ้อย 20มมx10มSD40(รญ) ตรง (T) | SD40 T | 2025-08-11 | 2024-01-01 | 2958465 | 2024-01-01 | 2958465 | 0.25 | 0.20 | 0.75 | 0.007 | 0.025 | 0.37 | 10.0 | 2.406 | 12.97 | 1.20 | 12.12 | 62 | 20.0 | 13 | 0 | 0
ผ่านทั้งหมด | ผ่าน | ผ่าน |  |  | 40000001018 | 0010 | 30 | 89807210 | DBM1S402001000T | ข้ออ้อย 20มมx10มSD40(รญ) ตรง (T) | SD40 T | 2025-08-11 | 2024-01-01 | 2958465 | 2024-01-01 | 2958465 | 0.27 | 0.21 | 0.68 | 0.007 | 0.025 | 0.39 | 10.0 | 2.409 | 12.94 | 1.18 | 12.19 | 62 | 20.0 | 13 | 0 | 0
ผ่านทั้งหมด | ผ่าน | ผ่าน |  |  | 40000001018 | 0010 | 31 | 89807211 | DBM1S402001000T | ข้ออ้อย 20มมx10มSD40(รญ) ตรง (T) | SD40 T | 2025-08-11 | 2024-01-01 | 2958465 | 2024-01-01 | 2958465 | 0.27 | 0.23 | 0.70 | 0.007 | 0.021 | 0.39 | 10.0 | 2.412 | 12.96 | 1.17 | 12.36 | 62 | 21.0 | 13 | 0 | 0
ผ่านทั้งหมด | ผ่าน | ผ่าน |  |  | 40000001019 | 0010 | 24 | 89808010 | DBM1S402501200T | ข้ออ้อย 25มมx12มSD40(รญ) ตรง (T) | SD40 T | 2025-08-15 | 2024-01-01 | 2958465 | 2024-01-01 | 2958465 | 0.27 | 0.21 | 0.74 | 0.007 | 0.017 | 0.39 | 12.0 | 3.780 | 16.20 | 1.58 | 16.21 | 64 | 20.0 | 13 | 0 | 0
ผ่านทั้งหมด | ผ่าน | ผ่าน |  |  | 40000001019 | 0010 | 25 | 89808011 | DBM1S402501200T | ข้ออ้อย 25มมx12มSD40(รญ) ตรง (T) | SD40 T | 2025-08-15 | 2024-01-01 | 2958465 | 2024-01-01 | 2958465 | 0.26 | 0.21 | 0.71 | 0.007 | 0.016 | 0.37 | 12.0 | 3.776 | 16.19 | 1.57 | 16.36 | 64 | 20.0 | 13 | 0 | 0
ผ่านทั้งหมด | ผ่าน | ผ่าน |  |  | 40000001019 | 0010 | 28 | 89808014 | DBM1S402501200T | ข้ออ้อย 25มมx12มSD40(รญ) ตรง (T) | SD40 T | 2025-08-15 | 2024-01-01 | 2958465 | 2024-01-01 | 2958465 | 0.26 | 0.23 | 0.66 | 0.007 | 0.021 | 0.37 | 12.0 | 3.783 | 16.20 | 1.61 | 16.40 | 64 | 20.0 | 13 | 0 | 0
ผ่านทั้งหมด | ผ่าน | ผ่าน |  |  | 40000001019 | 0010 | 50 | 89808052 | DBM1S402501200T | ข้ออ้อย 25มมx12มSD40(รญ) ตรง (T) | SD40 T | 2025-08-15 | 2024-01-01 | 2958465 | 2024-01-01 | 2958465 | 0.27 | 0.22 | 0.63 | 0.009 | 0.026 | 0.37 | 12.0 | 3.782 | 16.19 | 1.56 | 16.40 | 64 | 20.0 | 13 | 0 | 0
ผ่านทั้งหมด | ผ่าน | ผ่าน |  |  | 40000001020 | 0010 | 2 | 89807212 | DBM1S402501000T | ข้ออ้อย 25มมx10มSD40(รญ) ตรง (T) | SD40 T | 2025-08-13 | 2024-01-01 | 2958465 | 2024-01-01 | 2958465 | 0.25 | 0.24 | 0.68 | 0.009 | 0.032 | 0.37 | 10.0 | 3.778 | 16.24 | 1.69 | 16.72 | 63 | 20.0 | 13 | 0 | 0
ผ่านทั้งหมด | ผ่าน | ผ่าน |  |  | 40000001020 | 0010 | 3 | 89806214 | DBM1S402501000T | ข้ออ้อย 25มมx10มSD40(รญ) ตรง (T) | SD40 T | 2025-08-13 | 2024-01-01 | 2958465 | 2024-01-01 | 2958465 | 0.26 | 0.23 | 0.72 | 0.009 | 0.032 | 0.39 | 10.0 | 3.800 | 16.26 | 1.72 | 16.42 | 63 | 21.0 | 13 | 0 | 0
ผ่านทั้งหมด | ผ่าน | ผ่าน |  |  | 40000001020 | 0010 | 4 | 89807213 | DBM1S402501000T | ข้ออ้อย 25มมx10มSD40(รญ) ตรง (T) | SD40 T | 2025-08-13 | 2024-01-01 | 2958465 | 2024-01-01 | 2958465 | 0.27 | 0.25 | 0.72 | 0.010 | 0.034 | 0.39 | 10.0 | 3.790 | 16.24 | 1.66 | 16.12 | 63 | 20.0 | 13 | 0 | 0
ผ่านทั้งหมด | ผ่าน | ผ่าน |  |  | 40000001020 | 0010 | 5 | 89807214 | DBM1S402501000T | ข้ออ้อย 25มมx10มSD40(รญ) ตรง (T) | SD40 T | 2025-08-13 | 2024-01-01 | 2958465 | 2024-01-01 | 2958465 | 0.26 | 0.20 | 0.71 | 0.006 | 0.022 | 0.37 | 10.0 | 3.776 | 16.25 | 1.71 | 16.52 | 63 | 20.0 | 13 | 0 | 0
ผ่านทั้งหมด | ผ่าน | ผ่าน |  |  | 40000001020 | 0010 | 6 | 89807215 | DBM1S402501000T | ข้ออ้อย 25มมx10มSD40(รญ) ตรง (T) | SD40 T | 2025-08-13 | 2024-01-01 | 2958465 | 2024-01-01 | 2958465 | 0.26 | 0.21 | 0.74 | 0.007 | 0.024 | 0.38 | 10.0 | 3.779 | 16.24 | 1.66 | 16.71 | 63 | 19.0 | 13 | 0 | 0
ผ่านทั้งหมด | ผ่าน | ผ่าน |  |  | 40000001020 | 0010 | 10 | 89807219 | DBM1S402501000T | ข้ออ้อย 25มมx10มSD40(รญ) ตรง (T) | SD40 T | 2025-08-13 | 2024-01-01 | 2958465 | 2024-01-01 | 2958465 | 0.23 | 0.22 | 0.68 | 0.007 | 0.022 | 0.34 | 10.0 | 3.782 | 16.24 | 1.69 | 16.22 | 63 | 20.0 | 13 | 0 | 0
ผ่านทั้งหมด | ผ่าน | ผ่าน |  |  | 40000001020 | 0010 | 13 | 89808053 | DBM1S402501000T | ข้ออ้อย 25มมx10มSD40(รญ) ตรง (T) | SD40 T | 2025-08-18 | 2024-01-01 | 2958465 | 2024-01-01 | 2958465 | 0.27 | 0.23 | 0.69 | 0.008 | 0.023 | 0.39 | 10.0 | 3.783 | 16.76 | 1.62 | 17.11 | 65 | 20.0 | 13 | 0 | 0
ผ่านทั้งหมด | ผ่าน | ผ่าน |  |  | 40000001047 | 0010 | 8 | 87080645 | DBM1S401601200T | ข้ออ้อย 16มมx12มSD40(รญ) ตรง (T) | SD40 T | 2025-07-21 | 2024-01-01 | 2958465 | 2024-01-01 | 2958465 | 0.18 | 0.22 | 0.52 | 0.037 | 0.018 | 0.27 | 12.0 | 1.540 | 10.24 | 0.96 | 8.90 | 60 | 21.0 | 13 | 0 | 0
ผ่านทั้งหมด | ผ่าน | ผ่าน |  |  | 40000001047 | 0010 | 11 | 87080648 | DBM1S401601200T | ข้ออ้อย 16มมx12มSD40(รญ) ตรง (T) | SD40 T | 2025-07-21 | 2024-01-01 | 2958465 | 2024-01-01 | 2958465 | 0.20 | 0.22 | 0.61 | 0.026 | 0.015 | 0.30 | 12.0 | 1.540 | 10.23 | 1.02 | 9.10 | 60 | 21.0 | 13 | 0 | 0
ผ่านทั้งหมด | ผ่าน | ผ่าน |  |  | 40000001047 | 0010 | 13 | 87080650 | DBM1S401601200T | ข้ออ้อย 16มมx12มSD40(รญ) ตรง (T) | SD40 T | 2025-07-21 | 2024-01-01 | 2958465 | 2024-01-01 | 2958465 | 0.18 | 0.21 | 0.51 | 0.028 | 0.020 | 0.27 | 12.0 | 1.539 | 10.25 | 1.11 | 9.12 | 60 | 21.0 | 13 | 0 | 0
ผ่านทั้งหมด | ผ่าน | ผ่าน |  |  | 40000001047 | 0010 | 15 | 87080652 | DBM1S401601200T | ข้ออ้อย 16มมx12มSD40(รญ) ตรง (T) | SD40 T | 2025-07-21 | 2024-01-01 | 2958465 | 2024-01-01 | 2958465 | 0.18 | 0.21 | 0.51 | 0.024 | 0.016 | 0.26 | 12.0 | 1.539 | 10.24 | 1.12 | 9.11 | 60 | 21.0 | 13 | 0 | 0
ผ่านทั้งหมด | ผ่าน | ผ่าน |  |  | 40000001047 | 0010 | 16 | 87080653 | DBM1S401601200T | ข้ออ้อย 16มมx12มSD40(รญ) ตรง (T) | SD40 T | 2025-07-21 | 2024-01-01 | 2958465 | 2024-01-01 | 2958465 | 0.17 | 0.18 | 0.51 | 0.033 | 0.014 | 0.26 | 12.0 | 1.539 | 10.25 | 1.13 | 9.10 | 60 | 21.0 | 13 | 0 | 0
ผ่านทั้งหมด | ผ่าน | ผ่าน |  |  | 40000001047 | 0010 | 17 | 87080654 | DBM1S401601200T | ข้ออ้อย 16มมx12มSD40(รญ) ตรง (T) | SD40 T | 2025-07-21 | 2024-01-01 | 2958465 | 2024-01-01 | 2958465 | 0.18 | 0.20 | 0.53 | 0.029 | 0.015 | 0.26 | 12.0 | 1.538 | 10.24 | 1.12 | 9.10 | 60 | 21.0 | 13 | 0 | 0
ผ่านทั้งหมด | ผ่าน | ผ่าน |  |  | 40000001048 | 0010 | 10 | 87080669 | DBM1S401601000T | ข้ออ้อย 16มมx10มSD40(รญ) ตรง (T) | SD40 T | 2025-07-24 | 2024-01-01 | 2958465 | 2024-01-01 | 2958465 | 0.19 | 0.22 | 0.53 | 0.029 | 0.019 | 0.28 | 10.0 | 1.539 | 10.18 | 0.97 | 9.02 | 61 | 21.0 | 13 | 0 | 0
ผ่านทั้งหมด | ผ่าน | ผ่าน |  |  | 40000001059 | 0010 | 1 | 89807180 | DBM1S401601000 | ข้ออ้อย 16มมx10มSD40(รญ) ตรง | SD40 | 2025-07-25 | 2024-01-01 | 2958465 | 2024-01-01 | 2958465 | 0.32 | 0.27 | 1.07 | 0.012 | 0.026 | 0.50 | 10.0 | 1.534 | 10.54 | 1.06 | 10.41 | 62 | 22.0 | 13 | 0 | 0
ผ่านทั้งหมด | ผ่าน | ผ่าน |  |  | 40000001059 | 0010 | 2 | 89807180-1 | DBM1S401601000 | ข้ออ้อย 16มมx10มSD40(รญ) ตรง | SD40 | 2025-07-25 | 2024-01-01 | 2958465 | 2024-01-01 | 2958465 | 0.32 | 0.30 | 1.03 | 0.011 | 0.030 | 0.50 | 10.0 | 1.533 | 10.55 | 1.05 | 10.61 | 62 | 20.0 | 13 | 0 | 0
ผ่านทั้งหมด | ผ่าน | ผ่าน |  |  | 40000001059 | 0010 | 8 | 89807186 | DBM1S401601000 | ข้ออ้อย 16มมx10มSD40(รญ) ตรง | SD40 | 2025-07-25 | 2024-01-01 | 2958465 | 2024-01-01 | 2958465 | 0.33 | 0.29 | 1.05 | 0.009 | 0.026 | 0.50 | 10.0 | 1.542 | 10.56 | 1.09 | 10.12 | 62 | 20.0 | 13 | 0 | 0
ผ่านทั้งหมด | ผ่าน | ผ่าน |  |  | 40000001059 | 0010 | 13 | 89807191 | DBM1S401601000 | ข้ออ้อย 16มมx10มSD40(รญ) ตรง | SD40 | 2025-07-25 | 2024-01-01 | 2958465 | 2024-01-01 | 2958465 | 0.32 | 0.27 | 1.09 | 0.010 | 0.032 | 0.50 | 10.0 | 1.543 | 10.57 | 1.07 | 10.21 | 62 | 21.0 | 13 | 0 | 0
ผ่านทั้งหมด | ผ่าน | ผ่าน |  |  | 40000001059 | 0010 | 24 | 86180648 | DBM1S401601000 | ข้ออ้อย 16มมx10มSD40(รญ) ตรง | SD40 | 2025-07-29 | 2024-01-01 | 2958465 | 2024-01-01 | 2958465 | 0.32 | 0.25 | 1.06 | 0.030 | 0.032 | 0.50 | 10.0 | 1.537 | 10.57 | 0.97 | 10.71 | 64 | 20.0 | 13 | 0 | 0
ผ่านทั้งหมด | ผ่าน | ผ่าน |  |  | 40000001060 | 0010 | 16 | 86180639 | DBM1S401601200 | ข้ออ้อย 16มมx12มSD40(รญ) ตรง | SD40 | 2025-07-26 | 2024-01-01 | 2958465 | 2024-01-01 | 2958465 | 0.31 | 0.24 | 1.09 | 0.046 | 0.02 | 0.50 | 12.0 | 1.537 | 10.56 | 0.97 | 10.61 | 64 | 21.0 | 13 | 0 | 0
ผ่านทั้งหมด | ผ่าน | ผ่าน |  |  | 40000001060 | 0010 | 17 | 86180640 | DBM1S401601200 | ข้ออ้อย 16มมx12มSD40(รญ) ตรง | SD40 | 2025-07-26 | 2024-01-01 | 2958465 | 2024-01-01 | 2958465 | 0.31 | 0.28 | 1.10 | 0.024 | 0.028 | 0.50 | 12.0 | 1.539 | 10.56 | 0.97 | 10.56 | 64 | 21.0 | 13 | 0 | 0
ผ่านทั้งหมด | ผ่าน | ผ่าน |  |  | 40000001060 | 0010 | 18 | 86180641 | DBM1S401601200 | ข้ออ้อย 16มมx12มSD40(รญ) ตรง | SD40 | 2025-07-26 | 2024-01-01 | 2958465 | 2024-01-01 | 2958465 | 0.34 | 0.25 | 1.06 | 0.026 | 0.025 | 0.51 | 12.0 | 1.541 | 10.57 | 0.96 | 10.56 | 64 | 21.0 | 13 | 0 | 0
ผ่านทั้งหมด | ผ่าน | ผ่าน |  |  | 40000001071 | 0010 | 2 | 76180626 | DBM1S401201000BO | ข้ออ้อย 12มมx10มSD40(รญ) ตรง BO | SD40 | 2025-07-26 | 2024-01-01 | 2958465 | 2024-01-01 | 2958465 | 0.31 | 0.25 | 1.10 | 0.021 | 0.017 | 0.49 | 10.0 | 0.868 | 8.23 | 0.61 | 7.23 | 58 | 21.0 | 13 | 0 | 0
ผ่านทั้งหมด | ผ่าน | ผ่าน |  |  | 40000001071 | 0010 | 3 | 76180625 | DBM1S401201000BO | ข้ออ้อย 12มมx10มSD40(รญ) ตรง BO | SD40 | 2025-07-29 | 2024-01-01 | 2958465 | 2024-01-01 | 2958465 | 0.32 | 0.28 | 1.05 | 0.030 | 0.021 | 0.49 | 10.0 | 0.863 | 8.24 | 0.54 | 7.26 | 58 | 21.0 | 13 | 0 | 0
ผ่านทั้งหมด | ผ่าน | ผ่าน |  |  | 40000001077 | 0010 | 10 | 79807176 | DBM1S401201000T | ข้ออ้อย 12มมx10มSD40(รญ) ตรง (T) | SD40 T | 2025-07-31 | 2024-01-01 | 2958465 | 2024-01-01 | 2958465 | 0.16 | 0.17 | 0.52 | 0.008 | 0.022 | 0.25 | 10.0 | 0.866 | 8.24 | 0.6 | 7.30 | 58 | 21.0 | 13 | 0 | 0
ผ่านทั้งหมด | ผ่าน | ผ่าน |  |  | 40000001077 | 0010 | 19 | 79807167 | DBM1S401201000T | ข้ออ้อย 12มมx10มSD40(รญ) ตรง (T) | SD40 T | 2025-08-01 | 2024-01-01 | 2958465 | 2024-01-01 | 2958465 | 0.18 | 0.20 | 0.61 | 0.008 | 0.025 | 0.28 | 10.0 | 0.866 | 8.31 | 0.63 | 7.31 | 58 | 21.0 | 13 | 0 | 0
ผ่านทั้งหมด | ผ่าน | ผ่าน |  |  | 40000001077 | 0010 | 25 | 79897162 | DBM1S401201000T | ข้ออ้อย 12มมx10มSD40(รญ) ตรง (T) | SD40 T | 2025-08-04 | 2024-01-01 | 2958465 | 2024-01-01 | 2958465 | 0.18 | 0.19 | 0.57 | 0.008 | 0.024 | 0.27 | 10.0 | 0.865 | 8.28 | 0.58 | 7.12 | 58 | 21.0 | 13 | 0 | 0
ผ่านทั้งหมด | ผ่าน | ผ่าน |  |  | 40000001077 | 0010 | 27 | 79807160 | DBM1S401201000T | ข้ออ้อย 12มมx10มSD40(รญ) ตรง (T) | SD40 T | 2025-08-04 | 2024-01-01 | 2958465 | 2024-01-01 | 2958465 | 0.17 | 0.18 | 0.55 | 0.007 | 0.020 | 0.26 | 10.0 | 0.866 | 8.28 | 0.59 | 7.26 | 58 | 20.0 | 13 | 0 | 0
ผ่านทั้งหมด | ผ่าน | ผ่าน |  |  | 40000001094 | 0010 | 34 | 79808099 | DBM1S401201000T | ข้ออ้อย 12มมx10มSD40(รญ) ตรง (T) | SD40 T | 2025-08-18 | 2024-01-01 | 2958465 | 2024-01-01 | 2958465 | 0.15 | 0.18 | 0.62 | 0.007 | 0.023 | 0.26 | 10.0 | 0.865 | 8.39 | 0.62 | 7.12 | 59 | 19.0 | 13 | 0 | 0
ผ่านทั้งหมด | ผ่าน | ผ่าน |  |  | 40000001094 | 0010 | 36 | 79808097 | DBM1S401201000T | ข้ออ้อย 12มมx10มSD40(รญ) ตรง (T) | SD40 T | 2025-08-18 | 2024-01-01 | 2958465 | 2024-01-01 | 2958465 | 0.18 | 0.18 | 0.59 | 0.007 | 0.020 | 0.28 | 10.0 | 0.866 | 8.38 | 0.58 | 7.20 | 59 | 21.0 | 13 | 0 | 0
ผ่านทั้งหมด | ผ่าน | ผ่าน |  |  | 40000001094 | 0010 | 37 | 79808096 | DBM1S401201000T | ข้ออ้อย 12มมx10มSD40(รญ) ตรง (T) | SD40 T | 2025-08-18 | 2024-01-01 | 2958465 | 2024-01-01 | 2958465 | 0.16 | 0.20 | 0.66 | 0.011 | 0.022 | 0.27 | 10.0 | 0.862 | 8.37 | 0.6 | 7.11 | 59 | 19.0 | 13 | 0 | 0
ผ่านทั้งหมด | ผ่าน | ผ่าน |  |  | 40000001094 | 0010 | 38 | 79808095 | DBM1S401201000T | ข้ออ้อย 12มมx10มSD40(รญ) ตรง (T) | SD40 T | 2025-08-18 | 2024-01-01 | 2958465 | 2024-01-01 | 2958465 | 0.17 | 0.19 | 0.57 | 0.007 | 0.026 | 0.26 | 10.0 | 0.866 | 8.37 | 0.60 | 7.11 | 59 | 21.0 | 13 | 0 | 0
ผ่านทั้งหมด | ผ่าน | ผ่าน |  |  | 40000001094 | 0010 | 42 | 79808091 | DBM1S401201000T | ข้ออ้อย 12มมx10มSD40(รญ) ตรง (T) | SD40 T | 2025-08-18 | 2024-01-01 | 2958465 | 2024-01-01 | 2958465 | 0.18 | 0.19 | 0.61 | 0.006 | 0.018 | 0.28 | 10.0 | 0.866 | 8.37 | 0.59 | 7.07 | 59 | 19.0 | 13 | 0 | 0
ผ่านทั้งหมด | ผ่าน | ผ่าน |  |  | 40000001094 | 0010 | 54 | 79808079 | DBM1S401201000T | ข้ออ้อย 12มมx10มSD40(รญ) ตรง (T) | SD40 T | 2025-08-19 | 2024-01-01 | 2958465 | 2024-01-01 | 2958465 | 0.17 | 0.17 | 0.53 | 0.006 | 0.021 | 0.26 | 10.0 | 0.865 | 8.37 | 0.56 | 7.11 | 59 | 19.0 | 13 | 0 | 0
ผ่านทั้งหมด | ผ่าน | ผ่าน |  |  | 40000001094 | 0010 | 59 | 79807059 | DBM1S401201000T | ข้ออ้อย 12มมx10มSD40(รญ) ตรง (T) | SD40 T | 2025-08-19 | 2024-01-01 | 2958465 | 2024-01-01 | 2958465 | 0.17 | 0.19 | 0.57 | 0.006 | 0.018 | 0.29 | 10.0 | 0.866 | 8.37 | 0.56 | 7.24 | 59 | 19.0 | 13 | 0 | 0
ผ่านทั้งหมด | ผ่าน | ผ่าน |  |  | 40000001095 | 0010 | 12 | 79807121 | DBM1S401201200T | ข้ออ้อย 12มมx12มSD40(รญ) ตรง (T) | SD40 T | 2025-08-06 | 2024-01-01 | 2958465 | 2024-01-01 | 2958465 | 0.26 | 0.17 | 0.56 | 0.011 | 0.029 | 0.35 | 12.0 | 0.866 | 8.22 | 0.59 | 7.21 | 58 | 20.0 | 13 | 0 | 0
ผ่านทั้งหมด | ผ่าน | ผ่าน |  |  | 40000001095 | 0010 | 14 | 79807119 | DBM1S401201200T | ข้ออ้อย 12มมx12มSD40(รญ) ตรง (T) | SD40 T | 2025-08-06 | 2024-01-01 | 2958465 | 2024-01-01 | 2958465 | 0.16 | 0.18 | 0.60 | 0.012 | 0.024 | 0.26 | 12.0 | 0.866 | 8.20 | 0.59 | 7.21 | 58 | 19.0 | 13 | 0 | 0
ผ่านทั้งหมด | ผ่าน | ผ่าน |  |  | 40000001095 | 0010 | 21 | 79807073 | DBM1S401201200T | ข้ออ้อย 12มมx12มSD40(รญ) ตรง (T) | SD40 T | 2025-08-08 | 2024-01-01 | 2958465 | 2024-01-01 | 2958465 | 0.18 | 0.17 | 0.54 | 0.008 | 0.024 | 0.27 | 12.0 | 0.866 | 8.19 | 0.57 | 7.16 | 58 | 19.0 | 13 | 0 | 0
ผ่านทั้งหมด | ผ่าน | ผ่าน |  |  | 40000001095 | 0010 | 24 | 79807070 | DBM1S401201200T | ข้ออ้อย 12มมx12มSD40(รญ) ตรง (T) | SD40 T | 2025-08-11 | 2024-01-01 | 2958465 | 2024-01-01 | 2958465 | 0.18 | 0.18 | 0.57 | 0.009 | 0.025 | 0.27 | 12.0 | 0.864 | 8.14 | 0.64 | 7.6 | 59 | 21.0 | 13 | 0 | 0
ผ่านทั้งหมด | ผ่าน | ผ่าน |  |  | 40000001204 | 0010 | 2 | 79808233 | DBM1S401201200 | ข้ออ้อย 12มมx12มSD40(รญ) ตรง | SD40 | 2025-09-02 | 2024-01-01 | 2958465 | 2024-01-01 | 2958465 | 0.32 | 0.26 | 1.03 | 0.008 | 0.025 | 0.49 | 12.0 | 0.863 | 8.35 | 0.59 | 7.31 | 58 | 19.0 | 13 | 0 | 0
ผ่านทั้งหมด | ผ่าน | ผ่าน |  |  | 40000001204 | 0010 | 4 | 79808231 | DBM1S401201200 | ข้ออ้อย 12มมx12มSD40(รญ) ตรง | SD40 | 2025-09-02 | 2024-01-01 | 2958465 | 2024-01-01 | 2958465 | 0.32 | 0.27 | 1.09 | 0.009 | 0.025 | 0.50 | 12.0 | 0.866 | 8.37 | 0.59 | 7.21 | 58 | 20.0 | 13 | 0 | 0
ผ่านทั้งหมด | ผ่าน | ผ่าน |  |  | 40000001204 | 0010 | 8 | 79808227 | DBM1S401201200 | ข้ออ้อย 12มมx12มSD40(รญ) ตรง | SD40 | 2025-09-02 | 2024-01-01 | 2958465 | 2024-01-01 | 2958465 | 0.32 | 0.26 | 1.05 | 0.009 | 0.025 | 0.49 | 12.0 | 0.866 | 8.35 | 0.58 | 7.15 | 58 | 20.0 | 13 | 0 | 0
ผ่านทั้งหมด | ผ่าน | ผ่าน |  |  | 40000001204 | 0010 | 10 | 79808225 | DBM1S401201200 | ข้ออ้อย 12มมx12มSD40(รญ) ตรง | SD40 | 2025-09-02 | 2024-01-01 | 2958465 | 2024-01-01 | 2958465 | 0.32 | 0.30 | 1.06 | 0.010 | 0.028 | 0.49 | 12.0 | 0.866 | 8.36 | 0.59 | 7.17 | 58 | 21.0 | 13 | 0 | 0
ผ่านทั้งหมด | ผ่าน | ผ่าน |  |  | 40000001204 | 0010 | 12 | 79808223 | DBM1S401201200 | ข้ออ้อย 12มมx12มSD40(รญ) ตรง | SD40 | 2025-09-02 | 2024-01-01 | 2958465 | 2024-01-01 | 2958465 | 0.32 | 0.29 | 1.04 | 0.008 | 0.024 | 0.49 | 12.0 | 0.866 | 8.36 | 0.56 | 7.11 | 58 | 20.0 | 13 | 0 | 0
ผ่านทั้งหมด | ผ่าน | ผ่าน |  |  | 40000001204 | 0010 | 13 | 79808222 | DBM1S401201200 | ข้ออ้อย 12มมx12มSD40(รญ) ตรง | SD40 | 2025-09-02 | 2024-01-01 | 2958465 | 2024-01-01 | 2958465 | 0.33 | 0.30 | 1.06 | 0.008 | 0.024 | 0.50 | 12.0 | 0.865 | 8.32 | 0.56 | 7.46 | 60 | 20.0 | 13 | 0 | 0
ผ่านทั้งหมด | ผ่าน | ผ่าน |  |  | 40000001205 | 0010 | 9 | 79808244 | DBM1S401201000 | ข้ออ้อย 12มมx10มSD40(รญ) ตรง | SD40 | 2025-09-02 | 2024-01-01 | 2958465 | 2024-01-01 | 2958465 | 0.33 | 0.26 | 1.07 | 0.010 | 0.026 | 0.51 | 10.0 | 0.862 | 8.31 | 0.58 | 7.22 | 59 | 20.0 | 13 | 0 | 0
ผ่านทั้งหมด | ผ่าน | ผ่าน |  |  | 40000001205 | 0010 | 11 | 79808242 | DBM1S401201000 | ข้ออ้อย 12มมx10มSD40(รญ) ตรง | SD40 | 2025-09-02 | 2024-01-01 | 2958465 | 2024-01-01 | 2958465 | 0.32 | 0.26 | 1.08 | 0.009 | 0.019 | 0.50 | 10.0 | 0.866 | 8.35 | 0.56 | 7.18 | 59 | 19.0 | 13 | 0 | 0
ผ่านทั้งหมด | ผ่าน | ผ่าน |  |  | 40000001220 | 0010 | 1 | 73480908 | DBM1S401201000T | ข้ออ้อย 12มมx10มSD40(รญ) ตรง (T) | SD40 T | 2025-09-08 | 2024-01-01 | 2958465 | 2024-01-01 | 2958465 | 0.17 | 0.22 | 0.52 | 0.036 | 0.019 | 0.26 | 10.0 | 0.859 | 8.35 | 0.86 | 7.84 | 58 | 21.0 | 13 | 0 | 0
ผ่านทั้งหมด | ผ่าน | ผ่าน |  |  | 40000001220 | 0010 | 3 | 73480910 | DBM1S401201000T | ข้ออ้อย 12มมx10มSD40(รญ) ตรง (T) | SD40 T | 2025-09-08 | 2024-01-01 | 2958465 | 2024-01-01 | 2958465 | 0.18 | 0.21 | 0.54 | 0.032 | 0.017 | 0.27 | 10.0 | 0.863 | 8.35 | 0.58 | 7.60 | 58 | 21.0 | 13 | 0 | 0
ผ่านทั้งหมด | ผ่าน | ผ่าน |  |  | 40000001220 | 0010 | 4 | 73480911 | DBM1S401201000T | ข้ออ้อย 12มมx10มSD40(รญ) ตรง (T) | SD40 T | 2025-09-08 | 2024-01-01 | 2958465 | 2024-01-01 | 2958465 | 0.20 | 0.20 | 0.52 | 0.017 | 0.019 | 0.29 | 10.0 | 0.862 | 8.34 | 0.56 | 7.58 | 58 | 20.0 | 13 | 0 | 0
ผ่านทั้งหมด | ผ่าน | ผ่าน |  |  | 40000001220 | 0010 | 12 | 73480919 | DBM1S401201000T | ข้ออ้อย 12มมx10มSD40(รญ) ตรง (T) | SD40 T | 2025-09-10 | 2024-01-01 | 2958465 | 2024-01-01 | 2958465 | 0.18 | 0.23 | 0.54 | 0.031 | 0.021 | 0.27 | 10.0 | 0.860 | 8.37 | 0.78 | 7.14 | 58 | 22.0 | 13 | 0 | 0
ผ่านทั้งหมด | ผ่าน | ผ่าน |  |  | 40000001220 | 0010 | 17 | 79809021 | DBM1S401201000T | ข้ออ้อย 12มมx10มSD40(รญ) ตรง (T) | SD40 T | 2025-09-11 | 2024-01-01 | 2958465 | 2024-01-01 | 2958465 | 0.18 | 0.20 | 0.61 | 0.008 | 0.018 | 0.28 | 10.0 | 0.864 | 8.34 | 0.61 | 7.36 | 58 | 20.0 | 13 | 0 | 0
ผ่านทั้งหมด | ผ่าน | ผ่าน |  |  | 40000001220 | 0010 | 30 | 79809033 | DBM1S401201000T | ข้ออ้อย 12มมx10มSD40(รญ) ตรง (T) | SD40 T | 2025-09-13 | 2024-01-01 | 2958465 | 2024-01-01 | 2958465 | 0.15 | 0.18 | 0.59 | 0.006 | 0.019 | 0.25 | 10.0 | 0.865 | 8.38 | 0.69 | 7.78 | 58 | 21.5 | 13 | 0 | 0
ผ่านทั้งหมด | ผ่าน | ผ่าน |  |  | 40000001220 | 0010 | 31 | 79809034 | DBM1S401201000T | ข้ออ้อย 12มมx10มSD40(รญ) ตรง (T) | SD40 T | 2025-09-13 | 2024-01-01 | 2958465 | 2024-01-01 | 2958465 | 0.16 | 0.17 | 0.56 | 0.005 | 0.024 | 0.25 | 10.0 | 0.866 | 8.38 | 0.70 | 7.75 | 58 | 22.0 | 13 | 0 | 0
ผ่านทั้งหมด | ผ่าน | ผ่าน |  |  | 40000001220 | 0010 | 32 | 79809035 | DBM1S401201000T | ข้ออ้อย 12มมx10มSD40(รญ) ตรง (T) | SD40 T | 2025-09-13 | 2024-01-01 | 2958465 | 2024-01-01 | 2958465 | 0.17 | 0.20 | 0.67 | 0.007 | 0.022 | 0.28 | 10.0 | 0.861 | 8.38 | 0.65 | 7.70 | 58 | 21.0 | 13 | 0 | 0
ผ่านทั้งหมด | ผ่าน | ผ่าน |  |  | 40000001220 | 0010 | 33 | 79809036 | DBM1S401201000T | ข้ออ้อย 12มมx10มSD40(รญ) ตรง (T) | SD40 T | 2025-09-13 | 2024-01-01 | 2958465 | 2024-01-01 | 2958465 | 0.16 | 0.21 | 0.62 | 0.006 | 0.024 | 0.26 | 10.0 | 0.862 | 8.35 | 0.60 | 7.51 | 58 | 21.0 | 13 | 0 | 0
ผ่านทั้งหมด | ผ่าน | ผ่าน |  |  | 40000001220 | 0010 | 42 | 79809045 | DBM1S401201000T | ข้ออ้อย 12มมx10มSD40(รญ) ตรง (T) | SD40 T | 2025-09-13 | 2024-01-01 | 2958465 | 2024-01-01 | 2958465 | 0.15 | 0.19 | 0.54 | 0.006 | 0.020 | 0.24 | 10.0 | 0.865 | 8.36 | 0.57 | 7.35 | 58 | 21.0 | 13 | 0 | 0
ผ่านทั้งหมด | ผ่าน | ผ่าน |  |  | 40000001220 | 0010 | 43 | 79809046 | DBM1S401201000T | ข้ออ้อย 12มมx10มSD40(รญ) ตรง (T) | SD40 T | 2025-09-13 | 2024-01-01 | 2958465 | 2024-01-01 | 2958465 | 0.17 | 0.21 | 0.65 | 0.008 | 0.023 | 0.27 | 10.0 | 0.866 | 8.37 | 0.58 | 7.36 | 58 | 21.0 | 13 | 0 | 0
ผ่านทั้งหมด | ผ่าน | ผ่าน |  |  | 40000001272 | 0010 | 1 | 79809058 | DBM1S401601000T | ข้ออ้อย 16มมx10มSD40(รญ) ตรง (T) | SD40 T | 2025-09-15 | 2024-01-01 | 2958465 | 2024-01-01 | 2958465 | 0.15 | 0.20 | 0.58 | 0.007 | 0.023 | 0.24 | 10.0 | 1.533 | 11.03 | 0.96 | 9.4 | 60 | 20.0 | 13 | 0 | 0
ผ่านทั้งหมด | ผ่าน | ผ่าน |  |  | 40000001272 | 0010 | 2 | 79809057 | DBM1S401601000T | ข้ออ้อย 16มมx10มSD40(รญ) ตรง (T) | SD40 T | 2025-09-15 | 2024-01-01 | 2958465 | 2024-01-01 | 2958465 | 0.18 | 0.21 | 0.61 | 0.008 | 0.027 | 0.28 | 10.0 | 1.534 | 11.03 | 0.97 | 9.39 | 60 | 20.0 | 13 | 0 | 0
ผ่านทั้งหมด | ผ่าน | ผ่าน |  |  | 40000001272 | 0010 | 3 | 79809056 | DBM1S401601000T | ข้ออ้อย 16มมx10มSD40(รญ) ตรง (T) | SD40 T | 2025-09-15 | 2024-01-01 | 2958465 | 2024-01-01 | 2958465 | 0.18 | 0.19 | 0.61 | 0.009 | 0.023 | 0.28 | 10.0 | 1.536 | 11.07 | 0.96 | 9.37 | 60 | 20.0 | 13 | 0 | 0
ผ่านทั้งหมด | ผ่าน | ผ่าน |  |  | 40000001272 | 0010 | 4 | 79809055 | DBM1S401601000T | ข้ออ้อย 16มมx10มSD40(รญ) ตรง (T) | SD40 T | 2025-09-15 | 2024-01-01 | 2958465 | 2024-01-01 | 2958465 | 0.20 | 0.18 | 0.60 | 0.010 | 0.024 | 0.30 | 10.0 | 1.535 | 11.06 | 0.96 | 9.40 | 60 | 20.0 | 13 | 0 | 0
ผ่านทั้งหมด | ผ่าน | ผ่าน |  |  | 40000001272 | 0010 | 5 | 79809054 | DBM1S401601000T | ข้ออ้อย 16มมx10มSD40(รญ) ตรง (T) | SD40 T | 2025-09-15 | 2024-01-01 | 2958465 | 2024-01-01 | 2958465 | 0.16 | 0.23 | 0.59 | 0.009 | 0.025 | 0.26 | 10.0 | 1.536 | 11.05 | 0.96 | 9.86 | 60 | 21.0 | 13 | 0 | 0
ผ่านทั้งหมด | ผ่าน | ผ่าน |  |  | 40000001272 | 0010 | 6 | 79809053 | DBM1S401601000T | ข้ออ้อย 16มมx10มSD40(รญ) ตรง (T) | SD40 T | 2025-09-15 | 2024-01-01 | 2958465 | 2024-01-01 | 2958465 | 0.17 | 0.20 | 0.59 | 0.008 | 0.031 | 0.27 | 10.0 | 1.539 | 11.04 | 0.95 | 9.72 | 60 | 20.0 | 13 | 0 | 0
ผ่านทั้งหมด | ผ่าน | ผ่าน |  |  | 40000001272 | 0010 | 7 | 79809052 | DBM1S401601000T | ข้ออ้อย 16มมx10มSD40(รญ) ตรง (T) | SD40 T | 2025-09-15 | 2024-01-01 | 2958465 | 2024-01-01 | 2958465 | 0.16 | 0.21 | 0.65 | 0.010 | 0.025 | 0.27 | 10.0 | 1.530 | 11.02 | 0.99 | 9.61 | 60 | 21.0 | 13 | 0 | 0
ผ่านทั้งหมด | ผ่าน | ผ่าน |  |  | 40000001272 | 0010 | 8 | 79809051 | DBM1S401601000T | ข้ออ้อย 16มมx10มSD40(รญ) ตรง (T) | SD40 T | 2025-09-15 | 2024-01-01 | 2958465 | 2024-01-01 | 2958465 | 0.16 | 0.22 | 0.66 | 0.010 | 0.027 | 0.27 | 10.0 | 1.534 | 11.04 | 0.92 | 9.56 | 60 | 20.0 | 13 | 0 | 0
ผ่านทั้งหมด | ผ่าน | ผ่าน |  |  | 40000001272 | 0010 | 9 | 79809050 | DBM1S401601000T | ข้ออ้อย 16มมx10มSD40(รญ) ตรง (T) | SD40 T | 2025-09-15 | 2024-01-01 | 2958465 | 2024-01-01 | 2958465 | 0.17 | 0.18 | 0.62 | 0.009 | 0.026 | 0.27 | 10.0 | 1.533 | 11.04 | 0.96 | 9.66 | 60 | 20.0 | 13 | 0 | 0
ผ่านทั้งหมด | ผ่าน | ผ่าน |  |  | 40000001272 | 0010 | 10 | 79809049 | DBM1S401601000T | ข้ออ้อย 16มมx10มSD40(รญ) ตรง (T) | SD40 T | 2025-09-15 | 2024-01-01 | 2958465 | 2024-01-01 | 2958465 | 0.17 | 0.18 | 0.58 | 0.009 | 0.028 | 0.26 | 10.0 | 1.530 | 11.05 | 0.98 | 9.89 | 60 | 21.0 | 13 | 0 | 0
ผ่านทั้งหมด | ผ่าน | ผ่าน |  |  | 40000001272 | 0010 | 11 | 79809048 | DBM1S401601000T | ข้ออ้อย 16มมx10มSD40(รญ) ตรง (T) | SD40 T | 2025-09-15 | 2024-01-01 | 2958465 | 2024-01-01 | 2958465 | 0.17 | 0.20 | 0.55 | 0.007 | 0.028 | 0.26 | 10.0 | 1.537 | 11.06 | 0.97 | 9.72 | 60 | 20.0 | 13 | 0 | 0
ผ่านทั้งหมด | ผ่าน | ผ่าน |  |  | 40000001272 | 0010 | 12 | 79809021 | DBM1S401601000T | ข้ออ้อย 16มมx10มSD40(รญ) ตรง (T) | SD40 T | 2025-09-15 | 2024-01-01 | 2958465 | 2024-01-01 | 2958465 | 0.17 | 0.20 | 0.64 | 0.007 | 0.019 | 0.27 | 10.0 | 1.544 | 11.05 | 0.95 | 9.42 | 60 | 20.0 | 13 | 0 | 0
ผ่านทั้งหมด | ผ่าน | ผ่าน |  |  | 40000001272 | 0010 | 13 | 79809019 | DBM1S401601000T | ข้ออ้อย 16มมx10มSD40(รญ) ตรง (T) | SD40 T | 2025-09-15 | 2024-01-01 | 2958465 | 2024-01-01 | 2958465 | 0.17 | 0.20 | 0.56 | 0.005 | 0.019 | 0.27 | 10.0 | 1.537 | 11.04 | 0.96 | 9.56 | 60 | 22 | 13 | 0 | 0
ผ่านทั้งหมด | ผ่าน | ผ่าน |  |  | 40000001272 | 0010 | 14 | 79809018 | DBM1S401601000T | ข้ออ้อย 16มมx10มSD40(รญ) ตรง (T) | SD40 T | 2025-09-15 | 2024-01-01 | 2958465 | 2024-01-01 | 2958465 | 0.16 | 0.20 | 0.56 | 0.005 | 0.017 | 0.25 | 10.0 | 1.535 | 11.06 | 0.96 | 9.60 | 60 | 21 | 13 | 0 | 0
ผ่านทั้งหมด | ผ่าน | ผ่าน |  |  | 40000001272 | 0010 | 15 | 79809017 | DBM1S401601000T | ข้ออ้อย 16มมx10มSD40(รญ) ตรง (T) | SD40 T | 2025-09-15 | 2024-01-01 | 2958465 | 2024-01-01 | 2958465 | 0.18 | 0.19 | 0.61 | 0.008 | 0.023 | 0.28 | 10.0 | 1.535 | 11.04 | 0.95 | 9.59 | 60 | 20 | 13 | 0 | 0
ผ่านทั้งหมด | ผ่าน | ผ่าน |  |  | 40000001272 | 0010 | 16 | 79809016 | DBM1S401601000T | ข้ออ้อย 16มมx10มSD40(รญ) ตรง (T) | SD40 T | 2025-09-15 | 2024-01-01 | 2958465 | 2024-01-01 | 2958465 | 0.16 | 0.20 | 0.60 | 0.007 | 0.018 | 0.26 | 10.0 | 1.538 | 11.05 | 0.95 | 9.59 | 60 | 20 | 13 | 0 | 0
ผ่านทั้งหมด | ผ่าน | ผ่าน |  |  | 40000001272 | 0010 | 17 | 79809015 | DBM1S401601000T | ข้ออ้อย 16มมx10มSD40(รญ) ตรง (T) | SD40 T | 2025-09-15 | 2024-01-01 | 2958465 | 2024-01-01 | 2958465 | 0.17 | 0.19 | 0.54 | 0.005 | 0.014 | 0.26 | 10.0 | 1.535 | 11.05 | 0.93 | 9.57 | 60 | 20.0 | 13 | 0 | 0
ผ่านทั้งหมด | ผ่าน | ผ่าน |  |  | 40000001272 | 0010 | 18 | 79809014 | DBM1S401601000T | ข้ออ้อย 16มมx10มSD40(รญ) ตรง (T) | SD40 T | 2025-09-15 | 2024-01-01 | 2958465 | 2024-01-01 | 2958465 | 0.21 | 0.17 | 0.58 | 0.005 | 0.018 | 0.31 | 10.0 | 1.544 | 11.04 | 0.95 | 9.60 | 60 | 20.5 | 13 | 0 | 0
ผ่านทั้งหมด | ผ่าน | ผ่าน |  |  | 40000001272 | 0010 | 19 | 79809013 | DBM1S401601000T | ข้ออ้อย 16มมx10มSD40(รญ) ตรง (T) | SD40 T | 2025-09-15 | 2024-01-01 | 2958465 | 2024-01-01 | 2958465 | 0.18 | 0.20 | 0.58 | 0.005 | 0.017 | 0.28 | 10.0 | 1.541 | 11.06 | 0.96 | 9.59 | 60 | 20.0 | 13 | 0 | 0
ผ่านทั้งหมด | ผ่าน | ผ่าน |  |  | 40000001272 | 0010 | 20 | 79809012 | DBM1S401601000T | ข้ออ้อย 16มมx10มSD40(รญ) ตรง (T) | SD40 T | 2025-09-15 | 2024-01-01 | 2958465 | 2024-01-01 | 2958465 | 0.20 | 0.22 | 0.67 | 0.009 | 0.021 | 0.31 | 10.0 | 1.539 | 11.03 | 0.95 | 9.59 | 60 | 20.0 | 13 | 0 | 0
ผ่านทั้งหมด | ผ่าน | ผ่าน |  |  | 40000001272 | 0010 | 22 | 79809011 | DBM1S401601000T | ข้ออ้อย 16มมx10มSD40(รญ) ตรง (T) | SD40 T | 2025-09-15 | 2024-01-01 | 2958465 | 2024-01-01 | 2958465 | 0.15 | 0.19 | 0.67 | 0.012 | 0.021 | 0.26 | 10.0 | 1.535 | 11.06 | 0.97 | 9.62 | 60 | 21.0 | 13 | 0 | 0
ผ่านทั้งหมด | ผ่าน | ผ่าน |  |  | 40000001272 | 0010 | 23 | 79809010 | DBM1S401601000T | ข้ออ้อย 16มมx10มSD40(รญ) ตรง (T) | SD40 T | 2025-09-15 | 2024-01-01 | 2958465 | 2024-01-01 | 2958465 | 0.16 | 0.18 | 0.59 | 0.014 | 0.022 | 0.26 | 10.0 | 1.535 | 11.05 | 0.96 | 9.61 | 60 | 20.0 | 13 | 0 | 0
ผ่านทั้งหมด | ผ่าน | ผ่าน |  |  | 40000001272 | 0010 | 24 | 79809009 | DBM1S401601000T | ข้ออ้อย 16มมx10มSD40(รญ) ตรง (T) | SD40 T | 2025-09-15 | 2024-01-01 | 2958465 | 2024-01-01 | 2958465 | 0.18 | 0.19 | 0.57 | 0.009 | 0.023 | 0.27 | 10.0 | 1.537 | 11.05 | 0.96 | 9.61 | 60 | 21.0 | 13 | 0 | 0
ผ่านทั้งหมด | ผ่าน | ผ่าน |  |  | 40000001272 | 0010 | 25 | 79809008 | DBM1S401601000T | ข้ออ้อย 16มมx10มSD40(รญ) ตรง (T) | SD40 T | 2025-09-15 | 2024-01-01 | 2958465 | 2024-01-01 | 2958465 | 0.16 | 0.22 | 0.58 | 0.009 | 0.026 | 0.25 | 10.0 | 1.539 | 11.06 | 0.95 | 9.62 | 60 | 21.0 | 13 | 0 | 0
ผ่านทั้งหมด | ผ่าน | ผ่าน |  |  | 40000001272 | 0010 | 26 | 79809006 | DBM1S401601000T | ข้ออ้อย 16มมx10มSD40(รญ) ตรง (T) | SD40 T | 2025-09-17 | 2024-01-01 | 2958465 | 2024-01-01 | 2958465 | 0.18 | 0.21 | 0.60 | 0.009 | 0.023 | 0.28 | 10.0 | 1.540 | 11.05 | 1.09 | 10.00 | 57 | 20.0 | 13 | 0 | 0
ผ่านทั้งหมด | ผ่าน | ผ่าน |  |  | 40000001272 | 0010 | 27 | 79809005 | DBM1S401601000T | ข้ออ้อย 16มมx10มSD40(รญ) ตรง (T) | SD40 T | 2025-09-17 | 2024-01-01 | 2958465 | 2024-01-01 | 2958465 | 0.15 | 0.20 | 0.61 | 0.009 | 0.022 | 0.26 | 10.0 | 1.541 | 11.06 | 1.1 | 10.12 | 57 | 20.0 | 13 | 0 | 0
ผ่านทั้งหมด | ผ่าน | ผ่าน |  |  | 40000001272 | 0010 | 28 | 79809004 | DBM1S401601000T | ข้ออ้อย 16มมx10มSD40(รญ) ตรง (T) | SD40 T | 2025-09-17 | 2024-01-01 | 2958465 | 2024-01-01 | 2958465 | 0.17 | 0.19 | 0.66 | 0.012 | 0.024 | 0.28 | 10.0 | 1.535 | 11.08 | 1.07 | 10.07 | 57 | 20.0 | 13 | 0 | 0
ผ่านทั้งหมด | ผ่าน | ผ่าน |  |  | 40000001272 | 0010 | 29 | 79809003 | DBM1S401601000T | ข้ออ้อย 16มมx10มSD40(รญ) ตรง (T) | SD40 T | 2025-09-17 | 2024-01-01 | 2958465 | 2024-01-01 | 2958465 | 0.20 | 0.19 | 0.60 | 0.011 | 0.026 | 0.30 | 10.0 | 1.537 | 11.07 | 1.08 | 10.07 | 57 | 20.0 | 13 | 0 | 0
ผ่านทั้งหมด | ผ่าน | ผ่าน |  |  | 40000001272 | 0010 | 30 | 79809002 | DBM1S401601000T | ข้ออ้อย 16มมx10มSD40(รญ) ตรง (T) | SD40 T | 2025-09-17 | 2024-01-01 | 2958465 | 2024-01-01 | 2958465 | 0.16 | 0.19 | 0.60 | 0.007 | 0.024 | 0.26 | 10.0 | 1.537 | 11.07 | 1.08 | 10.09 | 57 | 20.0 | 13 | 0 | 0
ผ่านทั้งหมด | ผ่าน | ผ่าน |  |  | 40000001272 | 0010 | 31 | 79809001 | DBM1S401601000T | ข้ออ้อย 16มมx10มSD40(รญ) ตรง (T) | SD40 T | 2025-09-17 | 2024-01-01 | 2958465 | 2024-01-01 | 2958465 | 0.17 | 0.18 | 0.61 | 0.008 | 0.020 | 0.27 | 10.0 | 1.537 | 11.06 | 1.07 | 10.07 | 57 | 20.0 | 13 | 0 | 0
ผ่านทั้งหมด | ผ่าน | ผ่าน |  |  | 40000001272 | 0010 | 32 | 79808208 | DBM1S401601000T | ข้ออ้อย 16มมx10มSD40(รญ) ตรง (T) | SD40 T | 2025-09-17 | 2024-01-01 | 2958465 | 2024-01-01 | 2958465 | 0.17 | 0.18 | 0.62 | 0.008 | 0.024 | 0.28 | 10.0 | 1.539 | 11.06 | 1.07 | 10.08 | 57 | 20.0 | 13 | 0 | 0
ผ่านทั้งหมด | ผ่าน | ผ่าน |  |  | 40000001272 | 0010 | 33 | 79808207 | DBM1S401601000T | ข้ออ้อย 16มมx10มSD40(รญ) ตรง (T) | SD40 T | 2025-09-17 | 2024-01-01 | 2958465 | 2024-01-01 | 2958465 | 0.17 | 0.17 | 0.61 | 0.008 | 0.028 | 0.27 | 10.0 | 1.537 | 11.05 | 1.05 | 10.09 | 57 | 20.0 | 13 | 0 | 0
ผ่านทั้งหมด | ผ่าน | ผ่าน |  |  | 40000001272 | 0010 | 34 | 79808205 | DBM1S401601000T | ข้ออ้อย 16มมx10มSD40(รญ) ตรง (T) | SD40 T | 2025-09-17 | 2024-01-01 | 2958465 | 2024-01-01 | 2958465 | 0.22 | 0.23 | 0.64 | 0.011 | 0.026 | 0.32 | 10.0 | 1.535 | 11.07 | 1.05 | 10.07 | 57 | 20 | 13 | 0 | 0
ผ่านทั้งหมด | ผ่าน | ผ่าน |  |  | 40000001272 | 0010 | 50 | 79809087 | DBM1S401601000T | ข้ออ้อย 16มมx10มSD40(รญ) ตรง (T) | SD40 T | 2025-09-18 | 2024-01-01 | 2958465 | 2024-01-01 | 2958465 | 0.19 | 0.21 | 0.61 | 0.007 | 0.016 | 0.29 | 10.0 | 1.537 | 11.01 | 0.93 | 9.54 | 60 | 21.0 | 13 | 0 | 0
ผ่านทั้งหมด | ผ่าน | ผ่าน |  |  | 40000001272 | 0010 | 51 | 79809088 | DBM1S401601000T | ข้ออ้อย 16มมx10มSD40(รญ) ตรง (T) | SD40 T | 2025-09-18 | 2024-01-01 | 2958465 | 2024-01-01 | 2958465 | 0.17 | 0.18 | 0.58 | 0.007 | 0.020 | 0.27 | 10.0 | 1.537 | 11.02 | 0.93 | 9.51 | 60 | 20 | 13 | 0 | 0
ผ่านทั้งหมด | ผ่าน | ผ่าน |  |  | 40000001272 | 0010 | 52 | 79808204 | DBM1S401601000T | ข้ออ้อย 16มมx10มSD40(รญ) ตรง (T) | SD40 T | 2025-09-18 | 2024-01-01 | 2958465 | 2024-01-01 | 2958465 | 0.16 | 0.21 | 0.60 | 0.007 | 0.022 | 0.26 | 10.0 | 1.538 | 11.01 | 0.88 | 9.42 | 60 | 20.0 | 13 | 0 | 0
ผ่านทั้งหมด | ผ่าน | ผ่าน |  |  | 40000001272 | 0010 | 54 | 79808202 | DBM1S401601000T | ข้ออ้อย 16มมx10มSD40(รญ) ตรง (T) | SD40 T | 2025-09-18 | 2024-01-01 | 2958465 | 2024-01-01 | 2958465 | 0.16 | 0.22 | 0.56 | 0.006 | 0.021 | 0.25 | 10.0 | 1.540 | 11.03 | 0.89 | 9.60 | 60 | 20.0 | 13 | 0 | 0
ผ่านทั้งหมด | ผ่าน | ผ่าน |  |  | 40000001272 | 0010 | 55 | 79808200 | DBM1S401601000T | ข้ออ้อย 16มมx10มSD40(รญ) ตรง (T) | SD40 T | 2025-09-18 | 2024-01-01 | 2958465 | 2024-01-01 | 2958465 | 0.18 | 0.19 | 0.55 | 0.008 | 0.021 | 0.27 | 10.0 | 1.543 | 11.01 | 0.86 | 9.54 | 60 | 22.0 | 13 | 0 | 0
ผ่านทั้งหมด | ผ่าน | ผ่าน |  |  | 40000001272 | 0010 | 56 | 79808198 | DBM1S401601000T | ข้ออ้อย 16มมx10มSD40(รญ) ตรง (T) | SD40 T | 2025-09-18 | 2024-01-01 | 2958465 | 2024-01-01 | 2958465 | 0.17 | 0.20 | 0.56 | 0.007 | 0.023 | 0.26 | 10.0 | 1.538 | 11.00 | 0.89 | 9.50 | 60 | 22.0 | 13 | 0 | 0
ผ่านทั้งหมด | ผ่าน | ผ่าน |  |  | 40000001272 | 0010 | 57 | 79808197 | DBM1S401601000T | ข้ออ้อย 16มมx10มSD40(รญ) ตรง (T) | SD40 T | 2025-09-18 | 2024-01-01 | 2958465 | 2024-01-01 | 2958465 | 0.18 | 0.19 | 0.57 | 0.007 | 0.022 | 0.27 | 10.0 | 1.537 | 11.03 | 0.94 | 9.57 | 60 | 21.0 | 13 | 0 | 0
ผ่านทั้งหมด | ผ่าน | ผ่าน |  |  | 40000001272 | 0010 | 58 | 79808196 | DBM1S401601000T | ข้ออ้อย 16มมx10มSD40(รญ) ตรง (T) | SD40 T | 2025-09-18 | 2024-01-01 | 2958465 | 2024-01-01 | 2958465 | 0.19 | 0.19 | 0.59 | 0.007 | 0.022 | 0.29 | 10.0 | 1.538 | 11.02 | 0.93 | 9.56 | 60 | 20.0 | 13 | 0 | 0
ผ่านทั้งหมด | ผ่าน | ผ่าน |  |  | 40000001272 | 0010 | 59 | 79808195 | DBM1S401601000T | ข้ออ้อย 16มมx10มSD40(รญ) ตรง (T) | SD40 T | 2025-09-18 | 2024-01-01 | 2958465 | 2024-01-01 | 2958465 | 0.19 | 0.21 | 0.61 | 0.007 | 0.016 | 0.29 | 10.0 | 1.537 | 11.01 | 0.93 | 9.54 | 60 | 21.0 | 13 | 0 | 0
ผ่านทั้งหมด | ผ่าน | ผ่าน |  |  | 40000001272 | 0010 | 60 | 79808194 | DBM1S401601000T | ข้ออ้อย 16มมx10มSD40(รญ) ตรง (T) | SD40 T | 2025-09-18 | 2024-01-01 | 2958465 | 2024-01-01 | 2958465 | 0.17 | 0.18 | 0.58 | 0.007 | 0.020 | 0.27 | 10.0 | 1.537 | 11.02 | 0.93 | 9.51 | 60 | 20 | 13 | 0 | 0
ผ่านทั้งหมด | ผ่าน | ผ่าน |  |  | 40000001272 | 0010 | 61 | 79808193 | DBM1S401601000T | ข้ออ้อย 16มมx10มSD40(รญ) ตรง (T) | SD40 T | 2025-09-18 | 2024-01-01 | 2958465 | 2024-01-01 | 2958465 | 0.17 | 0.19 | 0.62 | 0.007 | 0.025 | 0.27 | 10.0 | 1.539 | 11.03 | 0.92 | 9.53 | 60 | 20 | 13 | 0 | 0
ผ่านทั้งหมด | ผ่าน | ผ่าน |  |  | 40000001272 | 0010 | 62 | 79808192 | DBM1S401601000T | ข้ออ้อย 16มมx10มSD40(รญ) ตรง (T) | SD40 T | 2025-09-18 | 2024-01-01 | 2958465 | 2024-01-01 | 2958465 | 0.19 | 0.21 | 0.64 | 0.006 | 0.019 | 0.30 | 10.0 | 1.538 | 11.03 | 0.93 | 9.52 | 60 | 21 | 13 | 0 | 0
ผ่านทั้งหมด | ผ่าน | ผ่าน |  |  | 40000001272 | 0010 | 63 | 79808191 | DBM1S401601000T | ข้ออ้อย 16มมx10มSD40(รญ) ตรง (T) | SD40 T | 2025-09-18 | 2024-01-01 | 2958465 | 2024-01-01 | 2958465 | 0.18 | 0.21 | 0.66 | 0.008 | 0.022 | 0.29 | 10.0 | 1.537 | 11.01 | 0.93 | 9.51 | 60 | 21 | 13 | 0 | 0
ผ่านทั้งหมด | ผ่าน | ผ่าน |  |  | 40000001272 | 0010 | 64 | 79808190 | DBM1S401601000T | ข้ออ้อย 16มมx10มSD40(รญ) ตรง (T) | SD40 T | 2025-09-18 | 2024-01-01 | 2958465 | 2024-01-01 | 2958465 | 0.16 | 0.20 | 0.62 | 0.008 | 0.021 | 0.26 | 10.0 | 1.538 | 11.01 | 0.93 | 9.51 | 60 | 20.0 | 13 | 0 | 0
ผ่านทั้งหมด | ผ่าน | ผ่าน |  |  | 40000001272 | 0010 | 65 | 79808189 | DBM1S401601000T | ข้ออ้อย 16มมx10มSD40(รญ) ตรง (T) | SD40 T | 2025-09-18 | 2024-01-01 | 2958465 | 2024-01-01 | 2958465 | 0.16 | 0.20 | 0.60 | 0.007 | 0.022 | 0.26 | 10.0 | 1.537 | 11.03 | 0.92 | 9.50 | 60 | 20.0 | 13 | 0 | 0
ผ่านทั้งหมด | ผ่าน | ผ่าน |  |  | 40000001272 | 0010 | 66 | 79808188 | DBM1S401601000T | ข้ออ้อย 16มมx10มSD40(รญ) ตรง (T) | SD40 T | 2025-09-18 | 2024-01-01 | 2958465 | 2024-01-01 | 2958465 | 0.19 | 0.21 | 0.61 | 0.007 | 0.020 | 0.29 | 10.0 | 1.541 | 11.02 | 0.89 | 9.41 | 60 | 21.0 | 13 | 0 | 0
ผ่านทั้งหมด | ผ่าน | ผ่าน |  |  | 40000001272 | 0010 | 67 | 79809085 | DBM1S401601000T | ข้ออ้อย 16มมx10มSD40(รญ) ตรง (T) | SD40 T | 2025-09-18 | 2024-01-01 | 2958465 | 2024-01-01 | 2958465 | 0.16 | 0.22 | 0.56 | 0.006 | 0.021 | 0.25 | 10.0 | 1.540 | 11.03 | 0.89 | 9.60 | 60 | 20.0 | 13 | 0 | 0
ผ่านทั้งหมด | ผ่าน | ผ่าน |  |  | 40000001272 | 0010 | 68 | 79809087 | DBM1S401601000T | ข้ออ้อย 16มมx10มSD40(รญ) ตรง (T) | SD40 T | 2025-09-19 | 2024-01-01 | 2958465 | 2024-01-01 | 2958465 | 0.17 | 0.18 | 0.62 | 0.01 | 0.026 | 0.27 | 10.0 | 1.534 | 11.04 | 0.87 | 9.86 | 60 | 21.0 | 13 | 0 | 0
ผ่านทั้งหมด | ผ่าน | ผ่าน |  |  | 40000001272 | 0010 | 69 | 79809086 | DBM1S401601000T | ข้ออ้อย 16มมx10มSD40(รญ) ตรง (T) | SD40 T | 2025-09-19 | 2024-01-01 | 2958465 | 2024-01-01 | 2958465 | 0.17 | 0.22 | 0.68 | 0.008 | 0.031 | 0.28 | 10.0 | 1.541 | 11.02 | 0.88 | 9.51 | 60 | 20.0 | 13 | 0 | 0
ผ่านทั้งหมด | ผ่าน | ผ่าน |  |  | 40000001272 | 0010 | 70 | 79809085 | DBM1S401601000T | ข้ออ้อย 16มมx10มSD40(รญ) ตรง (T) | SD40 T | 2025-09-19 | 2024-01-01 | 2958465 | 2024-01-01 | 2958465 | 0.18 | 0.21 | 0.63 | 0.010 | 0.025 | 0.28 | 10.0 | 1.538 | 11.03 | 0.90 | 9.72 | 60 | 21.0 | 13 | 0 | 0
ผ่านทั้งหมด | ผ่าน | ผ่าน |  |  | 40000001272 | 0010 | 71 | 79809084 | DBM1S401601000T | ข้ออ้อย 16มมx10มSD40(รญ) ตรง (T) | SD40 T | 2025-09-19 | 2024-01-01 | 2958465 | 2024-01-01 | 2958465 | 0.17 | 0.22 | 0.60 | 0.007 | 0.025 | 0.27 | 10.0 | 1.544 | 11.01 | 0.86 | 9.66 | 60 | 22.0 | 13 | 0 | 0
ผ่านทั้งหมด | ผ่าน | ผ่าน |  |  | 40000001272 | 0010 | 73 | 79809082 | DBM1S401601000T | ข้ออ้อย 16มมx10มSD40(รญ) ตรง (T) | SD40 T | 2025-09-19 | 2024-01-01 | 2958465 | 2024-01-01 | 2958465 | 0.18 | 0.20 | 0.61 | 0.012 | 0.036 | 0.28 | 10.0 | 1.539 | 11.04 | 0.86 | 9.59 | 60 | 20.0 | 13 | 0 | 0
ผ่านทั้งหมด | ผ่าน | ผ่าน |  |  | 40000001272 | 0010 | 74 | 79809081 | DBM1S401601000T | ข้ออ้อย 16มมx10มSD40(รญ) ตรง (T) | SD40 T | 2025-09-19 | 2024-01-01 | 2958465 | 2024-01-01 | 2958465 | 0.19 | 0.21 | 0.62 | 0.011 | 0.032 | 0.29 | 10.0 | 1.546 | 11.02 | 0.88 | 9.62 | 60 | 21.0 | 13 | 0 | 0
ผ่านทั้งหมด | ผ่าน | ผ่าน |  |  | 40000001272 | 0010 | 75 | 79809080 | DBM1S401601000T | ข้ออ้อย 16มมx10มSD40(รญ) ตรง (T) | SD40 T | 2025-09-19 | 2024-01-01 | 2958465 | 2024-01-01 | 2958465 | 0.17 | 0.20 | 0.57 | 0.006 | 0.02 | 0.26 | 10.0 | 1.540 | 11.03 | 0.90 | 9.59 | 60 | 21.0 | 13 | 0 | 0
ผ่านทั้งหมด | ผ่าน | ผ่าน |  |  | 40000001272 | 0010 | 76 | 79809079 | DBM1S401601000T | ข้ออ้อย 16มมx10มSD40(รญ) ตรง (T) | SD40 T | 2025-09-19 | 2024-01-01 | 2958465 | 2024-01-01 | 2958465 | 0.17 | 0.23 | 0.59 | 0.008 | 0.025 | 0.26 | 10.0 | 1.540 | 11.03 | 0.91 | 9.63 | 60 | 21 | 13 | 0 | 0
ผ่านทั้งหมด | ผ่าน | ผ่าน |  |  | 40000001272 | 0010 | 77 | 79809078 | DBM1S401601000T | ข้ออ้อย 16มมx10มSD40(รญ) ตรง (T) | SD40 T | 2025-09-19 | 2024-01-01 | 2958465 | 2024-01-01 | 2958465 | 0.17 | 0.19 | 0.60 | 0.009 | 0.025 | 0.27 | 10.0 | 1.539 | 11.02 | 0.90 | 9.60 | 60 | 20 | 13 | 0 | 0
ผ่านทั้งหมด | ผ่าน | ผ่าน |  |  | 40000001272 | 0010 | 78 | 79809077 | DBM1S401601000T | ข้ออ้อย 16มมx10มSD40(รญ) ตรง (T) | SD40 T | 2025-09-19 | 2024-01-01 | 2958465 | 2024-01-01 | 2958465 | 0.17 | 0.21 | 0.65 | 0.007 | 0.026 | 0.27 | 10.0 | 1.539 | 11.02 | 0.90 | 9.63 | 60 | 20 | 13 | 0 | 0
ผ่านทั้งหมด | ผ่าน | ผ่าน |  |  | 40000001272 | 0010 | 79 | 79809076 | DBM1S401601000T | ข้ออ้อย 16มมx10มSD40(รญ) ตรง (T) | SD40 T | 2025-09-19 | 2024-01-01 | 2958465 | 2024-01-01 | 2958465 | 0.17 | 0.20 | 0.67 | 0.007 | 0.029 | 0.28 | 10.0 | 1.540 | 11.03 | 0.92 | 9.59 | 60 | 21 | 13 | 0 | 0
ผ่านทั้งหมด | ผ่าน | ผ่าน |  |  | 40000001272 | 0010 | 80 | 79809075 | DBM1S401601000T | ข้ออ้อย 16มมx10มSD40(รญ) ตรง (T) | SD40 T | 2025-09-19 | 2024-01-01 | 2958465 | 2024-01-01 | 2958465 | 0.17 | 0.19 | 0.64 | 0.009 | 0.025 | 0.27 | 10.0 | 1.537 | 11.03 | 0.91 | 9.57 | 60 | 22.0 | 13 | 0 | 0
ผ่านทั้งหมด | ผ่าน | ผ่าน |  |  | 40000001272 | 0010 | 81 | 79809074 | DBM1S401601000T | ข้ออ้อย 16มมx10มSD40(รญ) ตรง (T) | SD40 T | 2025-09-19 | 2024-01-01 | 2958465 | 2024-01-01 | 2958465 | 0.16 | 0.19 | 0.63 | 0.009 | 0.026 | 0.27 | 10.0 | 1.539 | 11.02 | 0.91 | 9.63 | 60 | 20.0 | 13 | 0 | 0
ผ่านทั้งหมด | ผ่าน | ผ่าน |  |  | 40000001308 | 0010 | 13 | 86180835 | DBM1S402501000T | ข้ออ้อย 25มมx10มSD40(รญ) ตรง (T) | SD40 T | 2025-09-24 | 2024-01-01 | 2958465 | 2024-01-01 | 2958465 | 0.23 | 0.21 | 0.70 | 0.008 | 0.028 | 0.34 | 10.0 | 3.814 | 16.24 | 1.90 | 16.90 | 62 | 21.0 | 13 | 0 | 0
ผ่านทั้งหมด | ผ่าน | ผ่าน |  |  | 40000001343 | 0010 | 4 | 79809206 | DBM1S401201200T | ข้ออ้อย 12มมx12มSD40(รญ) ตรง (T) | SS400 | 2025-10-02 | 2024-01-01 | 2958465 | 2024-01-01 | 2958465 | 0.15 | 0.22 | 0.65 | 0.008 | 0.031 | 0.26 | 12.0 | 0.863 | 8.35 | 0.86 | 7.40 | 58 | 22.0 | 13 | 0 | 0
ผ่านทั้งหมด | ผ่าน | ผ่าน |  |  | 40000001343 | 0010 | 16 | 79809190 | DBM1S401201200T | ข้ออ้อย 12มมx12มSD40(รญ) ตรง (T) | SD40 T | 2025-10-03 | 2024-01-01 | 2958465 | 2024-01-01 | 2958465 | 0.16 | 0.20 | 0.61 | 0.006 | 0.025 | 0.26 | 12.0 | 0.860 | 8.32 | 0.54 | 7.20 | 60 | 21.0 | 13 | 0 | 0
ผ่านทั้งหมด | ผ่าน | ผ่าน |  |  | 40000001344 | 0010 | 3 | 79809220 | DBM1S401201000T | ข้ออ้อย 12มมx10มSD40(รญ) ตรง (T) | SD40 T | 2025-10-02 | 2024-01-01 | 2958465 | 2024-01-01 | 2958465 | 0.15 | 0.22 | 0.65 | 0.008 | 0.031 | 0.26 | 10.0 | 0.858 | 8.35 | 0.84 | 7.35 | 58 | 21.0 | 13 | 0 | 0
ผ่านทั้งหมด | ผ่าน | ผ่าน |  |  | 40000001344 | 0010 | 18 | 79809174 | DBM1S401201000T | ข้ออ้อย 12มมx10มSD40(รญ) ตรง (T) | SD40 T | 2025-10-04 | 2024-01-01 | 2958465 | 2024-01-01 | 2958465 | 0.15 | 0.20 | 0.60 | 0.007 | 0.022 | 0.25 | 10.0 | 0.861 | 8.33 | 0.64 | 7.21 | 59 | 20.0 | 13 | 0 | 0
ผ่านทั้งหมด | ผ่าน | ผ่าน |  |  | 40000001344 | 0010 | 19 | 79809173 | DBM1S401201000T | ข้ออ้อย 12มมx10มSD40(รญ) ตรง (T) | SD40 T | 2025-10-04 | 2024-01-01 | 2958465 | 2024-01-01 | 2958465 | 0.17 | 0.17 | 0.59 | 0.006 | 0.021 | 0.27 | 10.0 | 0.864 | 8.33 | 0.59 | 7.11 | 59 | 22.0 | 13 | 0 | 0
ผ่านทั้งหมด | ผ่าน | ผ่าน |  |  | 40000001344 | 0010 | 20 | 79809172 | DBM1S401201000T | ข้ออ้อย 12มมx10มSD40(รญ) ตรง (T) | SD40 T | 2025-10-04 | 2024-01-01 | 2958465 | 2024-01-01 | 2958465 | 0.16 | 0.20 | 0.58 | 0.006 | 0.021 | 0.26 | 10.0 | 0.866 | 8.34 | 0.6 | 7.36 | 59 | 20.0 | 13 | 0 | 0
ผ่านทั้งหมด | ผ่าน | ผ่าน |  |  | 40000001344 | 0010 | 21 | 79809171 | DBM1S401201000T | ข้ออ้อย 12มมx10มSD40(รญ) ตรง (T) | SD40 T | 2025-10-04 | 2024-01-01 | 2958465 | 2024-01-01 | 2958465 | 0.16 | 0.21 | 0.64 | 0.006 | 0.022 | 0.26 | 10.0 | 0.866 | 8.36 | 0.59 | 7.31 | 59 | 20.0 | 13 | 0 | 0
ผ่านทั้งหมด | ผ่าน | ผ่าน |  |  | 40000001344 | 0010 | 23 | 79809169 | DBM1S401201000T | ข้ออ้อย 12มมx10มSD40(รญ) ตรง (T) | SD40 T | 2025-10-04 | 2024-01-01 | 2958465 | 2024-01-01 | 2958465 | 0.17 | 0.19 | 0.66 | 0.011 | 0.032 | 0.28 | 10.0 | 0.866 | 8.33 | 0.59 | 7.29 | 59 | 21 | 13 | 0 | 0
ผ่านทั้งหมด | ผ่าน | ผ่าน |  |  | 40000001344 | 0010 | 24 | 79809168 | DBM1S401201000T | ข้ออ้อย 12มมx10มSD40(รญ) ตรง (T) | SD40 T | 2025-10-04 | 2024-01-01 | 2958465 | 2024-01-01 | 2958465 | 0.18 | 0.19 | 0.59 | 0.007 | 0.022 | 0.28 | 10.0 | 0.865 | 8.34 | 0.60 | 7.31 | 59 | 21 | 13 | 0 | 0
ผ่านทั้งหมด | ผ่าน | ผ่าน |  |  | 40000001344 | 0010 | 25 | 79809167 | DBM1S401201000T | ข้ออ้อย 12มมx10มSD40(รญ) ตรง (T) | SD40 T | 2025-10-04 | 2024-01-01 | 2958465 | 2024-01-01 | 2958465 | 0.16 | 0.22 | 0.58 | 0.006 | 0.023 | 0.25 | 10.0 | 0.866 | 8.34 | 0.59 | 7.30 | 59 | 20 | 13 | 0 | 0
ผ่านทั้งหมด | ผ่าน | ผ่าน |  |  | 40000001344 | 0010 | 26 | 79809166 | DBM1S401201000T | ข้ออ้อย 12มมx10มSD40(รญ) ตรง (T) | SD40 T | 2025-10-04 | 2024-01-01 | 2958465 | 2024-01-01 | 2958465 | 0.15 | 0.22 | 0.57 | 0.006 | 0.024 | 0.25 | 10.0 | 0.865 | 8.36 | 0.61 | 7.29 | 59 | 21 | 13 | 0 | 0
ผ่านทั้งหมด | ผ่าน | ผ่าน |  |  | 40000001344 | 0010 | 27 | 79809165 | DBM1S401201000T | ข้ออ้อย 12มมx10มSD40(รญ) ตรง (T) | SD40 T | 2025-10-04 | 2024-01-01 | 2958465 | 2024-01-01 | 2958465 | 0.15 | 0.21 | 0.59 | 0.007 | 0.025 | 0.25 | 10.0 | 0.866 | 8.34 | 0.60 | 7.31 | 59 | 20.0 | 13 | 0 | 0
ผ่านทั้งหมด | ผ่าน | ผ่าน |  |  | 40000001344 | 0010 | 29 | 79809163 | DBM1S401201000T | ข้ออ้อย 12มมx10มSD40(รญ) ตรง (T) | SD40 T | 2025-10-04 | 2024-01-01 | 2958465 | 2024-01-01 | 2958465 | 0.17 | 0.17 | 0.61 | 0.005 | 0.023 | 0.27 | 10.0 | 0.866 | 8.36 | 0.59 | 7.29 | 59 | 20.0 | 13 | 0 | 0
ผ่านทั้งหมด | ผ่าน | ผ่าน |  |  | 40000001344 | 0010 | 37 | 79809155 | DBM1S401201000T | ข้ออ้อย 12มมx10มSD40(รญ) ตรง (T) | SD40 T | 2025-10-06 | 2024-01-01 | 2958465 | 2024-01-01 | 2958465 | 0.15 | 0.17 | 0.56 | 0.005 | 0.022 | 0.24 | 10.0 | 0.866 | 8.34 | 0.57 | 7.31 | 59 | 21.0 | 13 | 0 | 0
ผ่านทั้งหมด | ผ่าน | ผ่าน |  |  | 40000001344 | 0010 | 43 | 79810012 | DBM1S401201000T | ข้ออ้อย 12มมx10มSD40(รญ) ตรง (T) | SD40 T | 2025-10-06 | 2024-01-01 | 2958465 | 2024-01-01 | 2958465 | 0.15 | 0.17 | 0.55 | 0.006 | 0.024 | 0.24 | 10.0 | 0.866 | 8.33 | 0.57 | 7.34 | 59 | 20.0 | 13 | 0 | 0
ผ่านทั้งหมด | ผ่าน | ผ่าน |  |  | 40000001344 | 0010 | 46 | 79810009 | DBM1S401201000T | ข้ออ้อย 12มมx10มSD40(รญ) ตรง (T) | SD40 T | 2025-10-06 | 2024-01-01 | 2958465 | 2024-01-01 | 2958465 | 0.16 | 0.19 | 0.54 | 0.009 | 0.021 | 0.25 | 10.0 | 0.865 | 8.32 | 0.54 | 7.41 | 59 | 20.0 | 13 | 0 | 0
ผ่านทั้งหมด | ผ่าน | ผ่าน |  |  | 40000001344 | 0010 | 49 | 79810006 | DBM1S401201000T | ข้ออ้อย 12มมx10มSD40(รญ) ตรง (T) | SD40 T | 2025-10-06 | 2024-01-01 | 2958465 | 2024-01-01 | 2958465 | 0.16 | 0.18 | 0.57 | 0.008 | 0.019 | 0.26 | 10.0 | 0.864 | 8.32 | 0.57 | 7.51 | 59 | 21.0 | 13 | 0 | 0
ผ่านทั้งหมด | ผ่าน | ผ่าน |  |  | 40000001344 | 0010 | 57 | 79809230 | DBM1S401201000T | ข้ออ้อย 12มมx10มSD40(รญ) ตรง (T) | SD40 T | 2025-10-06 | 2024-01-01 | 2958465 | 2024-01-01 | 2958465 | 0.16 | 0.18 | 0.58 | 0.007 | 0.021 | 0.26 | 10.0 | 0.866 | 8.36 | 0.58 | 7.29 | 59 | 21.0 | 13 | 0 | 0
ผ่านทั้งหมด | ผ่าน | ผ่าน |  |  | 40000001344 | 0010 | 59 | 79809228 | DBM1S401201000T | ข้ออ้อย 12มมx10มSD40(รญ) ตรง (T) | SD40 T | 2025-10-06 | 2024-01-01 | 2958465 | 2024-01-01 | 2958465 | 0.19 | 0.21 | 0.66 | 0.008 | 0.021 | 0.3 | 10.0 | 0.866 | 8.32 | 0.57 | 7.33 | 59 | 21.0 | 13 | 0 | 0
ผ่านทั้งหมด | ผ่าน | ผ่าน |  |  | 40000001344 | 0010 | 69 | 79810048 | DBM1S401201000T | ข้ออ้อย 12มมx10มSD40(รญ) ตรง (T) | SD40 T | 2025-10-08 | 2024-01-01 | 2958465 | 2024-01-01 | 2958465 | 0.16 | 0.24 | 0.60 | 0.006 | 0.022 | 0.26 | 10.0 | 0.862 | 8.33 | 0.62 | 7.48 | 60 | 21 | 13 | 0 | 0
ผ่านทั้งหมด | ผ่าน | ผ่าน |  |  | 40000001344 | 0010 | 72 | 79810045 | DBM1S401201000T | ข้ออ้อย 12มมx10มSD40(รญ) ตรง (T) | SD40 T | 2025-10-08 | 2024-01-01 | 2958465 | 2024-01-01 | 2958465 | 0.15 | 0.18 | 0.56 | 0.008 | 0.023 | 0.24 | 10.0 | 0.862 | 8.34 | 0.61 | 7.49 | 60 | 21.5 | 13 | 0 | 0
ผ่านทั้งหมด | ผ่าน | ผ่าน |  |  | 40000001344 | 0010 | 74 | 79810043 | DBM1S401201000T | ข้ออ้อย 12มมx10มSD40(รญ) ตรง (T) | SD40 T | 2025-10-08 | 2024-01-01 | 2958465 | 2024-01-01 | 2958465 | 0.15 | 0.22 | 0.62 | 0.006 | 0.023 | 0.25 | 10.0 | 0.866 | 8.34 | 0.60 | 7.54 | 60 | 22.0 | 13 | 0 | 0
ผ่านทั้งหมด | ผ่าน | ผ่าน |  |  | 40000001344 | 0010 | 75 | 79810042 | DBM1S401201000T | ข้ออ้อย 12มมx10มSD40(รญ) ตรง (T) | SD40 T | 2025-10-08 | 2024-01-01 | 2958465 | 2024-01-01 | 2958465 | 0.16 | 0.20 | 0.62 | 0.007 | 0.019 | 0.26 | 10.0 | 0.860 | 8.32 | 0.58 | 7.48 | 60 | 22.0 | 13 | 0 | 0
ผ่านทั้งหมด | ผ่าน | ผ่าน |  |  | 40000001344 | 0010 | 76 | 79810041 | DBM1S401201000T | ข้ออ้อย 12มมx10มSD40(รญ) ตรง (T) | SD40 T | 2025-10-08 | 2024-01-01 | 2958465 | 2024-01-01 | 2958465 | 0.16 | 0.19 | 0.64 | 0.006 | 0.026 | 0.27 | 10.0 | 0.866 | 8.32 | 0.57 | 7.50 | 60 | 22.0 | 13 | 0 | 0
ผ่านทั้งหมด | ผ่าน | ผ่าน |  |  | 40000001344 | 0010 | 79 | 79810038 | DBM1S401201000T | ข้ออ้อย 12มมx10มSD40(รญ) ตรง (T) | SD40 T | 2025-10-09 | 2024-01-01 | 2958465 | 2024-01-01 | 2958465 | 0.17 | 0.21 | 0.62 | 0.008 | 0.034 | 0.27 | 10.0 | 0.866 | 8.33 | 0.61 | 7.27 | 59 | 21.0 | 13 | 0 | 0
ผ่านทั้งหมด | ผ่าน | ผ่าน |  |  | 40000001344 | 0010 | 80 | 79810037 | DBM1S401201000T | ข้ออ้อย 12มมx10มSD40(รญ) ตรง (T) | SD40 T | 2025-10-09 | 2024-01-01 | 2958465 | 2024-01-01 | 2958465 | 0.15 | 0.19 | 0.59 | 0.008 | 0.029 | 0.25 | 10.0 | 0.866 | 8.31 | 0.60 | 7.33 | 59 | 21.0 | 13 | 0 | 0
ผ่านทั้งหมด | ผ่าน | ผ่าน |  |  | 40000001344 | 0010 | 81 | 79810036 | DBM1S401201000T | ข้ออ้อย 12มมx10มSD40(รญ) ตรง (T) | SD40 T | 2025-10-09 | 2024-01-01 | 2958465 | 2024-01-01 | 2958465 | 0.16 | 0.22 | 0.57 | 0.006 | 0.024 | 0.25 | 10.0 | 0.865 | 8.32 | 0.59 | 7.31 | 59 | 21.0 | 13 | 0 | 0
ผ่านทั้งหมด | ผ่าน | ผ่าน |  |  | 40000001344 | 0010 | 83 | 79810034 | DBM1S401201000T | ข้ออ้อย 12มมx10มSD40(รญ) ตรง (T) | SD40 T | 2025-10-09 | 2024-01-01 | 2958465 | 2024-01-01 | 2958465 | 0.16 | 0.18 | 0.57 | 0.009 | 0.026 | 0.25 | 10.0 | 0.866 | 8.31 | 0.58 | 7.36 | 59 | 21.0 | 13 | 0 | 0
ผ่านทั้งหมด | ผ่าน | ผ่าน |  |  | 40000001344 | 0010 | 84 | 79810033 | DBM1S401201000T | ข้ออ้อย 12มมx10มSD40(รญ) ตรง (T) | SD40 T | 2025-10-09 | 2024-01-01 | 2958465 | 2024-01-01 | 2958465 | 0.16 | 0.20 | 0.61 | 0.006 | 0.028 | 0.26 | 10.0 | 0.866 | 8.32 | 0.59 | 7.33 | 59 | 21.0 | 13 | 0 | 0
ผ่านทั้งหมด | ผ่าน | ผ่าน |  |  | 40000001344 | 0010 | 85 | 79810032 | DBM1S401201000T | ข้ออ้อย 12มมx10มSD40(รญ) ตรง (T) | SD40 T | 2025-10-09 | 2024-01-01 | 2958465 | 2024-01-01 | 2958465 | 0.16 | 0.18 | 0.56 | 0.008 | 0.021 | 0.25 | 10.0 | 0.860 | 8.33 | 0.61 | 7.45 | 59 | 21.5 | 13 | 0 | 0
ผ่านทั้งหมด | ผ่าน | ผ่าน |  |  | 40000001344 | 0010 | 87 | 79810030 | DBM1S401201000T | ข้ออ้อย 12มมx10มSD40(รญ) ตรง (T) | SD40 T | 2025-10-09 | 2024-01-01 | 2958465 | 2024-01-01 | 2958465 | 0.15 | 0.18 | 0.61 | 0.006 | 0.020 | 0.25 | 10.0 | 0.866 | 8.32 | 0.76 | 7.65 | 59 | 21.0 | 13 | 0 | 0
ผ่านทั้งหมด | ผ่าน | ผ่าน |  |  | 40000001344 | 0010 | 89 | 79810028 | DBM1S401201000T | ข้ออ้อย 12มมx10มSD40(รญ) ตรง (T) | SD40 T | 2025-10-09 | 2024-01-01 | 2958465 | 2024-01-01 | 2958465 | 0.15 | 0.19 | 0.58 | 0.008 | 0.025 | 0.25 | 10.0 | 0.866 | 8.30 | 0.78 | 7.60 | 59 | 21.0 | 13 | 0 | 0
ผ่านทั้งหมด | ผ่าน | ผ่าน |  |  | 40000001344 | 0010 | 94 | 79810023 | DBM1S401201000T | ข้ออ้อย 12มมx10มSD40(รญ) ตรง (T) | SD40 T | 2025-10-10 | 2024-01-01 | 2958465 | 2024-01-01 | 2958465 | 0.16 | 0.23 | 0.67 | 0.008 | 0.025 | 0.27 | 10.0 | 0.866 | 8.34 | 0.59 | 7.29 | 59 | 22.0 | 13 | 0 | 0
ผ่านทั้งหมด | ผ่าน | ผ่าน |  |  | 40000001344 | 0010 | 95 | 79810022 | DBM1S401201000T | ข้ออ้อย 12มมx10มSD40(รญ) ตรง (T) | SD40 T | 2025-10-10 | 2024-01-01 | 2958465 | 2024-01-01 | 2958465 | 0.15 | 0.21 | 0.63 | 0.009 | 0.023 | 0.26 | 10.0 | 0.866 | 8.31 | 0.57 | 7.30 | 59 | 21.0 | 13 | 0 | 0
ผ่านทั้งหมด | ผ่าน | ผ่าน |  |  | 40000001344 | 0010 | 97 | 79810020 | DBM1S401201000T | ข้ออ้อย 12มมx10มSD40(รญ) ตรง (T) | SD40 T | 2025-10-10 | 2024-01-01 | 2958465 | 2024-01-01 | 2958465 | 0.18 | 0.18 | 0.53 | 0.008 | 0.021 | 0.26 | 10.0 | 0.863 | 8.34 | 0.56 | 7.40 | 59 | 20.0 | 13 | 0 | 0
ผ่านทั้งหมด | ผ่าน | ผ่าน |  |  | 40000001344 | 0010 | 98 | 79810019 | DBM1S401201000T | ข้ออ้อย 12มมx10มSD40(รญ) ตรง (T) | SD40 T | 2025-10-10 | 2024-01-01 | 2958465 | 2024-01-01 | 2958465 | 0.15 | 0.17 | 0.59 | 0.009 | 0.023 | 0.25 | 10.0 | 0.866 | 8.33 | 0.59 | 7.22 | 59 | 21.0 | 13 | 0 | 0
ผ่านทั้งหมด | ผ่าน | ผ่าน |  |  | 40000001344 | 0010 | 104 | 79810063 | DBM1S401201000T | ข้ออ้อย 12มมx10มSD40(รญ) ตรง (T) | SD40 T | 2025-10-10 | 2024-01-01 | 2958465 | 2024-01-01 | 2958465 | 0.17 | 0.19 | 0.60 | 0.008 | 0.015 | 0.27 | 10.0 | 0.862 | 8.32 | 0.55 | 7.19 | 59 | 21.0 | 13 | 0 | 0
ผ่านทั้งหมด | ผ่าน | ผ่าน |  |  | 40000001344 | 0010 | 105 | 79810062 | DBM1S401201000T | ข้ออ้อย 12มมx10มSD40(รญ) ตรง (T) | SD40 T | 2025-10-10 | 2024-01-01 | 2958465 | 2024-01-01 | 2958465 | 0.19 | 0.18 | 0.58 | 0.009 | 0.020 | 0.29 | 10.0 | 0.861 | 8.33 | 0.56 | 7.36 | 59 | 20.0 | 13 | 0 | 0
ผ่านทั้งหมด | ผ่าน | ผ่าน |  |  | 40000001344 | 0010 | 108 | 79870059 | DBM1S401201000T | ข้ออ้อย 12มมx10มSD40(รญ) ตรง (T) | SD40 T | 2025-10-11 | 2024-01-01 | 2958465 | 2024-01-01 | 2958465 | 0.16 | 0.21 | 0.64 | 0.011 | 0.027 | 0.26 | 10.0 | 0.865 | 8.35 | 0.57 | 7.36 | 59 | 20.0 | 13 | 0 | 0
ผ่านทั้งหมด | ผ่าน | ผ่าน |  |  | 40000001344 | 0010 | 109 | 79870058 | DBM1S401201000T | ข้ออ้อย 12มมx10มSD40(รญ) ตรง (T) | SD40 T | 2025-10-11 | 2024-01-01 | 2958465 | 2024-01-01 | 2958465 | 0.15 | 0.17 | 0.58 | 0.010 | 0.032 | 0.25 | 10.0 | 0.866 | 8.34 | 0.59 | 7.34 | 59 | 21.0 | 13 | 0 | 0
ผ่านทั้งหมด | ผ่าน | ผ่าน |  |  | 40000001344 | 0010 | 110 | 79870057 | DBM1S401201000T | ข้ออ้อย 12มมx10มSD40(รญ) ตรง (T) | SD40 T | 2025-10-11 | 2024-01-01 | 2958465 | 2024-01-01 | 2958465 | 0.16 | 0.19 | 0.62 | 0.010 | 0.024 | 0.27 | 10.0 | 0.865 | 8.33 | 0.58 | 7.34 | 59 | 22.0 | 13 | 0 | 0
ผ่านทั้งหมด | ผ่าน | ผ่าน |  |  | 40000001344 | 0010 | 111 | 79809226 | DBM1S401201000T | ข้ออ้อย 12มมx10มSD40(รญ) ตรง (T) | SD40 T | 2025-10-11 | 2024-01-01 | 2958465 | 2024-01-01 | 2958465 | 0.15 | 0.22 | 0.57 | 0.011 | 0.027 | 0.24 | 10.0 | 0.866 | 8.34 | 0.59 | 7.33 | 59 | 20.5 | 13 | 0 | 0
ผ่านทั้งหมด | ผ่าน | ผ่าน |  |  | 40000001344 | 0010 | 112 | 79809225 | DBM1S401201000T | ข้ออ้อย 12มมx10มSD40(รญ) ตรง (T) | SD40 T | 2025-10-11 | 2024-01-01 | 2958465 | 2024-01-01 | 2958465 | 0.18 | 0.21 | 0.66 | 0.012 | 0.017 | 0.29 | 10.0 | 0.865 | 8.31 | 0.58 | 7.31 | 59 | 20.0 | 13 | 0 | 0
ผ่านทั้งหมด | ผ่าน | ผ่าน |  |  | 40000001344 | 0010 | 115 | 79810078 | DBM1S401201000T | ข้ออ้อย 12มมx10มSD40(รญ) ตรง (T) | SD40 T | 2025-10-11 | 2024-01-01 | 2958465 | 2024-01-01 | 2958465 | 0.17 | 0.19 | 0.60 | 0.010 | 0.026 | 0.27 | 10.0 | 0.866 | 8.32 | 0.57 | 7.36 | 59 | 21.0 | 13 | 0 | 0
ผ่านทั้งหมด | ผ่าน | ผ่าน |  |  | 40000001344 | 0010 | 121 | 79810059 | DBM1S401201000T | ข้ออ้อย 12มมx10มSD40(รญ) ตรง (T) | SD40 T | 2025-10-14 | 2024-01-01 | 2958465 | 2024-01-01 | 2958465 | 0.16 | 0.21 | 0.64 | 0.011 | 0.027 | 0.26 | 10.0 | 0.865 | 8.35 | 0.57 | 7.36 | 59 | 20.0 | 13 | 0 | 0
ผ่านทั้งหมด | ผ่าน | ผ่าน |  |  | 40000001344 | 0010 | 122 | 79810058 | DBM1S401201000T | ข้ออ้อย 12มมx10มSD40(รญ) ตรง (T) | SD40 T | 2025-10-14 | 2024-01-01 | 2958465 | 2024-01-01 | 2958465 | 0.15 | 0.17 | 0.58 | 0.010 | 0.032 | 0.25 | 10.0 | 0.866 | 8.34 | 0.59 | 7.34 | 59 | 21.0 | 13 | 0 | 0
ผ่านทั้งหมด | ผ่าน | ผ่าน |  |  | 40000001344 | 0010 | 123 | 79810057 | DBM1S401201000T | ข้ออ้อย 12มมx10มSD40(รญ) ตรง (T) | SD40 T | 2025-10-14 | 2024-01-01 | 2958465 | 2024-01-01 | 2958465 | 0.16 | 0.19 | 0.62 | 0.010 | 0.024 | 0.27 | 10.0 | 0.865 | 8.33 | 0.58 | 7.34 | 59 | 22.0 | 13 | 0 | 0
ผ่านทั้งหมด | ผ่าน | ผ่าน |  |  | 40000001344 | 0010 | 125 | 79810228 | DBM1S401201000T | ข้ออ้อย 12มมx10มSD40(รญ) ตรง (T) | SD40 T | 2025-10-29 | 2024-01-01 | 2958465 | 2024-01-01 | 2958465 | 0.16 | 0.23 | 0.70 | 0.015 | 0.031 | 0.27 | 10.0 | 0.857 | 8.36 | 0.85 | 7.50 | 59 | 20.0 | 13 | 0 | 0
ผ่านทั้งหมด | ผ่าน | ผ่าน |  |  | 40000001344 | 0010 | 126 | 79810227 | DBM1S401201000T | ข้ออ้อย 12มมx10มSD40(รญ) ตรง (T) | SD40 T | 2025-10-29 | 2024-01-01 | 2958465 | 2024-01-01 | 2958465 | 0.17 | 0.23 | 0.71 | 0.016 | 0.017 | 0.29 | 10.0 | 0.865 | 8.36 | 0.82 | 7.30 | 59 | 21.0 | 13 | 0 | 0
ผ่านทั้งหมด | ผ่าน | ผ่าน |  |  | 40000001344 | 0010 | 127 | 79810226 | DBM1S401201000T | ข้ออ้อย 12มมx10มSD40(รญ) ตรง (T) | SD40 T | 2025-10-29 | 2024-01-01 | 2958465 | 2024-01-01 | 2958465 | 0.17 | 0.21 | 0.64 | 0.015 | 0.035 | 0.28 | 10.0 | 0.861 | 8.36 | 0.80 | 7.16 | 59 | 20.5 | 13 | 0 | 0
ผ่านทั้งหมด | ผ่าน | ผ่าน |  |  | 40000001344 | 0010 | 130 | 79810223 | DBM1S401201000T | ข้ออ้อย 12มมx10มSD40(รญ) ตรง (T) | SD40 T | 2025-10-29 | 2024-01-01 | 2958465 | 2024-01-01 | 2958465 | 0.16 | 0.23 | 0.69 | 0.012 | 0.027 | 0.27 | 10.0 | 0.864 | 8.36 | 0.72 | 7.18 | 59 | 21.0 | 13 | 0 | 0
ผ่านทั้งหมด | ผ่าน | ผ่าน |  |  | 40000001344 | 0010 | 131 | 79810222 | DBM1S401201000T | ข้ออ้อย 12มมx10มSD40(รญ) ตรง (T) | SD40 T | 2025-10-29 | 2024-01-01 | 2958465 | 2024-01-01 | 2958465 | 0.17 | 0.20 | 0.62 | 0.008 | 0.022 | 0.28 | 10.0 | 0.860 | 8.35 | 0.66 | 7.21 | 59 | 22.0 | 13 | 0 | 0
ผ่านทั้งหมด | ผ่าน | ผ่าน |  |  | 40000001344 | 0010 | 135 | 79810218 | DBM1S401201000T | ข้ออ้อย 12มมx10มSD40(รญ) ตรง (T) | SD40 T | 2025-10-29 | 2024-01-01 | 2958465 | 2024-01-01 | 2958465 | 0.17 | 0.22 | 0.59 | 0.011 | 0.028 | 0.27 | 10.0 | 0.864 | 8.35 | 0.56 | 7.30 | 59 | 19.0 | 13 | 0 | 0
ผ่านทั้งหมด | ผ่าน | ผ่าน |  |  | 40000001344 | 0010 | 139 | 79810216 | DBM1S401201000T | ข้ออ้อย 12มมx10มSD40(รญ) ตรง (T) | SD40 T | 2025-10-30 | 2024-01-01 | 2958465 | 2024-01-01 | 2958465 | 0.17 | 0.22 | 0.57 | 0.010 | 0.027 | 0.26 | 10.0 | 0.863 | 8.35 | 0.81 | 7.16 | 59 | 21.5 | 13 | 0 | 0
ผ่านทั้งหมด | ผ่าน | ผ่าน |  |  | 40000001344 | 0010 | 140 | 79810215 | DBM1S401201000T | ข้ออ้อย 12มมx10มSD40(รญ) ตรง (T) | SD40 T | 2025-10-30 | 2024-01-01 | 2958465 | 2024-01-01 | 2958465 | 0.17 | 0.20 | 0.59 | 0.009 | 0.028 | 0.27 | 10.0 | 0.864 | 8.36 | 0.80 | 7.10 | 59 | 22.0 | 13 | 0 | 0
ผ่านทั้งหมด | ผ่าน | ผ่าน |  |  | 40000001344 | 0010 | 145 | 79810210 | DBM1S401201000T | ข้ออ้อย 12มมx10มSD40(รญ) ตรง (T) | SD40 T | 2025-10-30 | 2024-01-01 | 2958465 | 2024-01-01 | 2958465 | 0.17 | 0.24 | 0.64 | 0.011 | 0.021 | 0.27 | 10.0 | 0.866 | 8.37 | 0.63 | 7.29 | 59 | 20.0 | 13 | 0 | 0
ผ่านทั้งหมด | ผ่าน | ผ่าน |  |  | 40000001344 | 0010 | 146 | 79810169 | DBM1S401201000T | ข้ออ้อย 12มมx10มSD40(รญ) ตรง (T) | SD40 T | 2025-10-30 | 2024-01-01 | 2958465 | 2024-01-01 | 2958465 | 0.18 | 0.22 | 0.60 | 0.009 | 0.027 | 0.29 | 10.0 | 0.865 | 8.36 | 0.67 | 7.33 | 59 | 20.0 | 13 | 0 | 0
ผ่านทั้งหมด | ผ่าน | ผ่าน |  |  | 40000001344 | 0010 | 147 | 79810168 | DBM1S401201000T | ข้ออ้อย 12มมx10มSD40(รญ) ตรง (T) | SD40 T | 2025-10-30 | 2024-01-01 | 2958465 | 2024-01-01 | 2958465 | 0.18 | 0.20 | 0.57 | 0.007 | 0.023 | 0.27 | 10.0 | 0.865 | 8.36 | 0.62 | 7.31 | 59 | 20.0 | 13 | 0 | 0
ผ่านทั้งหมด | ผ่าน | ผ่าน |  |  | 40000001344 | 0010 | 148 | 79810167 | DBM1S401201000T | ข้ออ้อย 12มมx10มSD40(รญ) ตรง (T) | SD40 T | 2025-10-30 | 2024-01-01 | 2958465 | 2024-01-01 | 2958465 | 0.16 | 0.19 | 0.60 | 0.008 | 0.027 | 0.26 | 10.0 | 0.866 | 8.37 | 0.61 | 7.34 | 59 | 21.0 | 13 | 0 | 0
ผ่านทั้งหมด | ผ่าน | ผ่าน |  |  | 40000001344 | 0010 | 149 | 79810166 | DBM1S401201000T | ข้ออ้อย 12มมx10มSD40(รญ) ตรง (T) | SD40 T | 2025-10-30 | 2024-01-01 | 2958465 | 2024-01-01 | 2958465 | 0.16 | 0.21 | 0.61 | 0.009 | 0.020 | 0.26 | 10.0 | 0.865 | 8.35 | 0.61 | 7.33 | 59 | 21.0 | 13 | 0 | 0
ผ่านทั้งหมด | ผ่าน | ผ่าน |  |  | 40000001344 | 0010 | 150 | 79810165 | DBM1S401201000T | ข้ออ้อย 12มมx10มSD40(รญ) ตรง (T) | SD40 T | 2025-10-30 | 2024-01-01 | 2958465 | 2024-01-01 | 2958465 | 0.17 | 0.23 | 0.60 | 0.011 | 0.026 | 0.27 | 10.0 | 0.866 | 8.36 | 0.62 | 7.31 | 59 | 21.0 | 13 | 0 | 0
ผ่านทั้งหมด | ผ่าน | ผ่าน |  |  | 40000001344 | 0010 | 151 | 79810164 | DBM1S401201000T | ข้ออ้อย 12มมx10มSD40(รญ) ตรง (T) | SD40 T | 2025-10-30 | 2024-01-01 | 2958465 | 2024-01-01 | 2958465 | 0.15 | 0.17 | 0.60 | 0.013 | 0.026 | 0.25 | 10.0 | 0.866 | 8.36 | 0.61 | 7.25 | 59 | 21.0 | 13 | 0 | 0
ผ่านทั้งหมด | ผ่าน | ผ่าน |  |  | 40000001381 | 0010 | 1 | 79810074 | DBM1S401601200T | ข้ออ้อย 16มมx12มSD40(รญ) ตรง (T) | SD40 T | 2025-10-14 | 2024-01-01 | 2958465 | 2024-01-01 | 2958465 | 0.17 | 0.25 | 0.63 | 0.009 | 0.025 | 0.27 | 12.0 | 1.541 | 10.39 | 1.00 | 9.32 | 60 | 20.0 | 13 | 0 | 0
ผ่านทั้งหมด | ผ่าน | ผ่าน |  |  | 40000001381 | 0010 | 2 | 79810073 | DBM1S401601200T | ข้ออ้อย 16มมx12มSD40(รญ) ตรง (T) | SD40 T | 2025-10-14 | 2024-01-01 | 2958465 | 2024-01-01 | 2958465 | 0.17 | 0.18 | 0.58 | 0.009 | 0.020 | 0.27 | 12.0 | 1.536 | 10.40 | 0.98 | 9.26 | 60 | 20.0 | 13 | 0 | 0
ผ่านทั้งหมด | ผ่าน | ผ่าน |  |  | 40000001381 | 0010 | 3 | 79810072 | DBM1S401601200T | ข้ออ้อย 16มมx12มSD40(รญ) ตรง (T) | SD40 T | 2025-10-14 | 2024-01-01 | 2958465 | 2024-01-01 | 2958465 | 0.18 | 0.22 | 0.59 | 0.010 | 0.029 | 0.28 | 12.0 | 1.539 | 10.38 | 0.99 | 9.39 | 60 | 21.0 | 13 | 0 | 0
ผ่านทั้งหมด | ผ่าน | ผ่าน |  |  | 40000001381 | 0010 | 4 | 79810071 | DBM1S401601200T | ข้ออ้อย 16มมx12มSD40(รญ) ตรง (T) | SD40 T | 2025-10-14 | 2024-01-01 | 2958465 | 2024-01-01 | 2958465 | 0.15 | 0.20 | 0.62 | 0.009 | 0.020 | 0.25 | 12.0 | 1.540 | 10.38 | 0.97 | 9.36 | 60 | 21.0 | 13 | 0 | 0
ผ่านทั้งหมด | ผ่าน | ผ่าน |  |  | 40000001381 | 0010 | 5 | 79810070 | DBM1S401601200T | ข้ออ้อย 16มมx12มSD40(รญ) ตรง (T) | SD40 T | 2025-10-14 | 2024-01-01 | 2958465 | 2024-01-01 | 2958465 | 0.17 | 0.22 | 0.67 | 0.019 | 0.024 | 0.28 | 12.0 | 1.539 | 10.41 | 0.98 | 9.42 | 60 | 22.0 | 13 | 0 | 0
ผ่านทั้งหมด | ผ่าน | ผ่าน |  |  | 40000001381 | 0010 | 6 | 79810069 | DBM1S401601200T | ข้ออ้อย 16มมx12มSD40(รญ) ตรง (T) | SD40 T | 2025-10-14 | 2024-01-01 | 2958465 | 2024-01-01 | 2958465 | 0.16 | 0.20 | 0.60 | 0.011 | 0.024 | 0.26 | 12.0 | 1.542 | 10.38 | 1.02 | 9.26 | 60 | 20.0 | 13 | 0 | 0
ผ่านทั้งหมด | ผ่าน | ผ่าน |  |  | 40000001381 | 0010 | 7 | 79810068 | DBM1S401601200T | ข้ออ้อย 16มมx12มSD40(รญ) ตรง (T) | SD40 T | 2025-10-14 | 2024-01-01 | 2958465 | 2024-01-01 | 2958465 | 0.15 | 0.18 | 0.58 | 0.008 | 0.021 | 0.25 | 12.0 | 1.540 | 10.40 | 1.01 | 9.36 | 60 | 21.0 | 13 | 0 | 0
ผ่านทั้งหมด | ผ่าน | ผ่าน |  |  | 40000001381 | 0010 | 8 | 79810026 | DBM1S401601200T | ข้ออ้อย 16มมx12มSD40(รญ) ตรง (T) | SD40 T | 2025-10-14 | 2024-01-01 | 2958465 | 2024-01-01 | 2958465 | 0.17 | 0.20 | 0.57 | 0.010 | 0.022 | 0.26 | 12.0 | 1.538 | 10.41 | 0.99 | 9.39 | 60 | 21.0 | 13 | 0 | 0
ผ่านทั้งหมด | ผ่าน | ผ่าน |  |  | 40000001381 | 0010 | 9 | 79810025 | DBM1S401601200T | ข้ออ้อย 16มมx12มSD40(รญ) ตรง (T) | SD40 T | 2025-10-14 | 2024-01-01 | 2958465 | 2024-01-01 | 2958465 | 0.16 | 0.20 | 0.60 | 0.010 | 0.023 | 0.26 | 12.0 | 1.540 | 10.38 | 1.00 | 9.46 | 60 | 20.0 | 13 | 0 | 0
ผ่านทั้งหมด | ผ่าน | ผ่าน |  |  | 40000001381 | 0010 | 10 | 79810024 | DBM1S401601200T | ข้ออ้อย 16มมx12มSD40(รญ) ตรง (T) | SD40 T | 2025-10-14 | 2024-01-01 | 2958465 | 2024-01-01 | 2958465 | 0.17 | 0.18 | 0.60 | 0.008 | 0.021 | 0.27 | 12.0 | 1.539 | 10.36 | 0.98 | 9.52 | 60 | 21.0 | 13 | 0 | 0
ผ่านทั้งหมด | ผ่าน | ผ่าน |  |  | 40000001381 | 0010 | 11 | 79810023 | DBM1S401601200T | ข้ออ้อย 16มมx12มSD40(รญ) ตรง (T) | SD40 T | 2025-10-14 | 2024-01-01 | 2958465 | 2024-01-01 | 2958465 | 0.17 | 0.18 | 0.60 | 0.008 | 0.017 | 0.27 | 12.0 | 1.539 | 10.39 | 0.97 | 9.38 | 60 | 21.0 | 13 | 0 | 0
ผ่านทั้งหมด | ผ่าน | ผ่าน |  |  | 40000001381 | 0010 | 12 | 79810022 | DBM1S401601200T | ข้ออ้อย 16มมx12มSD40(รญ) ตรง (T) | SD40 T | 2025-10-14 | 2024-01-01 | 2958465 | 2024-01-01 | 2958465 | 0.17 | 0.20 | 0.61 | 0.009 | 0.021 | 0.27 | 12.0 | 1.542 | 10.38 | 0.96 | 9.41 | 60 | 20.0 | 13 | 0 | 0
ผ่านทั้งหมด | ผ่าน | ผ่าน |  |  | 40000001381 | 0010 | 13 | 79810203 | DBM1S401601200T | ข้ออ้อย 16มมx12มSD40(รญ) ตรง (T) | SD40 T | 2025-10-14 | 2024-01-01 | 2958465 | 2024-01-01 | 2958465 | 0.15 | 0.21 | 0.54 | 0.008 | 0.023 | 0.24 | 12.0 | 1.539 | 10.99 | 0.98 | 9.81 | 60 | 21.0 | 13 | 0 | 0
ผ่านทั้งหมด | ผ่าน | ผ่าน |  |  | 40000001381 | 0010 | 24 | 79808256 | DBM1S401601200T | ข้ออ้อย 16มมx12มSD40(รญ) ตรง (T) | SD40 T | 2025-10-14 | 2024-01-01 | 2958465 | 2024-01-01 | 2958465 | 0.17 | 0.19 | 0.60 | 0.010 | 0.026 | 0.27 | 12.0 | 1.540 | 10.91 | 0.97 | 9.52 | 60 | 20.0 | 13 | 0 | 0
ผ่านทั้งหมด | ผ่าน | ผ่าน |  |  | 40000001381 | 0010 | 25 | 79810102 | DBM1S401601200T | ข้ออ้อย 16มมx12มSD40(รญ) ตรง (T) | SD40 T | 2025-10-16 | 2024-01-01 | 2958465 | 2024-01-01 | 2958465 | 0.18 | 0.20 | 0.61 | 0.009 | 0.022 | 0.28 | 12.0 | 1.540 | 10.92 | 0.97 | 9.76 | 60 | 20.0 | 13 | 0 | 0
ผ่านทั้งหมด | ผ่าน | ผ่าน |  |  | 40000001381 | 0010 | 26 | 79810101 | DBM1S401601200T | ข้ออ้อย 16มมx12มSD40(รญ) ตรง (T) | SD40 T | 2025-10-16 | 2024-01-01 | 2958465 | 2024-01-01 | 2958465 | 0.17 | 0.22 | 0.65 | 0.010 | 0.025 | 0.28 | 12.0 | 1.539 | 10.94 | 0.98 | 9.80 | 60 | 20.0 | 13 | 0 | 0
ผ่านทั้งหมด | ผ่าน | ผ่าน |  |  | 40000001381 | 0010 | 27 | 79810100 | DBM1S401601200T | ข้ออ้อย 16มมx12มSD40(รญ) ตรง (T) | SD40 T | 2025-10-16 | 2024-01-01 | 2958465 | 2024-01-01 | 2958465 | 0.17 | 0.24 | 0.58 | 0.007 | 0.020 | 0.27 | 12.0 | 1.539 | 10.94 | 0.97 | 9.77 | 60 | 21.0 | 13 | 0 | 0
ผ่านทั้งหมด | ผ่าน | ผ่าน |  |  | 40000001381 | 0010 | 28 | 79810099 | DBM1S401601200T | ข้ออ้อย 16มมx12มSD40(รญ) ตรง (T) | SD40 T | 2025-10-16 | 2024-01-01 | 2958465 | 2024-01-01 | 2958465 | 0.16 | 0.19 | 0.64 | 0.010 | 0.021 | 0.26 | 12.0 | 1.541 | 10.95 | 0.96 | 9.27 | 60 | 22.0 | 13 | 0 | 0
ผ่านทั้งหมด | ผ่าน | ผ่าน |  |  | 40000001382 | 0010 | 1 | 76808255 | DBM1S401601200 | ข้ออ้อย 16มมx12มSD40(รญ) ตรง | SD40 | 2025-10-16 | 2024-01-01 | 2958465 | 2024-01-01 | 2958465 | 0.34 | 0.28 | 1.02 | 0.010 | 0.029 | 0.51 | 12.0 | 1.530 | 10.95 | 1.04 | 9.90 | 60 | 21.0 | 13 | 0 | 0
ผ่านทั้งหมด | ผ่าน | ผ่าน |  |  | 40000001382 | 0010 | 2 | 76808254 | DBM1S401601200 | ข้ออ้อย 16มมx12มSD40(รญ) ตรง | SD40 | 2025-10-16 | 2024-01-01 | 2958465 | 2024-01-01 | 2958465 | 0.34 | 0.30 | 1.00 | 0.009 | 0.024 | 0.50 | 12.0 | 1.535 | 10.94 | 1.05 | 9.82 | 60 | 21.0 | 13 | 0 | 0
ผ่านทั้งหมด | ผ่าน | ผ่าน |  |  | 40000001382 | 0010 | 7 | 76808249 | DBM1S401601200 | ข้ออ้อย 16มมx12มSD40(รญ) ตรง | SD40 | 2025-10-16 | 2024-01-01 | 2958465 | 2024-01-01 | 2958465 | 0.34 | 0.25 | 1.03 | 0.008 | 0.023 | 0.51 | 12.0 | 1.542 | 10.93 | 1.00 | 9.78 | 60 | 20.0 | 13 | 0 | 0
ผ่านทั้งหมด | ผ่าน | ผ่าน |  |  | 40000001382 | 0010 | 11 | 79808262 | DBM1S401601200 | ข้ออ้อย 16มมx12มSD40(รญ) ตรง | SD40 | 2025-10-21 | 2024-01-01 | 2958465 | 2024-01-01 | 2958465 | 0.35 | 0.27 | 1.02 | 0.009 | 0.026 | 0.52 | 12.0 | 1.541 | 10.90 | 0.97 | 9.61 | 60 | 21.0 | 13 | 0 | 0
ผ่านทั้งหมด | ผ่าน | ผ่าน |  |  | 40000001382 | 0010 | 13 | 79808260 | DBM1S401601200 | ข้ออ้อย 16มมx12มSD40(รญ) ตรง | SD40 | 2025-10-21 | 2024-01-01 | 2958465 | 2024-01-01 | 2958465 | 0.34 | 0.27 | 1.04 | 0.008 | 0.025 | 0.51 | 12.0 | 1.537 | 10.90 | 0.97 | 9.42 | 60 | 21.0 | 13 | 0 | 0
ผ่านทั้งหมด | ผ่าน | ผ่าน |  |  | 40000001382 | 0010 | 14 | 79808259 | DBM1S401601200 | ข้ออ้อย 16มมx12มSD40(รญ) ตรง | SD40 | 2025-10-21 | 2024-01-01 | 2958465 | 2024-01-01 | 2958465 | 0.34 | 0.27 | 1.04 | 0.008 | 0.022 | 0.51 | 12.0 | 1.540 | 10.90 | 1.01 | 9.62 | 60 | 19.0 | 13 | 0 | 0
ผ่านทั้งหมด | ผ่าน | ผ่าน |  |  | 40000001382 | 0010 | 15 | 79808258 | DBM1S401601200 | ข้ออ้อย 16มมx12มSD40(รญ) ตรง | SD40 | 2025-10-21 | 2024-01-01 | 2958465 | 2024-01-01 | 2958465 | 0.35 | 0.27 | 1.02 | 0.009 | 0.026 | 0.52 | 12.0 | 1.538 | 10.91 | 0.97 | 9.51 | 60 | 21.0 | 13 | 0 | 0
ผ่านทั้งหมด | ผ่าน | ผ่าน |  |  | 40000001382 | 0010 | 17 | 79808256 | DBM1S401601200 | ข้ออ้อย 16มมx12มSD40(รญ) ตรง | SD40 | 2025-10-21 | 2024-01-01 | 2958465 | 2024-01-01 | 2958465 | 0.33 | 0.27 | 1.04 | 0.01 | 0.026 | 0.50 | 12.0 | 1.540 | 10.91 | 0.97 | 9.52 | 60 | 20.0 | 13 | 0 | 0
ผ่านทั้งหมด | ผ่าน | ผ่าน |  |  | 40000001382 | 0010 | 19 | 79808254 | DBM1S401601200 | ข้ออ้อย 16มมx12มSD40(รญ) ตรง | SD40 | 2025-10-21 | 2024-01-01 | 2958465 | 2024-01-01 | 2958465 | 0.34 | 0.30 | 1.00 | 0.009 | 0.024 | 0.50 | 12.0 | 1.535 | 10.94 | 1.05 | 9.82 | 60 | 21.0 | 13 | 0 | 0
ผ่านทั้งหมด | ผ่าน | ผ่าน |  |  | 40000001382 | 0010 | 24 | 79808249 | DBM1S401601200 | ข้ออ้อย 16มมx12มSD40(รญ) ตรง | SD40 | 2025-10-21 | 2024-01-01 | 2958465 | 2024-01-01 | 2958465 | 0.34 | 0.25 | 1.03 | 0.008 | 0.023 | 0.51 | 12.0 | 1.542 | 10.93 | 1.00 | 9.78 | 60 | 20.0 | 13 | 0 | 0
ผ่านทั้งหมด | ผ่าน | ผ่าน |  |  | 40000001419 | 0010 | 6 | 79810195 | DBM1S401201200 | ข้ออ้อย 12มมx12มSD40(รญ) ตรง | SD40 | 2025-10-25 | 2024-01-01 | 2958465 | 2024-01-01 | 2958465 | 0.34 | 0.29 | 1.08 | 0.012 | 0.023 | 0.52 | 12 | 0.865 | 8.34 | 0.54 | 7.36 | 58 | 19.0 | 13 | 0 | 0
ผ่านทั้งหมด | ผ่าน | ผ่าน |  |  | 40000001419 | 0010 | 9 | 79810192 | DBM1S401201200 | ข้ออ้อย 12มมx12มSD40(รญ) ตรง | SD40 | 2025-10-25 | 2024-01-01 | 2958465 | 2024-01-01 | 2958465 | 0.32 | 0.27 | 1.05 | 0.01 | 0.024 | 0.50 | 12 | 0.865 | 8.32 | 0.57 | 7.79 | 58 | 21.0 | 13 | 0 | 0
ผ่านทั้งหมด | ผ่าน | ผ่าน |  |  | 40000001419 | 0010 | 10 | 79810191 | DBM1S401201200 | ข้ออ้อย 12มมx12มSD40(รญ) ตรง | SD40 | 2025-10-25 | 2024-01-01 | 2958465 | 2024-01-01 | 2958465 | 0.32 | 0.26 | 1.09 | 0.013 | 0.023 | 0.50 | 12 | 0.866 | 8.33 | 0.58 | 7.63 | 58 | 21.0 | 13 | 0 | 0
ผ่านทั้งหมด | ผ่าน | ผ่าน |  |  | 40000001419 | 0010 | 11 | 79810190 | DBM1S401201200 | ข้ออ้อย 12มมx12มSD40(รญ) ตรง | SD40 | 2025-10-25 | 2024-01-01 | 2958465 | 2024-01-01 | 2958465 | 0.34 | 0.27 | 1.02 | 0.010 | 0.025 | 0.51 | 12 | 0.866 | 8.32 | 0.57 | 7.63 | 58 | 20.0 | 13 | 0 | 0
ผ่านทั้งหมด | ผ่าน | ผ่าน |  |  | 40000001419 | 0010 | 14 | 79810187 | DBM1S401201200 | ข้ออ้อย 12มมx12มSD40(รญ) ตรง | SD40 | 2025-10-25 | 2024-01-01 | 2958465 | 2024-01-01 | 2958465 | 0.31 | 0.29 | 1.07 | 0.011 | 0.025 | 0.49 | 12 | 0.866 | 8.33 | 0.59 | 7.60 | 58 | 20.0 | 13 | 0 | 0
ผ่านทั้งหมด | ผ่าน | ผ่าน |  |  | 40000001419 | 0010 | 17 | 79810184 | DBM1S401201200 | ข้ออ้อย 12มมx12มSD40(รญ) ตรง | SD40 | 2025-10-27 | 2024-01-01 | 2958465 | 2024-01-01 | 2958465 | 0.34 | 0.27 | 1.02 | 0.010 | 0.025 | 0.51 | 12.0 | 0.862 | 8.26 | 0.55 | 7.28 | 58 | 21.0 | 13 | 0 | 0
ผ่านทั้งหมด | ผ่าน | ผ่าน |  |  | 40000001419 | 0010 | 20 | 79810181 | DBM1S401201200 | ข้ออ้อย 12มมx12มSD40(รญ) ตรง | SD40 | 2025-10-27 | 2024-01-01 | 2958465 | 2024-01-01 | 2958465 | 0.34 | 0.29 | 1.08 | 0.013 | 0.029 | 0.52 | 12.0 | 0.865 | 8.31 | 0.59 | 7.37 | 58 | 21.0 | 13 | 0 | 0
ผ่านทั้งหมด | ผ่าน | ผ่าน |  |  | 40000001419 | 0010 | 22 | 79810179 | DBM1S401201200 | ข้ออ้อย 12มมx12มSD40(รญ) ตรง | SD40 | 2025-10-27 | 2024-01-01 | 2958465 | 2024-01-01 | 2958465 | 0.31 | 0.28 | 1.08 | 0.015 | 0.025 | 0.49 | 12.0 | 0.865 | 8.31 | 0.58 | 7.33 | 58 | 21.0 | 13 | 0 | 0
ผ่านทั้งหมด | ผ่าน | ผ่าน |  |  | 40000001419 | 0010 | 23 | 79810178 | DBM1S401201200 | ข้ออ้อย 12มมx12มSD40(รญ) ตรง | SD40 | 2025-10-27 | 2024-01-01 | 2958465 | 2024-01-01 | 2958465 | 0.33 | 0.29 | 1.07 | 0.014 | 0.023 | 0.51 | 12.0 | 0.866 | 8.31 | 0.59 | 7.41 | 58 | 20.0 | 13 | 0 | 0
ผ่านทั้งหมด | ผ่าน | ผ่าน |  |  | 40000001419 | 0010 | 24 | 79810177 | DBM1S401201200 | ข้ออ้อย 12มมx12มSD40(รญ) ตรง | SD40 | 2025-10-27 | 2024-01-01 | 2958465 | 2024-01-01 | 2958465 | 0.34 | 0.26 | 1.09 | 0.013 | 0.028 | 0.52 | 12.0 | 0.865 | 8.32 | 0.58 | 7.37 | 58 | 20.0 | 13 | 0 | 0
ผ่านทั้งหมด | ผ่าน | ผ่าน |  |  | 40000001419 | 0010 | 25 | 79810176 | DBM1S401201200 | ข้ออ้อย 12มมx12มSD40(รญ) ตรง | SD40 | 2025-10-27 | 2024-01-01 | 2958465 | 2024-01-01 | 2958465 | 0.34 | 0.26 | 1.10 | 0.013 | 0.026 | 0.52 | 12.0 | 0.865 | 8.32 | 0.58 | 7.33 | 58 | 20.0 | 13 | 0 | 0
ผ่านทั้งหมด | ผ่าน | ผ่าน |  |  | 40000001420 | 0010 | 1 | 79810175 | DBM1S401201000 | ข้ออ้อย 12มมx10มSD40(รญ) ตรง | SD40 | 2025-10-27 | 2024-01-01 | 2958465 | 2024-01-01 | 2958465 | 0.32 | 0.26 | 1.08 | 0.014 | 0.032 | 0.50 | 10.0 | 0.866 | 8.31 | 0.57 | 7.31 | 58 | 20.0 | 13 | 0 | 0
ผ่านทั้งหมด | ผ่าน | ผ่าน |  |  | 40000001420 | 0010 | 5 | 79810170 | DBM1S401201000 | ข้ออ้อย 12มมx10มSD40(รญ) ตรง | SD40 | 2025-10-27 | 2024-01-01 | 2958465 | 2024-01-01 | 2958465 | 0.33 | 0.27 | 1.08 | 0.012 | 0.028 | 0.51 | 10.0 | 0.862 | 8.27 | 0.60 | 7.62 | 60 | 20.0 | 13 | 0 | 0
ผ่านทั้งหมด | ผ่าน | ผ่าน |  |  | 40000001420 | 0010 | 6 | 79810209 | DBM1S401201000 | ข้ออ้อย 12มมx10มSD40(รญ) ตรง | SD40 | 2025-10-27 | 2024-01-01 | 2958465 | 2024-01-01 | 2958465 | 0.32 | 0.27 | 1.07 | 0.014 | 0.032 | 0.50 | 10.0 | 0.864 | 8.27 | 0.59 | 7.62 | 60 | 21.0 | 13 | 0 | 0
ผ่านทั้งหมด | ผ่าน | ผ่าน |  |  | 40000001420 | 0010 | 7 | 79810208 | DBM1S401201000 | ข้ออ้อย 12มมx10มSD40(รญ) ตรง | SD40 | 2025-10-27 | 2024-01-01 | 2958465 | 2024-01-01 | 2958465 | 0.34 | 0.28 | 1.08 | 0.015 | 0.029 | 0.52 | 10.0 | 0.866 | 8.26 | 0.61 | 7.56 | 60 | 19.0 | 13 | 0 | 0
ผ่านทั้งหมด | ผ่าน | ผ่าน |  |  | 40000001420 | 0010 | 11 | 79810204 | DBM1S401201000 | ข้ออ้อย 12มมx10มSD40(รญ) ตรง | SD40 | 2025-10-27 | 2024-01-01 | 2958465 | 2024-01-01 | 2958465 | 0.32 | 0.28 | 1.02 | 0.019 | 0.032 | 0.49 | 10.0 | 0.865 | 8.31 | 0.59 | 7.39 | 60 | 20.0 | 13 | 0 | 0
ผ่านทั้งหมด | ผ่าน | ผ่าน |  |  | 40000001420 | 0010 | 12 | 79810203 | DBM1S401201000 | ข้ออ้อย 12มมx10มSD40(รญ) ตรง | SD40 | 2025-10-27 | 2024-01-01 | 2958465 | 2024-01-01 | 2958465 | 0.33 | 0.26 | 1.05 | 0.014 | 0.029 | 0.50 | 10.0 | 0.866 | 8.31 | 0.59 | 7.39 | 60 | 20.0 | 13 | 0 | 0
ผ่านทั้งหมด | ผ่าน | ผ่าน |  |  | 40000001420 | 0010 | 13 | 79810202 | DBM1S401201000 | ข้ออ้อย 12มมx10มSD40(รญ) ตรง | SD40 | 2025-10-27 | 2024-01-01 | 2958465 | 2024-01-01 | 2958465 | 0.33 | 0.28 | 1.05 | 0.013 | 0.028 | 0.51 | 10.0 | 0.865 | 8.27 | 0.57 | 7.37 | 60 | 21.0 | 13 | 0 | 0
ผ่านทั้งหมด | ผ่าน | ผ่าน |  |  | 40000001420 | 0010 | 14 | 79810201 | DBM1S401201000 | ข้ออ้อย 12มมx10มSD40(รญ) ตรง | SD40 | 2025-10-27 | 2024-01-01 | 2958465 | 2024-01-01 | 2958465 | 0.34 | 0.26 | 1.02 | 0.012 | 0.025 | 0.51 | 10.0 | 0.866 | 8.27 | 0.58 | 7.36 | 60 | 20.0 | 13 | 0 | 0
ผ่านทั้งหมด | ผ่าน | ผ่าน |  |  | 40000001420 | 0010 | 16 | 79808246 | DBM1S401201000 | ข้ออ้อย 12มมx10มSD40(รญ) ตรง | SD40 | 2025-10-27 | 2024-01-01 | 2958465 | 2024-01-01 | 2958465 | 0.33 | 0.28 | 1.03 | 0.013 | 0.019 | 0.50 | 10.0 | 0.865 | 8.27 | 0.59 | 7.47 | 60 | 20.0 | 13 | 0 | 0
ผ่านทั้งหมด | ผ่าน | ผ่าน |  |  | 40000001421 | 0010 | 2 | 79810231 | DBM1S401201000T | ข้ออ้อย 12มมx10มSD40(รญ) ตรง (T) | SD40 T | 2025-10-27 | 2024-01-01 | 2958465 | 2024-01-01 | 2958465 | 0.19 | 0.18 | 0.57 | 0.011 | 0.026 | 0.29 | 10.0 | 0.865 | 8.34 | 0.60 | 7.42 | 60 | 21.0 | 13 | 0 | 0
ผ่านทั้งหมด | ผ่าน | ผ่าน |  |  | 40000001421 | 0010 | 3 | 79810230 | DBM1S401201000T | ข้ออ้อย 12มมx10มSD40(รญ) ตรง (T) | SD40 T | 2025-10-27 | 2024-01-01 | 2958465 | 2024-01-01 | 2958465 | 0.16 | 0.22 | 0.67 | 0.015 | 0.029 | 0.27 | 10.0 | 0.866 | 8.33 | 0.59 | 7.39 | 60 | 21.0 | 13 | 0 | 0
ผ่านทั้งหมด | ผ่าน | ผ่าน |  |  | 40000001519 | 0010 | 2 | 79810321 | DBM1S401201000T | ข้ออ้อย 12มมx10มSD40(รญ) ตรง (T) | SD40 T | 2025-11-12 | 2024-01-01 | 2958465 | 2024-01-01 | 2958465 | 0.16 | 0.20 | 0.56 | 0.011 | 0.022 | 0.25 | 10.0 | 0.858 | 8.31 | 0.78 | 7.68 | 59 | 22.0 | 13 | 0 | 0
ผ่านทั้งหมด | ผ่าน | ผ่าน |  |  | 40000001519 | 0010 | 3 | 79810320 | DBM1S401201000T | ข้ออ้อย 12มมx10มSD40(รญ) ตรง (T) | SD40 T | 2025-11-12 | 2024-01-01 | 2958465 | 2024-01-01 | 2958465 | 0.16 | 0.24 | 0.61 | 0.010 | 0.024 | 0.26 | 10.0 | 0.864 | 8.32 | 0.80 | 7.60 | 59 | 20.5 | 13 | 0 | 0
ผ่านทั้งหมด | ผ่าน | ผ่าน |  |  | 40000001519 | 0010 | 5 | 79810318 | DBM1S401201000T | ข้ออ้อย 12มมx10มSD40(รญ) ตรง (T) | SD40 T | 2025-11-12 | 2024-01-01 | 2958465 | 2024-01-01 | 2958465 | 0.16 | 0.18 | 0.59 | 0.012 | 0.022 | 0.26 | 10.0 | 0.864 | 8.34 | 0.66 | 7.46 | 59 | 21.0 | 13 | 0 | 0
ผ่านทั้งหมด | ผ่าน | ผ่าน |  |  | 40000001519 | 0010 | 10 | 79810313 | DBM1S401201000T | ข้ออ้อย 12มมx10มSD40(รญ) ตรง (T) | SD40 T | 2025-11-12 | 2024-01-01 | 2958465 | 2024-01-01 | 2958465 | 0.15 | 0.21 | 0.60 | 0.013 | 0.026 | 0.25 | 10.0 | 0.860 | 8.34 | 0.84 | 7.66 | 59 | 20.5 | 13 | 0 | 0
ผ่านทั้งหมด | ผ่าน | ผ่าน |  |  | 40000001524 | 0010 | 1 | 79810312 | DBM1S401201200T | ข้ออ้อย 12มมx12มSD40(รญ) ตรง (T) | SD40 T | 2025-11-14 | 2024-01-01 | 2958465 | 2024-01-01 | 2958465 | 0.15 | 0.23 | 0.61 | 0.011 | 0.028 | 0.25 | 12.0 | 0.864 | 8.35 | 0.62 | 7.41 | 59 | 20.0 | 13 | 0 | 0
ผ่านทั้งหมด | ผ่าน | ผ่าน |  |  | 40000001524 | 0010 | 7 | 79810306 | DBM1S401201200T | ข้ออ้อย 12มมx12มSD40(รญ) ตรง (T) | SD40 T | 2025-11-15 | 2024-01-01 | 2958465 | 2024-01-01 | 2958465 | 0.17 | 0.20 | 0.66 | 0.013 | 0.025 | 0.28 | 12.0 | 0.863 | 8.34 | 0.59 | 7.32 | 59 | 22.0 | 13 | 0 | 0
ผ่านทั้งหมด | ผ่าน | ผ่าน |  |  | 40000001524 | 0010 | 8 | 79810305 | DBM1S401201200T | ข้ออ้อย 12มมx12มSD40(รญ) ตรง (T) | SD40 T | 2025-11-15 | 2024-01-01 | 2958465 | 2024-01-01 | 2958465 | 0.17 | 0.22 | 0.64 | 0.012 | 0.027 | 0.27 | 12.0 | 0.866 | 8.33 | 0.61 | 7.42 | 59 | 21.0 | 13 | 0 | 0
ผ่านทั้งหมด | ผ่าน | ผ่าน |  |  | 40000001524 | 0010 | 9 | 79810304 | DBM1S401201200T | ข้ออ้อย 12มมx12มSD40(รญ) ตรง (T) | SD40 T | 2025-11-15 | 2024-01-01 | 2958465 | 2024-01-01 | 2958465 | 0.15 | 0.23 | 0.61 | 0.011 | 0.028 | 0.25 | 12.0 | 0.862 | 8.32 | 0.62 | 7.51 | 59 | 21.0 | 13 | 0 | 0
ผ่านทั้งหมด | ผ่าน | ผ่าน |  |  | 40000001524 | 0010 | 12 | 79810301 | DBM1S401201200T | ข้ออ้อย 12มมx12มSD40(รญ) ตรง (T) | SD40 T | 2025-11-15 | 2024-01-01 | 2958465 | 2024-01-01 | 2958465 | 0.15 | 0.24 | 0.62 | 0.014 | 0.027 | 0.25 | 12.0 | 0.866 | 8.33 | 0.60 | 7.31 | 59 | 21.0 | 13 | 0 | 0
ผ่านทั้งหมด | ผ่าน | ผ่าน |  |  | 40000001524 | 0010 | 13 | 79810300 | DBM1S401201200T | ข้ออ้อย 12มมx12มSD40(รญ) ตรง (T) | SD40 T | 2025-11-15 | 2024-01-01 | 2958465 | 2024-01-01 | 2958465 | 0.15 | 0.22 | 0.58 | 0.010 | 0.026 | 0.25 | 12.0 | 0.865 | 8.35 | 0.61 | 7.29 | 59 | 21.0 | 13 | 0 | 0
ผ่านทั้งหมด | ผ่าน | ผ่าน |  |  | 40000001524 | 0010 | 14 | 79810299 | DBM1S401201200T | ข้ออ้อย 12มมx12มSD40(รญ) ตรง (T) | SD40 T | 2025-11-15 | 2024-01-01 | 2958465 | 2024-01-01 | 2958465 | 0.16 | 0.21 | 0.61 | 0.012 | 0.025 | 0.26 | 12.0 | 0.866 | 8.36 | 0.62 | 7.35 | 59 | 21.0 | 13 | 0 | 0
ผ่านทั้งหมด | ผ่าน | ผ่าน |  |  | 40000001524 | 0010 | 16 | 79810298 | DBM1S401201200T | ข้ออ้อย 12มมx12มSD40(รญ) ตรง (T) | SD40 T | 2025-11-17 | 2024-01-01 | 2958465 | 2024-01-01 | 2958465 | 0.16 | 0.21 | 0.56 | 0.009 | 0.020 | 0.26 | 12.0 | 0.866 | 8.33 | 0.59 | 7.46 | 58 | 19.0 | 13 | 0 | 0
ผ่านทั้งหมด | ผ่าน | ผ่าน |  |  | 40000001524 | 0010 | 19 | 79810295 | DBM1S401201200T | ข้ออ้อย 12มมx12มSD40(รญ) ตรง (T) | SD40 T | 2025-11-17 | 2024-01-01 | 2958465 | 2024-01-01 | 2958465 | 0.15 | 0.22 | 0.60 | 0.010 | 0.016 | 0.25 | 12.0 | 0.866 | 8.34 | 0.59 | 7.47 | 58 | 20.0 | 13 | 0 | 0
ผ่านทั้งหมด | ผ่าน | ผ่าน |  |  | 40000001524 | 0010 | 20 | 79810294 | DBM1S401201200T | ข้ออ้อย 12มมx12มSD40(รญ) ตรง (T) | SD40 T | 2025-11-17 | 2024-01-01 | 2958465 | 2024-01-01 | 2958465 | 0.17 | 0.19 | 0.59 | 0.009 | 0.012 | 0.27 | 12.0 | 0.866 | 8.33 | 0.59 | 7.46 | 58 | 21.0 | 13 | 0 | 0
ผ่านทั้งหมด | ผ่าน | ผ่าน |  |  | 40000001537 | 0010 | 2 | 79808248 | DBM1S401201200 | ข้ออ้อย 12มมx12มSD40(รญ) ตรง | SD40 | 2025-12-20 | 2024-01-01 | 2958465 | 2024-01-01 | 2958465 | 0.31 | 0.29 | 1.06 | 0.018 | 0.030 | 0.49 | 12.0 | 0.860 | 8.29 | 0.70 | 7.21 | 64 | 21.0 | 13 | 0 | 0
ผ่านทั้งหมด | ผ่าน | ผ่าน |  |  | 40000001537 | 0010 | 5 | 79812157 | DBM1S401201200 | ข้ออ้อย 12มมx12มSD40(รญ) ตรง | SD40 | 2025-12-20 | 2024-01-01 | 2958465 | 2024-01-01 | 2958465 | 0.32 | 0.29 | 1.07 | 0.013 | 0.025 | 0.50 | 12.0 | 0.857 | 8.24 | 0.65 | 7.10 | 64 | 20.0 | 13 | 0 | 0
ผ่านทั้งหมด | ผ่าน | ผ่าน |  |  | 40000001537 | 0010 | 8 | 79812154 | DBM1S401201200 | ข้ออ้อย 12มมx12มSD40(รญ) ตรง | SD40 | 2025-12-20 | 2024-01-01 | 2958465 | 2024-01-01 | 2958465 | 0.32 | 0.29 | 1.10 | 0.012 | 0.020 | 0.51 | 12.0 | 0.858 | 8.28 | 0.64 | 7.19 | 64 | 21.0 | 13 | 0 | 0
ผ่านทั้งหมด | ผ่าน | ผ่าน |  |  | 40000001538 | 0010 | 5 | 79811145 | DBM1S401201000 | ข้ออ้อย 12มมx10มSD40(รญ) ตรง | SD40 | 2025-12-19 | 2024-01-01 | 2958465 | 2024-01-01 | 2958465 | 0.33 | 0.30 | 1.04 | 0.013 | 0.019 | 0.50 | 10.0 | 0.865 | 8.27 | 0.79 | 7.21 | 64 | 20.0 | 13 | 0 | 0
ผ่านทั้งหมด | ผ่าน | ผ่าน |  |  | 40000001538 | 0010 | 6 | 79811144 | DBM1S401201000 | ข้ออ้อย 12มมx10มSD40(รญ) ตรง | SD40 | 2025-12-19 | 2024-01-01 | 2958465 | 2024-01-01 | 2958465 | 0.32 | 0.26 | 1.01 | 0.012 | 0.022 | 0.49 | 10.0 | 0.865 | 8.24 | 0.72 | 7.21 | 64 | 21.0 | 13 | 0 | 0
ผ่านทั้งหมด | ผ่าน | ผ่าน |  |  | 40000001538 | 0010 | 7 | 79811143 | DBM1S401201000 | ข้ออ้อย 12มมx10มSD40(รญ) ตรง | SD40 | 2025-12-19 | 2024-01-01 | 2958465 | 2024-01-01 | 2958465 | 0.32 | 0.28 | 1.09 | 0.012 | 0.024 | 0.50 | 10.0 | 0.862 | 8.26 | 0.69 | 7.11 | 64 | 21.0 | 13 | 0 | 0
ผ่านทั้งหมด | ผ่าน | ผ่าน |  |  | 40000001538 | 0010 | 9 | 79811141 | DBM1S401201000 | ข้ออ้อย 12มมx10มSD40(รญ) ตรง | SD40 | 2025-12-19 | 2024-01-01 | 2958465 | 2024-01-01 | 2958465 | 0.31 | 0.30 | 1.10 | 0.011 | 0.033 | 0.50 | 10.0 | 0.860 | 8.28 | 0.67 | 7.12 | 64 | 20.0 | 13 | 0 | 0
ผ่านทั้งหมด | ผ่าน | ผ่าน |  |  | 40000001538 | 0010 | 10 | 79811140 | DBM1S401201000 | ข้ออ้อย 12มมx10มSD40(รญ) ตรง | SD40 | 2025-12-19 | 2024-01-01 | 2958465 | 2024-01-01 | 2958465 | 0.33 | 0.24 | 1.07 | 0.008 | 0.018 | 0.50 | 10.0 | 0.862 | 8.26 | 0.69 | 7.26 | 64 | 20.0 | 13 | 0 | 0
ผ่านทั้งหมด | ผ่าน | ผ่าน |  |  | 40000001538 | 0010 | 11 | 79811139 | DBM1S401201000 | ข้ออ้อย 12มมx10มSD40(รญ) ตรง | SD40 | 2025-12-19 | 2024-01-01 | 2958465 | 2024-01-01 | 2958465 | 0.32 | 0.25 | 1.09 | 0.019 | 0.027 | 0.50 | 10.0 | 0.863 | 8.27 | 0.64 | 7.10 | 64 | 19.0 | 13 | 0 | 0
ผ่านทั้งหมด | ผ่าน | ผ่าน |  |  | 40000001538 | 0010 | 12 | 79811138 | DBM1S401201000 | ข้ออ้อย 12มมx10มSD40(รญ) ตรง | SD40 | 2025-12-19 | 2024-01-01 | 2958465 | 2024-01-01 | 2958465 | 0.32 | 0.28 | 1.07 | 0.011 | 0.028 | 0.50 | 10.0 | 0.860 | 8.27 | 0.62 | 7.31 | 64 | 21.0 | 13 | 0 | 0
ผ่านทั้งหมด | ผ่าน | ผ่าน |  |  | 40000001538 | 0010 | 13 | 79811137 | DBM1S401201000 | ข้ออ้อย 12มมx10มSD40(รญ) ตรง | SD40 | 2025-12-19 | 2024-01-01 | 2958465 | 2024-01-01 | 2958465 | 0.33 | 0.27 | 1.10 | 0.012 | 0.036 | 0.52 | 10.0 | 0.860 | 8.29 | 0.70 | 7.31 | 64 | 21.0 | 13 | 0 | 0
ผ่านทั้งหมด | ผ่าน | ผ่าน |  |  | 40000001538 | 0010 | 14 | 79811136 | DBM1S401201000 | ข้ออ้อย 12มมx10มSD40(รญ) ตรง | SD40 | 2025-12-19 | 2024-01-01 | 2958465 | 2024-01-01 | 2958465 | 0.34 | 0.26 | 1.06 | 0.012 | 0.027 | 0.52 | 10.0 | 0.861 | 8.28 | 0.66 | 7.16 | 64 | 21.0 | 13 | 0 | 0
ผ่านทั้งหมด | ผ่าน | ผ่าน |  |  | 40000001538 | 0010 | 21 | 79811129 | DBM1S401201000 | ข้ออ้อย 12มมx10มSD40(รญ) ตรง | SD40 | 2025-12-20 | 2024-01-01 | 2958465 | 2024-01-01 | 2958465 | 0.33 | 0.28 | 1.08 | 0.011 | 0.023 | 0.51 | 10.0 | 0.860 | 8.30 | 0.67 | 6.99 | 64 | 19.5 | 13 | 0 | 0
ผ่านทั้งหมด | ผ่าน | ผ่าน |  |  | 40000001538 | 0010 | 22 | 79810183 | DBM1S401201000 | ข้ออ้อย 12มมx10มSD40(รญ) ตรง | SD40 | 2025-12-20 | 2024-01-01 | 2958465 | 2024-01-01 | 2958465 | 0.32 | 0.26 | 1.01 | 0.012 | 0.022 | 0.49 | 10.0 | 0.859 | 8.31 | 0.68 | 7.02 | 64 | 20.0 | 13 | 0 | 0
ผ่านทั้งหมด | ผ่าน | ผ่าน |  |  | 40000001540 | 0010 | 1 | 79811040 | DBM1S401001200T | ข้ออ้อย 10มมx12มSD40(รญ) ตรง (T) | SD40 T | 2025-12-24 | 2024-01-01 | 2958465 | 2024-01-01 | 2958465 | 0.16 | 0.22 | 0.68 | 0.012 | 0.025 | 0.27 | 12.0 | 0.600 | 6.85 | 0.70 | 5.75 | 57 | 22.5 | 13 | 0 | 0
ผ่านทั้งหมด | ผ่าน | ผ่าน |  |  | 40000001540 | 0010 | 2 | 79811039 | DBM1S401001200T | ข้ออ้อย 10มมx12มSD40(รญ) ตรง (T) | SD40 T | 2025-12-24 | 2024-01-01 | 2958465 | 2024-01-01 | 2958465 | 0.18 | 0.23 | 0.63 | 0.011 | 0.022 | 0.28 | 12.0 | 0.597 | 6.85 | 0.69 | 5.64 | 57 | 22.0 | 13 | 0 | 0
ผ่านทั้งหมด | ผ่าน | ผ่าน |  |  | 40000001540 | 0010 | 6 | 79811035 | DBM1S401001200T | ข้ออ้อย 10มมx12มSD40(รญ) ตรง (T) | SD40 T | 2025-12-24 | 2024-01-01 | 2958465 | 2024-01-01 | 2958465 | 0.15 | 0.18 | 0.63 | 0.011 | 0.022 | 0.26 | 12.0 | 0.596 | 6.86 | 0.59 | 6.07 | 57 | 22.5 | 13 | 0 | 0
ผ่านทั้งหมด | ผ่าน | ผ่าน |  |  | 40000001540 | 0010 | 7 | 79811034 | DBM1S401001200T | ข้ออ้อย 10มมx12มSD40(รญ) ตรง (T) | SD40 T | 2025-12-24 | 2024-01-01 | 2958465 | 2024-01-01 | 2958465 | 0.15 | 0.19 | 0.66 | 0.013 | 0.026 | 0.26 | 12.0 | 0.597 | 6.90 | 0.54 | 6.11 | 57 | 22.0 | 13 | 0 | 0
ผ่านทั้งหมด | ผ่าน | ผ่าน |  |  | 40000001540 | 0010 | 9 | 79811032 | DBM1S401001200T | ข้ออ้อย 10มมx12มSD40(รญ) ตรง (T) | SD40 T | 2025-12-24 | 2024-01-01 | 2958465 | 2024-01-01 | 2958465 | 0.17 | 0.20 | 0.61 | 0.008 | 0.021 | 0.27 | 12.0 | 0.596 | 6.94 | 0.56 | 6.09 | 57 | 21.0 | 13 | 0 | 0
ผ่านทั้งหมด | ผ่าน | ผ่าน |  |  | 40000001540 | 0010 | 10 | 79811030 | DBM1S401001200T | ข้ออ้อย 10มมx12มSD40(รญ) ตรง (T) | SD40 T | 2025-12-24 | 2024-01-01 | 2958465 | 2024-01-01 | 2958465 | 0.15 | 0.18 | 0.58 | 0.006 | 0.024 | 0.25 | 12.0 | 0.598 | 6.92 | 0.54 | 6.12 | 57 | 20.0 | 13 | 0 | 0
ผ่านทั้งหมด | ผ่าน | ผ่าน |  |  | 40000001540 | 0010 | 11 | 79811029 | DBM1S401001200T | ข้ออ้อย 10มมx12มSD40(รญ) ตรง (T) | SD40 T | 2025-12-24 | 2024-01-01 | 2958465 | 2024-01-01 | 2958465 | 0.16 | 0.17 | 0.59 | 0.007 | 0.025 | 0.26 | 12.0 | 0.596 | 6.94 | 0.51 | 6.11 | 57 | 21.0 | 13 | 0 | 0
ผ่านทั้งหมด | ผ่าน | ผ่าน |  |  | 40000001540 | 0010 | 12 | 79811028 | DBM1S401001200T | ข้ออ้อย 10มมx12มSD40(รญ) ตรง (T) | SD40 T | 2025-12-24 | 2024-01-01 | 2958465 | 2024-01-01 | 2958465 | 0.17 | 0.19 | 0.57 | 0.009 | 0.023 | 0.27 | 12.0 | 0.597 | 6.95 | 0.52 | 6.20 | 57 | 21.0 | 13 | 0 | 0
ผ่านทั้งหมด | ผ่าน | ผ่าน |  |  | 40000001540 | 0010 | 13 | 79810293 | DBM1S401001200T | ข้ออ้อย 10มมx12มSD40(รญ) ตรง (T) | SD40 T | 2025-12-24 | 2024-01-01 | 2958465 | 2024-01-01 | 2958465 | 0.15 | 0.23 | 0.68 | 0.016 | 0.028 | 0.27 | 12.0 | 0.594 | 6.92 | 0.52 | 6.10 | 57 | 22.0 | 13 | 0 | 0
ผ่านทั้งหมด | ผ่าน | ผ่าน |  |  | 40000001540 | 0010 | 15 | 79810291 | DBM1S401001200T | ข้ออ้อย 10มมx12มSD40(รญ) ตรง (T) | SD40 T | 2025-12-24 | 2024-01-01 | 2958465 | 2024-01-01 | 2958465 | 0.17 | 0.22 | 0.63 | 0.011 | 0.025 | 0.27 | 12.0 | 0.594 | 6.93 | 0.52 | 6.19 | 57 | 20.0 | 13 | 0 | 0
ผ่านทั้งหมด | ผ่าน | ผ่าน |  |  | 40000001541 | 0010 | 1 | 79811056 | DBM1S401001000T | ข้ออ้อย 10มมx10มSD40(รญ) ตรง (T) | SD40 T | 2025-12-24 | 2024-01-01 | 2958465 | 2024-01-01 | 2958465 | 0.16 | 0.20 | 0.61 | 0.010 | 0.025 | 0.26 | 10.0 | 0.594 | 6.95 | 0.56 | 6.02 | 57 | 21.0 | 13 | 0 | 0
ผ่านทั้งหมด | ผ่าน | ผ่าน |  |  | 40000001541 | 0010 | 2 | 79811055 | DBM1S401001000T | ข้ออ้อย 10มมx10มSD40(รญ) ตรง (T) | SD40 T | 2025-12-24 | 2024-01-01 | 2958465 | 2024-01-01 | 2958465 | 0.16 | 0.23 | 0.72 | 0.011 | 0.027 | 0.28 | 10.0 | 0.596 | 6.94 | 0.57 | 6.21 | 57 | 22.0 | 13 | 0 | 0
ผ่านทั้งหมด | ผ่าน | ผ่าน |  |  | 40000001541 | 0010 | 3 | 79811054 | DBM1S401001000T | ข้ออ้อย 10มมx10มSD40(รญ) ตรง (T) | SD40 T | 2025-12-24 | 2024-01-01 | 2958465 | 2024-01-01 | 2958465 | 0.15 | 0.25 | 0.63 | 0.008 | 0.023 | 0.25 | 10.0 | 0.594 | 6.96 | 0.54 | 6.17 | 57 | 20.0 | 13 | 0 | 0
ผ่านทั้งหมด | ผ่าน | ผ่าน |  |  | 40000001541 | 0010 | 7 | 79811058 | DBM1S401001000T | ข้ออ้อย 10มมx10มSD40(รญ) ตรง (T) | SD40 T | 2025-12-24 | 2024-01-01 | 2958465 | 2024-01-01 | 2958465 | 0.17 | 0.20 | 0.60 | 0.009 | 0.023 | 0.27 | 10.0 | 0.596 | 6.95 | 0.60 | 6.21 | 57 | 21.0 | 13 | 0 | 0
ผ่านทั้งหมด | ผ่าน | ผ่าน |  |  | 40000001541 | 0010 | 8 | 79811057 | DBM1S401001000T | ข้ออ้อย 10มมx10มSD40(รญ) ตรง (T) | SD40 T | 2025-12-24 | 2024-01-01 | 2958465 | 2024-01-01 | 2958465 | 0.21 | 0.18 | 0.61 | 0.008 | 0.031 | 0.31 | 10.0 | 0.598 | 6.96 | 0.64 | 6.12 | 57 | 20.0 | 13 | 0 | 0
ผ่านทั้งหมด | ผ่าน | ผ่าน |  |  | 40000001613 | 0010 | 12 | 89811319 | DBM1S401601000T | ข้ออ้อย 16มมx10มSD40(รญ) ตรง (T) | SD40 T | 2025-12-06 | 2024-01-01 | 2958465 | 2024-01-01 | 2958465 | 0.16 | 0.21 | 0.68 | 0.012 | 0.039 | 0.28 | 10.0 | 1.531 | 10.79 | 1.08 | 8.42 | 65 | 20.0 | 13 | 0 | 0
ผ่านทั้งหมด | ผ่าน | ผ่าน |  |  | 40000001614 | 0010 | 1 | 89811329 | DBM1S401601200T | ข้ออ้อย 16มมx12มSD40(รญ) ตรง (T) | SD40 T | 2025-12-08 | 2024-01-01 | 2958465 | 2024-01-01 | 2958465 | 0.16 | 0.19 | 0.61 | 0.009 | 0.025 | 0.26 | 12.0 | 1.530 | 10.78 | 0.99 | 8.19 | 65 | 20.0 | 13 | 0 | 0
ผ่านทั้งหมด | ผ่าน | ผ่าน |  |  | 40000001629 | 0010 | 1 | 89811157 | DBM1S401601200 | ข้ออ้อย 16มมx12มSD40(รญ) ตรง | SD40 | 2025-12-08 | 2024-01-01 | 2958465 | 2024-01-01 | 2958465 | 0.34 | 0.26 | 1.08 | 0.011 | 0.029 | 0.52 | 12.0 | 1.530 | 10.73 | 1.02 | 8.36 | 65 | 21.0 | 13 | 0 | 0
ผ่านทั้งหมด | ผ่าน | ผ่าน |  |  | 40000001629 | 0010 | 8 | 89811154 | DBM1S401601200 | ข้ออ้อย 16มมx12มSD40(รญ) ตรง | SD40 | 2025-12-08 | 2024-01-01 | 2958465 | 2024-01-01 | 2958465 | 0.32 | 0.29 | 1.10 | 0.013 | 0.029 | 0.50 | 12.0 | 1.540 | 10.72 | 0.99 | 8.31 | 65 | 20.0 | 13 | 0 | 0
ผ่านทั้งหมด | ผ่าน | ผ่าน |  |  | 40000001629 | 0010 | 9 | 89811155 | DBM1S401601200 | ข้ออ้อย 16มมx12มSD40(รญ) ตรง | SD40 | 2025-12-08 | 2024-01-01 | 2958465 | 2024-01-01 | 2958465 | 0.33 | 0.27 | 1.06 | 0.011 | 0.023 | 0.50 | 12.0 | 1.535 | 10.74 | 1.02 | 8.21 | 65 | 20.0 | 13 | 0 | 0
ผ่านทั้งหมด | ผ่าน | ผ่าน |  |  | 40000001629 | 0010 | 10 | 89811156 | DBM1S401601200 | ข้ออ้อย 16มมx12มSD40(รญ) ตรง | SD40 | 2025-12-08 | 2024-01-01 | 2958465 | 2024-01-01 | 2958465 | 0.33 | 0.30 | 1.05 | 0.010 | 0.025 | 0.51 | 12.0 | 1.538 | 10.75 | 1.01 | 8.19 | 65 | 21.0 | 13 | 0 | 0
ผ่านทั้งหมด | ผ่าน | ผ่าน |  |  | 40000001629 | 0010 | 11 | 89811159 | DBM1S401601200 | ข้ออ้อย 16มมx12มSD40(รญ) ตรง | SD40 | 2025-12-09 | 2024-01-01 | 2958465 | 2024-01-01 | 2958465 | 0.31 | 0.29 | 1.09 | 0.011 | 0.026 | 0.49 | 12.0 | 1.530 | 10.74 | 1.09 | 8.22 | 65 | 21.0 | 13 | 0 | 0
ผ่านทั้งหมด | ผ่าน | ผ่าน |  |  | 40000001629 | 0010 | 19 | 89811167 | DBM1S401601200 | ข้ออ้อย 16มมx12มSD40(รญ) ตรง | SD40 | 2025-12-09 | 2024-01-01 | 2958465 | 2024-01-01 | 2958465 | 0.32 | 0.27 | 1.10 | 0.014 | 0.027 | 0.51 | 12.0 | 1.539 | 10.96 | 0.99 | 8.41 | 65 | 22.0 | 13 | 0 | 0
ผ่านทั้งหมด | ผ่าน | ผ่าน |  |  | 40000001631 | 0010 | 3 | 85281060 | DBM1S402001000T | ข้ออ้อย 20มมx10มSD40(รญ) ตรง (T) | SD40 T | 2025-12-13 | 2024-01-01 | 2958465 | 2024-01-01 | 2958465 | 0.22 | 0.19 | 0.71 | 0.020 | 0.017 | 0.33 | 10.0 | 2.420 | 13.57 | 1.26 | 12.52 | 64 | 20.0 | 13 | 0 | 0
ผ่านทั้งหมด | ผ่าน | ผ่าน |  |  | 40000001631 | 0010 | 12 | 85281069 | DBM1S402001000T | ข้ออ้อย 20มมx10มSD40(รญ) ตรง (T) | SD40 T | 2025-12-16 | 2024-01-01 | 2958465 | 2024-01-01 | 2958465 | 0.22 | 0.19 | 0.69 | 0.021 | 0.019 | 0.34 | 10.0 | 2.406 | 13.56 | 1.14 | 12.21 | 64 | 23.0 | 13 | 0 | 0
ผ่านทั้งหมด | ผ่าน | ผ่าน |  |  | 40000001631 | 0010 | 13 | 85281070 | DBM1S402001000T | ข้ออ้อย 20มมx10มSD40(รญ) ตรง (T) | SD40 T | 2025-12-16 | 2024-01-01 | 2958465 | 2024-01-01 | 2958465 | 0.23 | 0.19 | 0.70 | 0.032 | 0.016 | 0.35 | 10.0 | 2.412 | 13.57 | 1.18 | 12.02 | 64 | 22.0 | 13 | 0 | 0
ผ่านทั้งหมด | ผ่าน | ผ่าน |  |  | 40000001665 | 0010 | 4 | 79812182 | DBM1S401201200 | ข้ออ้อย 12มมx12มSD40(รญ) ตรง | SD40 | 2025-12-22 | 2024-01-01 | 2958465 | 2024-01-01 | 2958465 | 0.34 | 0.26 | 1.06 | 0.013 | 0.024 | 0.52 | 12.0 | 0.860 | 8.29 | 0.67 | 7.21 | 64 | 21.0 | 13 | 0 | 0
ผ่านทั้งหมด | ผ่าน | ผ่าน |  |  | 40000001665 | 0010 | 5 | 79812181 | DBM1S401201200 | ข้ออ้อย 12มมx12มSD40(รญ) ตรง | SD40 | 2025-12-22 | 2024-01-01 | 2958465 | 2024-01-01 | 2958465 | 0.33 | 0.30 | 1.08 | 0.013 | 0.029 | 0.51 | 12.0 | 0.859 | 8.24 | 0.67 | 7.31 | 64 | 20.0 | 13 | 0 | 0
ผ่านทั้งหมด | ผ่าน | ผ่าน |  |  | 40000001665 | 0010 | 6 | 79812180 | DBM1S401201200 | ข้ออ้อย 12มมx12มSD40(รญ) ตรง | SD40 | 2025-12-22 | 2024-01-01 | 2958465 | 2024-01-01 | 2958465 | 0.33 | 0.30 | 1.06 | 0.012 | 0.022 | 0.51 | 12.0 | 0.860 | 8.27 | 0.65 | 7.30 | 64 | 20.0 | 13 | 0 | 0
ผ่านทั้งหมด | ผ่าน | ผ่าน |  |  | 40000001665 | 0010 | 10 | 79812175 | DBM1S401201200 | ข้ออ้อย 12มมx12มSD40(รญ) ตรง | SD40 | 2025-12-22 | 2024-01-01 | 2958465 | 2024-01-01 | 2958465 | 0.32 | 0.28 | 1.09 | 0.012 | 0.020 | 0.50 | 12.0 | 0.862 | 8.24 | 0.61 | 7.26 | 64 | 20.0 | 13 | 0 | 0
ผ่านทั้งหมด | ผ่าน | ผ่าน |  |  | 40000001665 | 0010 | 12 | 79812173 | DBM1S401201200 | ข้ออ้อย 12มมx12มSD40(รญ) ตรง | SD40 | 2025-12-22 | 2024-01-01 | 2958465 | 2024-01-01 | 2958465 | 0.33 | 0.28 | 1.07 | 0.009 | 0.018 | 0.51 | 12.0 | 0.859 | 8.26 | 0.66 | 7.20 | 64 | 20.0 | 13 | 0 | 0
ผ่านทั้งหมด | ผ่าน | ผ่าน |  |  | 40000001665 | 0010 | 14 | 79812169 | DBM1S401201200 | ข้ออ้อย 12มมx12มSD40(รญ) ตรง | SD40 | 2025-12-22 | 2024-01-01 | 2958465 | 2024-01-01 | 2958465 | 0.32 | 0.28 | 1.09 | 0.012 | 0.023 | 0.50 | 12.0 | 0.860 | 8.25 | 0.64 | 7.26 | 64 | 21.0 | 13 | 0 | 0
ผ่านทั้งหมด | ผ่าน | ผ่าน |  |  | 40000001665 | 0010 | 15 | 79812168 | DBM1S401201200 | ข้ออ้อย 12มมx12มSD40(รญ) ตรง | SD40 | 2025-12-22 | 2024-01-01 | 2958465 | 2024-01-01 | 2958465 | 0.31 | 0.30 | 1.10 | 0.014 | 0.026 | 0.49 | 12.0 | 0.860 | 8.27 | 0.67 | 7.21 | 64 | 21.0 | 13 | 0 | 0
ผ่านทั้งหมด | ผ่าน | ผ่าน |  |  | 40000001665 | 0010 | 16 | 79812167 | DBM1S401201200 | ข้ออ้อย 12มมx12มSD40(รญ) ตรง | SD40 | 2025-12-22 | 2024-01-01 | 2958465 | 2024-01-01 | 2958465 | 0.34 | 0.26 | 1.06 | 0.013 | 0.024 | 0.52 | 12.0 | 0.862 | 8.25 | 0.64 | 7.24 | 64 | 21.0 | 13 | 0 | 0
ผ่านทั้งหมด | ผ่าน | ผ่าน |  |  | 40000001697 | 0010 | 3 | 85281070 | DBM1S402801200T | ข้ออ้อย 28มมx12มSD40(รญ) ตรง (T) | SD40 T | 2026-01-09 | 2024-01-01 | 2958465 | 2024-01-01 | 2958465 | 0.21 | 0.19 | 0.67 | 0.017 | 0.022 | 0.32 | 12.0 | 4.748 | 19.15 | 1.92 | 19.28 | 64 | 20.0 | 13 | 0 | 0
ผ่านทั้งหมด | ผ่าน | ผ่าน |  |  | 40000001697 | 0010 | 4 | 85281071 | DBM1S402801200T | ข้ออ้อย 28มมx12มSD40(รญ) ตรง (T) | SD40 T | 2026-01-09 | 2024-01-01 | 2958465 | 2024-01-01 | 2958465 | 0.21 | 0.19 | 0.69 | 0.028 | 0.018 | 0.33 | 12.0 | 4.771 | 19.14 | 1.96 | 19.61 | 64 | 21.0 | 13 | 0 | 0
ผ่านทั้งหมด | ผ่าน | ผ่าน |  |  | 40000001697 | 0010 | 5 | 85281072 | DBM1S402801200T | ข้ออ้อย 28มมx12มSD40(รญ) ตรง (T) | SD40 T | 2026-01-09 | 2024-01-01 | 2958465 | 2024-01-01 | 2958465 | 0.20 | 0.18 | 0.65 | 0.015 | 0.020 | 0.31 | 12.0 | 4.757 | 19.15 | 1.90 | 19.28 | 64 | 20.0 | 13 | 0 | 0
ผ่านทั้งหมด | ผ่าน | ผ่าน |  |  | 40000001705 | 0010 | 4 | 85281034 | DBM1S402801000T | ข้ออ้อย 28มมx10มSD40(รญ) ตรง (T) | SD40 T | 2026-01-09 | 2024-01-01 | 2958465 | 2024-01-01 | 2958465 | 0.25 | 0.20 | 0.65 | 0.034 | 0.033 | 0.36 | 10.0 | 4.771 | 19.16 | 1.96 | 20.11 | 64 | 20.0 | 13 | 0 | 0
ผ่านทั้งหมด | ผ่าน | ผ่าน |  |  | 40000001727 | 0010 | 3 | 79901014 | DBM1S401601000 | ข้ออ้อย 16มมx10มSD40(รญ) ตรง | SD40 | 2026-01-26 | 2024-01-01 | 2958465 | 2024-01-01 | 2958465 | 0.31 | 0.28 | 1.08 | 0.016 | 0.030 | 0.50 | 10.0 | 1.530 | 10.77 | 0.97 | 9.37 | 57 | 21.0 | 13 | 0 | 0
ผ่านทั้งหมด | ผ่าน | ผ่าน |  |  | 40000001727 | 0010 | 17 | 79812206 | DBM1S401601000 | ข้ออ้อย 16มมx10มSD40(รญ) ตรง | SD40 | 2026-01-26 | 2024-01-01 | 2958465 | 2024-01-01 | 2958465 | 0.32 | 0.26 | 1.07 | 0.011 | 0.029 | 0.5 | 10.0 | 1.530 | 10.75 | 0.93 | 9.21 | 57 | 21.0 | 13 | 0 | 0
ผ่านทั้งหมด | ผ่าน | ผ่าน |  |  | 40000001728 | 0010 | 4 | 79812071 | DBM1S401601200T | ข้ออ้อย 16มมx12มSD40(รญ) ตรง (T) | SD40 T | 2026-01-27 | 2024-01-01 | 2958465 | 2024-01-01 | 2958465 | 0.17 | 0.21 | 0.64 | 0.013 | 0.035 | 0.27 | 12.0 | 1.530 | 10.79 | 0.88 | 9.11 | 59 | 22.0 | 13 | 0 | 0
ผ่านทั้งหมด | ผ่าน | ผ่าน |  |  | 40000001728 | 0010 | 8 | 79812067 | DBM1S401601200T | ข้ออ้อย 16มมx12มSD40(รญ) ตรง (T) | SD40 T | 2026-01-28 | 2024-01-01 | 2958465 | 2024-01-01 | 2958465 | 0.16 | 0.20 | 0.59 | 0.008 | 0.022 | 0.26 | 12.0 | 1.540 | 10.94 | 1.04 | 9.84 | 59 | 20.5 | 13 | 0 | 0
ผ่านทั้งหมด | ผ่าน | ผ่าน |  |  | 40000001728 | 0010 | 15 | 79812060 | DBM1S401601200T | ข้ออ้อย 16มมx12มSD40(รญ) ตรง (T) | SD40 T | 2026-01-28 | 2024-01-01 | 2958465 | 2024-01-01 | 2958465 | 0.17 | 0.20 | 0.63 | 0.010 | 0.028 | 0.27 | 12.0 | 1.530 | 10.89 | 0.91 | 9.06 | 59 | 20.0 | 13 | 0 | 0
ผ่านทั้งหมด | ผ่าน | ผ่าน |  |  | 40000001728 | 0010 | 44 | 79812031 | DBM1S401601200T | ข้ออ้อย 16มมx12มSD40(รญ) ตรง (T) | SD40 T | 2026-01-30 | 2024-01-01 | 2958465 | 2024-01-01 | 2958465 | 0.17 | 0.21 | 0.62 | 0.009 | 0.018 | 0.27 | 12.0 | 1.541 | 10.91 | 0.86 | 9.20 | 59 | 21.0 | 13 | 0 | 0
ผ่านทั้งหมด | ผ่าน | ผ่าน |  |  | 40000001805 | 0010 | 1 | 79902156 | DBM1S401601000T | ข้ออ้อย 16มมx10มSD40(รญ) ตรง (T) | SD40 T | 2026-02-20 | 2024-01-01 | 2958465 | 2024-01-01 | 2958465 | 0.19 | 0.23 | 0.66 | 0.016 | 0.037 | 0.30 | 10.0 | 1.534 | 10.93 | 0.90 | 9.87 | 59 | 22.0 | 13 | 0 | 0
ผ่านทั้งหมด | ผ่าน | ผ่าน |  |  | 40000001805 | 0010 | 2 | 79902157 | DBM1S401601000T | ข้ออ้อย 16มมx10มSD40(รญ) ตรง (T) | SD40 T | 2026-02-20 | 2024-01-01 | 2958465 | 2024-01-01 | 2958465 | 0.17 | 0.21 | 0.62 | 0.011 | 0.029 | 0.28 | 10.0 | 1.532 | 10.96 | 0.91 | 9.90 | 59 | 22.0 | 13 | 0 | 0
ผ่านทั้งหมด | ผ่าน | ผ่าน |  |  | 40000001805 | 0010 | 33 | 79902246 | DBM1S401601000T | ข้ออ้อย 16มมx10มSD40(รญ) ตรง (T) | SD40 T | 2026-02-25 | 2024-01-01 | 2958465 | 2024-01-01 | 2958465 | 0.15 | 0.23 | 0.72 | 0.013 | 0.037 | 0.27 | 10.0 | 1.538 | 11.16 | 0.81 | 9.06 | 60 | 21.0 | 13 | 0 | 0
ผ่านทั้งหมด | ผ่าน | ผ่าน |  |  | 40000001806 | 0010 | 13 | 79902023 | DBM1S501601200 | ข้ออ้อย 16มมx12มSD50(รญ) ตรง | SD50 | 2026-02-06 | 2024-01-01 | 2958465 | 2024-01-01 | 2958465 | 0.33 | 0.32 | 1.32 | 0.020 | 0.033 | 0.55 | 12.0 | 1.535 | 10.92 | 0.89 | 9.81 | 58 | 18.0 | 13 | 0 | 0
ผ่านทั้งหมด | ผ่าน | ผ่าน |  |  | 40000001806 | 0010 | 14 | 79902024 | DBM1S501601200 | ข้ออ้อย 16มมx12มSD50(รญ) ตรง | SD50 | 2026-02-06 | 2024-01-01 | 2958465 | 2024-01-01 | 2958465 | 0.34 | 0.31 | 1.31 | 0.020 | 0.025 | 0.56 | 12.0 | 1.530 | 10.93 | 0.88 | 9.82 | 58 | 17.5 | 13 | 0 | 0
ผ่านทั้งหมด | ผ่าน | ผ่าน |  |  | 40000001806 | 0010 | 18 | 79902010 | DBM1S501601200 | ข้ออ้อย 16มมx12มSD50(รญ) ตรง | SD50 | 2026-02-06 | 2024-01-01 | 2958465 | 2024-01-01 | 2958465 | 0.33 | 0.30 | 1.33 | 0.020 | 0.028 | 0.56 | 12.0 | 1.540 | 10.92 | 0.85 | 9.41 | 58 | 17.0 | 13 | 0 | 0
ผ่านทั้งหมด | ผ่าน | ผ่าน |  |  | 40000001808 | 0010 | 2 | 79812149 | DBM1S401201000 | ข้ออ้อย 12มมx10มSD40(รญ) ตรง | SD40 | 2026-02-06 | 2024-01-01 | 2958465 | 2024-01-01 | 2958465 | 0.33 | 0.28 | 1.08 | 0.011 | 0.023 | 0.51 | 10.0 | 0.857 | 8.30 | 0.54 | 7.06 | 60 | 22.0 | 13 | 0 | 0
ผ่านทั้งหมด | ผ่าน | ผ่าน |  |  | 40000001808 | 0010 | 4 | 79812147 | DBM1S401201000 | ข้ออ้อย 12มมx10มSD40(รญ) ตรง | SD40 | 2026-02-06 | 2024-01-01 | 2958465 | 2024-01-01 | 2958465 | 0.33 | 0.30 | 1.04 | 0.013 | 0.019 | 0.50 | 10.0 | 0.857 | 8.29 | 0.54 | 7.26 | 60 | 21.0 | 13 | 0 | 0
ผ่านทั้งหมด | ผ่าน | ผ่าน |  |  | 40000001808 | 0010 | 6 | 79812145 | DBM1S401201000 | ข้ออ้อย 12มมx10มSD40(รญ) ตรง | SD40 | 2026-02-06 | 2024-01-01 | 2958465 | 2024-01-01 | 2958465 | 0.33 | 0.30 | 1.05 | 0.014 | 0.027 | 0.51 | 10.0 | 0.861 | 8.30 | 0.54 | 7.20 | 60 | 20.0 | 13 | 0 | 0
ผ่านทั้งหมด | ผ่าน | ผ่าน |  |  | 40000001808 | 0010 | 13 | 79812138 | DBM1S401201000 | ข้ออ้อย 12มมx10มSD40(รญ) ตรง | SD40 | 2026-02-07 | 2024-01-01 | 2958465 | 2024-01-01 | 2958465 | 0.32 | 0.25 | 1.06 | 0.013 | 0.029 | 0.49 | 10.0 | 0.860 | 8.30 | 0.59 | 7.21 | 57 | 22.0 | 13 | 0 | 0
ผ่านทั้งหมด | ผ่าน | ผ่าน |  |  | 40000001840 | 0010 | 2 | 89902026 | DBM1S503201000 | ข้ออ้อย 32มมx10มSD50(รญ) ตรง | SD50 | 2026-02-07 | 2024-01-01 | 2958465 | 2024-01-01 | 2958465 | 0.33 | 0.35 | 1.25 | 0.016 | 0.031 | 0.54 | 10.0 | 6.218 | 21.64 | 2.06 | 23.22 | 65 | 15.0 | 13 | 0 | 0
ผ่านทั้งหมด | ผ่าน | ผ่าน |  |  | 40000001840 | 0010 | 4 | 89902028 | DBM1S503201000 | ข้ออ้อย 32มมx10มSD50(รญ) ตรง | SD50 | 2026-02-09 | 2024-01-01 | 2958465 | 2024-01-01 | 2958465 | 0.35 | 0.35 | 1.33 | 0.021 | 0.033 | 0.57 | 10.0 | 6.218 | 21.63 | 2.01 | 23.22 | 65 | 15.0 | 13 | 0 | 0
ผ่านทั้งหมด | ผ่าน | ผ่าน |  |  | 40000001848 | 0010 | 5 | 75681105 | DBM1S401201200T | ข้ออ้อย 12มมx12มSD40(รญ) ตรง (T) | SD40 T | 2026-02-09 | 2024-01-01 | 2958465 | 2024-01-01 | 2958465 | 0.15 | 0.22 | 0.51 | 0.035 | 0.024 | 0.23 | 12.0 | 0.864 | 8.31 | 0.58 | 7.20 | 58 | 24.0 | 13 | 0 | 0
ผ่านทั้งหมด | ผ่าน | ผ่าน |  |  | 40000001848 | 0010 | 7 | 75681103 | DBM1S401201200T | ข้ออ้อย 12มมx12มSD40(รญ) ตรง (T) | SD40 T | 2026-02-09 | 2024-01-01 | 2958465 | 2024-01-01 | 2958465 | 0.17 | 0.25 | 0.59 | 0.031 | 0.015 | 0.27 | 12.0 | 0.859 | 8.31 | 0.59 | 7.11 | 58 | 24.0 | 13 | 0 | 0
ผ่านทั้งหมด | ผ่าน | ผ่าน |  |  | 40000001848 | 0010 | 9 | 75681101 | DBM1S401201200T | ข้ออ้อย 12มมx12มSD40(รญ) ตรง (T) | SD40 T | 2026-02-09 | 2024-01-01 | 2958465 | 2024-01-01 | 2958465 | 0.18 | 0.25 | 0.57 | 0.037 | 0.016 | 0.27 | 12.0 | 0.860 | 8.31 | 0.57 | 7.39 | 58 | 24.0 | 13 | 0 | 0
ผ่านทั้งหมด | ผ่าน | ผ่าน |  |  | 40000001848 | 0010 | 27 | 73480924 | DBM1S401201200T | ข้ออ้อย 12มมx12มSD40(รญ) ตรง (T) | SD40 T | 2026-02-12 | 2024-01-01 | 2958465 | 2024-01-01 | 2958465 | 0.18 | 0.24 | 0.58 | 0.034 | 0.015 | 0.27 | 12.0 | 0.860 | 8.32 | 0.60 | 7.12 | 58 | 23.0 | 13 | 0 | 0
ผ่านทั้งหมด | ผ่าน | ผ่าน |  |  | 40000001848 | 0010 | 28 | 73480923 | DBM1S401201200T | ข้ออ้อย 12มมx12มSD40(รญ) ตรง (T) | SD40 T | 2026-02-12 | 2024-01-01 | 2958465 | 2024-01-01 | 2958465 | 0.18 | 0.21 | 0.52 | 0.025 | 0.016 | 0.27 | 12.0 | 0.857 | 8.33 | 0.58 | 7.21 | 58 | 21.0 | 13 | 0 | 0
ผ่านทั้งหมด | ผ่าน | ผ่าน |  |  | 40000001848 | 0010 | 32 | 73480778 | DBM1S401201200T | ข้ออ้อย 12มมx12มSD40(รญ) ตรง (T) | SD40 T | 2026-02-12 | 2024-01-01 | 2958465 | 2024-01-01 | 2958465 | 0.19 | 0.20 | 0.52 | 0.032 | 0.022 | 0.27 | 12.0 | 0.858 | 8.27 | 0.61 | 7.32 | 58 | 22.0 | 13 | 0 | 0
ผ่านทั้งหมด | ผ่าน | ผ่าน |  |  | 40000001849 | 0010 | 8 | 73480770 | DBM1S401201000T | ข้ออ้อย 12มมx10มSD40(รญ) ตรง (T) | SD40 T | 2026-02-14 | 2024-01-01 | 2958465 | 2024-01-01 | 2958465 | 0.17 | 0.19 | 0.54 | 0.037 | 0.029 | 0.25 | 10.0 | 0.865 | 8.34 | 0.58 | 7.41 | 60 | 21.0 | 13 | 0 | 0
ผ่านทั้งหมด | ผ่าน | ผ่าน |  |  | 40000001849 | 0010 | 20 | 75781172 | DBM1S401201000T | ข้ออ้อย 12มมx10มSD40(รญ) ตรง (T) | SD40 T | 2026-02-16 | 2024-01-01 | 2958465 | 2024-01-01 | 2958465 | 0.17 | 0.22 | 0.51 | 0.025 | 0.013 | 0.25 | 10.0 | 0.860 | 8.33 | 0.59 | 7.35 | 60 | 22.5 | 13 | 0 | 0
ผ่านทั้งหมด | ผ่าน | ผ่าน |  |  | 40000001849 | 0010 | 21 | 75781173 | DBM1S401201000T | ข้ออ้อย 12มมx10มSD40(รญ) ตรง (T) | SD40 T | 2026-02-16 | 2024-01-01 | 2958465 | 2024-01-01 | 2958465 | 0.18 | 0.23 | 0.58 | 0.036 | 0.014 | 0.27 | 10.0 | 0.860 | 8.32 | 0.61 | 7.42 | 60 | 22.0 | 13 | 0 | 0
ผ่านทั้งหมด | ผ่าน | ผ่าน |  |  | 40000001849 | 0010 | 22 | 75781174 | DBM1S401201000T | ข้ออ้อย 12มมx10มSD40(รญ) ตรง (T) | SD40 T | 2026-02-16 | 2024-01-01 | 2958465 | 2024-01-01 | 2958465 | 0.18 | 0.21 | 0.52 | 0.026 | 0.016 | 0.27 | 10.0 | 0.859 | 8.31 | 0.59 | 7.36 | 60 | 22.5 | 13 | 0 | 0
ผ่านทั้งหมด | ผ่าน | ผ่าน |  |  | 40000001849 | 0010 | 23 | 75781175 | DBM1S401201000T | ข้ออ้อย 12มมx10มSD40(รญ) ตรง (T) | SD40 T | 2026-02-16 | 2024-01-01 | 2958465 | 2024-01-01 | 2958465 | 0.15 | 0.23 | 0.52 | 0.032 | 0.015 | 0.24 | 10.0 | 0.859 | 8.32 | 0.59 | 7.33 | 60 | 23.0 | 13 | 0 | 0
ผ่านทั้งหมด | ผ่าน | ผ่าน |  |  | 40000002021 | 0010 | 1 | 79903201 | DBM1S401201200T | ข้ออ้อย 12มมx12มSD40(รญ) ตรง (T) | SD40 T | 2026-03-24 | 2024-01-01 | 2958465 | 2024-01-01 | 2958465 | 0.16 | 0.20 | 0.62 | 0.010 | 0.036 | 0.26 | 12.0 | 0.860 | 8.32 | 0.61 | 7.62 | 60 | 19.0 | 13 | 0 | 0
ผ่านทั้งหมด | ผ่าน | ผ่าน |  |  | 40000002021 | 0010 | 8 | 79903194 | DBM1S401201200T | ข้ออ้อย 12มมx12มSD40(รญ) ตรง (T) | SD40 T | 2026-03-24 | 2024-01-01 | 2958465 | 2024-01-01 | 2958465 | 0.17 | 0.19 | 0.62 | 0.012 | 0.029 | 0.27 | 12.0 | 0.862 | 8.32 | 0.59 | 7.29 | 60 | 20.0 | 13 | 0 | 0
ผ่านทั้งหมด | ผ่าน | ผ่าน |  |  | 40000002021 | 0010 | 10 | 79903193 | DBM1S401201200T | ข้ออ้อย 12มมx12มSD40(รญ) ตรง (T) | SD40 T | 2026-03-25 | 2024-01-01 | 2958465 | 2024-01-01 | 2958465 | 0.16 | 0.18 | 0.64 | 0.012 | 0.031 | 0.27 | 12.0 | 0.859 | 8.31 | 0.69 | 7.40 | 58 | 22.0 | 13 | 0 | 0
ผ่านทั้งหมด | ผ่าน | ผ่าน |  |  | 40000002021 | 0010 | 25 | 79903092 | DBM1S401201200T | ข้ออ้อย 12มมx12มSD40(รญ) ตรง (T) | SD40 T | 2026-03-25 | 2024-01-01 | 2958465 | 2024-01-01 | 2958465 | 0.17 | 0.21 | 0.63 | 0.013 | 0.032 | 0.27 | 12.0 | 0.859 | 8.32 | 0.58 | 7.40 | 58 | 22.0 | 13 | 0 | 0
ผ่านทั้งหมด | ผ่าน | ผ่าน |  |  | 40000002022 | 0010 | 2 | 79903111 | DBM1S401201000T | ข้ออ้อย 12มมx10มSD40(รญ) ตรง (T) | SD40 T | 2026-03-27 | 2024-01-01 | 2958465 | 2024-01-01 | 2958465 | 0.18 | 0.21 | 0.66 | 0.014 | 0.035 | 0.29 | 10.0 | 0.861 | 8.33 | 0.60 | 7.26 | 60 | 20.0 | 13 | 0 | 0
ผ่านทั้งหมด | ผ่าน | ผ่าน |  |  | 40000002087 | 0010 | 3 | 79903059 | DBM1S402001000T | ข้ออ้อย 20มมx10มSD40(รญ) ตรง (T) | SD40 T | 2026-04-08 | 2024-01-01 | 2958465 | 2024-01-01 | 2958465 | 0.25 | 0.25 | 0.68 | 0.011 | 0.031 | 0.36 | 10.0 | 2.415 | 12.890 | 1.60 | 12.42 | 62 | 23.0 | 13 | 0 | 0
ผ่านทั้งหมด | ผ่าน | ผ่าน |  |  | 40000002087 | 0010 | 4 | 79903070 | DBM1S402001000T | ข้ออ้อย 20มมx10มSD40(รญ) ตรง (T) | SD40 T | 2026-04-08 | 2024-01-01 | 2958465 | 2024-01-01 | 2958465 | 0.27 | 0.22 | 0.62 | 0.008 | 0.026 | 0.37 | 10.0 | 2.407 | 12.880 | 1.57 | 12.67 | 62 | 23.0 | 13 | 0 | 0
ผ่านทั้งหมด | ผ่าน | ผ่าน |  |  | 40000002105 | 0010 | 4 | 79903287 | DBM1S402001200T | ข้ออ้อย 20มมx12มSD40(รญ) ตรง (T) | SD40 T | 2026-04-11 | 2024-01-01 | 2958465 | 2024-01-01 | 2958465 | 0.26 | 0.23 | 0.62 | 0.012 | 0.032 | 0.36 | 12.0 | 2.414 | 12.990 | 1.310 | 12.02 | 64 | 20.0 | 13 | 0 | 0
ผ่านทั้งหมด | ผ่าน | ผ่าน |  |  | 40000002111 | 0010 | 16 | 79903022 | DBM1S401601000T | ข้ออ้อย 16มมx10มSD40(รญ) ตรง (T) | SD40 T | 2026-04-17 | 2024-01-01 | 2958465 | 2024-01-01 | 2958465 | 0.17 | 0.22 | 0.60 | 0.010 | 0.035 | 0.27 | 10.0 | 1.530 | 10.980 | 0.86 | 11.02 | 60 | 20.0 | 13 | 0 | 0
ผ่านทั้งหมด | ผ่าน | ผ่าน |  |  | 40000002111 | 0010 | 18 | 79903024 | DBM1S401601000T | ข้ออ้อย 16มมx10มSD40(รญ) ตรง (T) | SD40 T | 2026-04-17 | 2024-01-01 | 2958465 | 2024-01-01 | 2958465 | 0.15 | 0.22 | 0.61 | 0.009 | 0.033 | 0.25 | 10.0 | 1.531 | 11.010 | 0.90 | 10.98 | 60 | 21.0 | 13 | 0 | 0
ผ่านทั้งหมด | ผ่าน | ผ่าน |  |  | 40000002111 | 0010 | 20 | 79903026 | DBM1S401601000T | ข้ออ้อย 16มมx10มSD40(รญ) ตรง (T) | SD40 T | 2026-04-17 | 2024-01-01 | 2958465 | 2024-01-01 | 2958465 | 0.15 | 0.21 | 0.63 | 0.009 | 0.029 | 0.26 | 10.0 | 1.530 | 10.990 | 0.87 | 11.01 | 60 | 21.0 | 13 | 0 | 0
ผ่านทั้งหมด | ผ่าน | ผ่าน |  |  | 40000002112 | 0010 | 9 | 79903233 | DBM1S401601200T | ข้ออ้อย 16มมx12มSD40(รญ) ตรง (T) | SD40 T | 2026-04-20 | 2024-01-01 | 2958465 | 2024-01-01 | 2958465 | 0.18 | 0.20 | 0.63 | 0.011 | 0.029 | 0.29 | 12.0 | 1.538 | 11.060 | 0.92 | 10.96 | 59 | 20.0 | 13 | 0 | 0
ผ่านทั้งหมด | ผ่าน | ผ่าน |  |  | 40000002112 | 0010 | 11 | 79903235 | DBM1S401601200T | ข้ออ้อย 16มมx12มSD40(รญ) ตรง (T) | SD40 T | 2026-04-20 | 2024-01-01 | 2958465 | 2024-01-01 | 2958465 | 0.16 | 0.23 | 0.66 | 0.010 | 0.029 | 0.27 | 12.0 | 1.532 | 10.990 | 0.91 | 10.90 | 59 | 21.0 | 13 | 0 | 0
ผ่านทั้งหมด | ผ่าน | ผ่าน |  |  | 40000002112 | 0010 | 14 | 79903238 | DBM1S401601200T | ข้ออ้อย 16มมx12มSD40(รญ) ตรง (T) | SD40 T | 2026-04-20 | 2024-01-01 | 2958465 | 2024-01-01 | 2958465 | 0.16 | 0.22 | 0.65 | 0.011 | 0.037 | 0.27 | 12.0 | 1.533 | 11.010 | 0.92 | 10.91 | 59 | 21.0 | 13 | 0 | 0
ผ่านทั้งหมด | ผ่าน | ผ่าน |  |  | 40000002112 | 0010 | 27 | 79903303 | DBM1S401601200T | ข้ออ้อย 16มมx12มSD40(รญ) ตรง (T) | SD40 T | 2026-04-20 | 2024-01-01 | 2958465 | 2024-01-01 | 2958465 | 0.15 | 0.19 | 0.60 | 0.011 | 0.035 | 0.25 | 12.0 | 1.531 | 11.020 | 0.92 | 10.91 | 59 | 21.0 | 13 | 0 | 0
ผ่านทั้งหมด | ผ่าน | ผ่าน |  |  | 40000002147 | 0010 | 11 | 79903323 | DBM1S401201000T | ข้ออ้อย 12มมx10มSD40(รญ) ตรง (T) | SD40 T | 2026-04-23 | 2024-01-01 | 2958465 | 2024-01-01 | 2958465 | 0.16 | 0.23 | 0.67 | 0.016 | 0.033 | 0.27 | 10.0 | 0.860 | 8.350 | 0.82 | 7.25 | 58 | 21.0 | 13 | 0 | 0
ผ่านทั้งหมด | ผ่าน | ผ่าน |  |  | 40000002147 | 0010 | 13 | 79903325 | DBM1S401201000T | ข้ออ้อย 12มมx10มSD40(รญ) ตรง (T) | SD40 T | 2026-04-23 | 2024-01-01 | 2958465 | 2024-01-01 | 2958465 | 0.18 | 0.22 | 0.70 | 0.013 | 0.035 | 0.29 | 10.0 | 0.857 | 8.360 | 0.80 | 7.15 | 58 | 21.5 | 13 | 0 | 0
ผ่านทั้งหมด | ผ่าน | ผ่าน |  |  | 40000002148 | 0010 | 8 | 75681143 | DBM1S401201200T | ข้ออ้อย 12มมx12มSD40(รญ) ตรง (T) | SD40 T | 2026-04-27 | 2024-01-01 | 2958465 | 2024-01-01 | 2958465 | 0.18 | 0.20 | 0.51 | 0.022 | 0.034 | 0.26 | 12.0 | 0.860 | 8.340 | 0.77 | 7.21 | 59 | 21.0 | 13 | 0 | 0
ผ่านทั้งหมด | ผ่าน | ผ่าน |  |  | 40000002148 | 0010 | 9 | 75681144 | DBM1S401201200T | ข้ออ้อย 12มมx12มSD40(รญ) ตรง (T) | SD40 T | 2026-04-27 | 2024-01-01 | 2958465 | 2024-01-01 | 2958465 | 0.20 | 0.22 | 0.52 | 0.038 | 0.029 | 0.28 | 12.0 | 0.859 | 8.330 | 0.75 | 7.15 | 59 | 22.0 | 13 | 0 | 0
ผ่านทั้งหมด | ผ่าน | ผ่าน |  |  | 40000002181 | 0010 | 8 | 75681156 | DBM1S401001200T | ข้ออ้อย 10มมx12มSD40(รญ) ตรง (T) | SD40 T | 2026-05-02 | 2024-01-01 | 2958465 | 2024-01-01 | 2958465 | 0.19 | 0.23 | 0.56 | 0.035 | 0.023 | 0.29 | 12.0 | 0.600 | 6.960 | 0.68 | 6.42 | 58 | 22.5 | 13 | 0 | 0
ผ่านทั้งหมด | ผ่าน | ผ่าน |  |  | 40000002181 | 0010 | 10 | 75681158 | DBM1S401001200T | ข้ออ้อย 10มมx12มSD40(รญ) ตรง (T) | SD40 T | 2026-05-02 | 2024-01-01 | 2958465 | 2024-01-01 | 2958465 | 0.18 | 0.19 | 0.51 | 0.021 | 0.022 | 0.27 | 12.0 | 0.598 | 6.960 | 0.65 | 6.50 | 58 | 23.5 | 13 | 0 | 0
ผ่านทั้งหมด | ผ่าน | ผ่าน |  |  | 40000002181 | 0010 | 11 | 75681159 | DBM1S401001200T | ข้ออ้อย 10มมx12มSD40(รญ) ตรง (T) | SD40 T | 2026-05-02 | 2024-01-01 | 2958465 | 2024-01-01 | 2958465 | 0.19 | 0.22 | 0.52 | 0.029 | 0.024 | 0.28 | 12.0 | 0.601 | 6.960 | 0.64 | 6.30 | 58 | 22.5 | 13 | 0 | 0
ผ่านทั้งหมด | ผ่าน | ผ่าน |  |  | 40000002195 | 0010 | 4 | 75681188 | DBM1S401001000T | ข้ออ้อย 10มมx10มSD40(รญ) ตรง (T) | SD40 T | 2026-05-06 | 2024-01-01 | 2958465 | 2024-01-01 | 2958465 | 0.17 | 0.18 | 0.52 | 0.030 | 0.034 | 0.25 | 10.0 | 0.598 | 6.940 | 0.56 | 6.26 | 56 | 22.0 | 13 | 0 | 0
ผ่านทั้งหมด | ผ่าน | ผ่าน |  |  | 40000002195 | 0010 | 6 | 75681190 | DBM1S401001000T | ข้ออ้อย 10มมx10มSD40(รญ) ตรง (T) | SD40 T | 2026-05-06 | 2024-01-01 | 2958465 | 2024-01-01 | 2958465 | 0.16 | 0.19 | 0.51 | 0.027 | 0.030 | 0.25 | 10.0 | 0.601 | 6.870 | 0.67 | 6.10 | 58 | 21.5 | 13 | 0 | 0
ผ่านทั้งหมด | ผ่าน | ผ่าน |  |  | 40000002195 | 0010 | 15 | 75681185 | DBM1S401001000T | ข้ออ้อย 10มมx10มSD40(รญ) ตรง (T) | SD40 T | 2026-05-06 | 2024-01-01 | 2958465 | 2024-01-01 | 2958465 | 0.18 | 0.21 | 0.51 | 0.036 | 0.026 | 0.26 | 10.0 | 0.596 | 6.920 | 0.56 | 6.26 | 58 | 22.0 | 13 | 0 | 0
ผ่านทั้งหมด | ผ่าน | ผ่าน |  |  | 40000002195 | 0010 | 17 | 75681187 | DBM1S401001000T | ข้ออ้อย 10มมx10มSD40(รญ) ตรง (T) | SD40 T | 2026-05-06 | 2024-01-01 | 2958465 | 2024-01-01 | 2958465 | 0.19 | 0.21 | 0.52 | 0.038 | 0.028 | 0.27 | 10.0 | 0.598 | 6.900 | 0.57 | 6.20 | 58 | 20.0 | 13 | 0 | 0
ผ่านทั้งหมด | ผ่าน | ผ่าน |  |  | 40000002195 | 0010 | 18 | 75681188 | DBM1S401001000T | ข้ออ้อย 10มมx10มSD40(รญ) ตรง (T) | SD40 T | 2026-05-06 | 2024-01-01 | 2958465 | 2024-01-01 | 2958465 | 0.17 | 0.21 | 0.52 | 0.019 | 0.030 | 0.25 | 10.0 | 0.594 | 6.920 | 0.55 | 6.14 | 58 | 20.5 | 13 | 0 | 0
ผ่านทั้งหมด | ผ่าน | ผ่าน |  |  | 40000002199 | 0010 | 1 | 79904014 | DBM1S402501000T | ข้ออ้อย 25มมx10มSD40(รญ) ตรง (T) | SD40 T | 2026-05-06 | 2024-01-01 | 2958465 | 2024-01-01 | 2958465 | 0.22 | 0.23 | 0.63 | 0.009 | 0.022 | 0.33 | 10.0 | 3.810 | 16.700 | 1.70 | 15.40 | 62 | 20.0 | 13 | 0 | 0
ผ่านทั้งหมด | ผ่าน | ผ่าน |  |  | 40000002200 | 0010 | 20 | 79904060 | DBM1S402501200T | ข้ออ้อย 25มมx12มSD40(รญ) ตรง (T) | SD40 T | 2026-05-09 | 2024-01-01 | 2958465 | 2024-01-01 | 2958465 | 0.23 | 0.23 | 0.66 | 0.008 | 0.028 | 0.34 | 12.0 | 3.800 | 16.740 | 1.90 | 14.60 | 61 | 19.0 | 13 | 0 | 0
ผ่านทั้งหมด | ผ่าน | ผ่าน |  |  | 40000002305 | 0010 | 4 | 76190503 | DBM1S402001000 | ข้ออ้อย 20มมx10มSD40(รญ) ตรง | SD40 | 2026-06-13 | 2024-01-01 | 2958465 | 2024-01-01 | 2958465 | 0.32 | 0.20 | 1.10 | 0.031 | 0.016 | 0.50 | 10.0 | 2.424 | 13.17 | 1.25 | 12.50 | 64 | 21.0 | 13 | 0 | 0
ผ่านทั้งหมด | ผ่าน | ผ่าน |  |  | 40000002306 | 0010 | 1 | 76190445 | DBM1S402001200 | ข้ออ้อย 20มมx12มSD40(รญ) ตรง | SD40 | 2026-06-13 | 2024-01-01 | 2958465 | 2024-01-01 | 2958465 | 0.33 | 0.19 | 1.06 | 0.037 | 0.027 | 0.51 | 12.0 | 2.429 | 13.100 | 1.24 | 12.60 | 65 | 21.0 | 13 | 0 | 0
ผ่านทั้งหมด | ผ่าน | ผ่าน |  |  | 40000002364 | 0010 | 2 | 71090448 | DBM1S401201000T | ข้ออ้อย 12มมx10มSD40(รญ) ตรง (T) | SD40 T | 2026-06-17 | 2024-01-01 | 2958465 | 2024-01-01 | 2958465 | 0.16 | 0.20 | 0.58 | 0.041 | 0.026 | 0.25 | 10.0 | 0.858 | 8.38 | 0.68 | 7.45 | 49 | 19.5 | 13 | 0 | 0
ผ่านทั้งหมด | ผ่าน | ผ่าน |  |  | 40000002364 | 0010 | 19 | 71090498 | DBM1S401201000T | ข้ออ้อย 12มมx10มSD40(รญ) ตรง (T) | SD40 T | 2026-06-17 | 2024-01-01 | 2958465 | 2024-01-01 | 2958465 | 0.16 | 0.21 | 0.54 | 0.030 | 0.027 | 0.25 | 10.0 | 0.863 | 8.38 | 0.64 | 7.47 | 49 | 22.0 | 13 | 0 | 0
ผ่านทั้งหมด | ผ่าน | ผ่าน |  |  | 40000002364 | 0010 | 21 | 71090500 | DBM1S401201000T | ข้ออ้อย 12มมx10มSD40(รญ) ตรง (T) | SD40 T | 2026-06-17 | 2024-01-01 | 2958465 | 2024-01-01 | 2958465 | 0.17 | 0.21 | 0.54 | 0.042 | 0.024 | 0.26 | 10.0 | 0.859 | 8.39 | 0.65 | 7.49 | 49 | 21.0 | 13 | 0 | 0
ผ่านทั้งหมด | ผ่าน | ผ่าน |  |  | 40000002364 | 0010 | 27 | 71090508 | DBM1S401201000T | ข้ออ้อย 12มมx10มSD40(รญ) ตรง (T) | SD40 T | 2026-06-20 | 2024-01-01 | 2958465 | 2024-01-01 | 2958465 | 0.18 | 0.22 | 0.51 | 0.036 | 0.029 | 0.27 | 10.0 | 0.864 | 8.32 | 0.62 | 6.62 | 60 | 21.0 | 13 | 0 | 0
ผ่านทั้งหมด | ผ่าน | ผ่าน |  |  | 40000002364 | 0010 | 28 | 73480996 | DBM1S401201000T | ข้ออ้อย 12มมx10มSD40(รญ) ตรง (T) | SD40 T | 2026-06-20 | 2024-01-01 | 2958465 | 2024-01-01 | 2958465 | 0.19 | 0.21 | 0.62 | 0.017 | 0.035 | 0.3 | 10.0 | 0.859 | 8.36 | 0.58 | 6.71 | 60 | 20.0 | 13 | 0 | 0
ผ่านทั้งหมด | ผ่าน | ผ่าน |  |  | 40000002364 | 0010 | 30 | 73480998 | DBM1S401201000T | ข้ออ้อย 12มมx10มSD40(รญ) ตรง (T) | SD40 T | 2026-06-20 | 2024-01-01 | 2958465 | 2024-01-01 | 2958465 | 0.19 | 0.2 | 0.64 | 0.014 | 0.028 | 0.3 | 10.0 | 0.864 | 8.38 | 0.59 | 6.42 | 60 | 22.5 | 13 | 0 | 0
ผ่านทั้งหมด | ผ่าน | ผ่าน |  |  | 40000002365 | 0010 | 2 | 73480999 | DBM1S401201200T | ข้ออ้อย 12มมx12มSD40(รญ) ตรง (T) | SD40 T | 2026-06-20 | 2024-01-01 | 2958465 | 2024-01-01 | 2958465 | 0.16 | 0.22 | 0.61 | 0.028 | 0.028 | 0.26 | 12.0 | 0.859 | 8.34 | 0.65 | 6.94 | 59 | 22.0 | 13 | 0 | 0
ผ่านทั้งหมด | ผ่าน | ผ่าน |  |  | 40000002380 | 0010 | 9 | 96190509 | DBM1S402501000 | ข้ออ้อย 25มมx10มSD40(รญ) ตรง | SD40 | 2026-06-15 | 2024-01-01 | 2958465 | 2024-01-01 | 2958465 | 0.33 | 0.19 | 1.09 | 0.026 | 0.021 | 0.51 | 10.0 | 3.776 | 16.62 | 1.80 | 15.75 | 63 | 19.0 | 13 | 0 | 0
ผ่านทั้งหมด | ผ่าน | ผ่าน |  |  | 40000002411 | 0010 | 4 | 76190621 | DBM1S401601000T | ข้ออ้อย 16มมx10มSD40(รญ) ตรง (T) | SD40T | 2026-06-24 | 2024-01-01 | 2958465 | 2024-01-01 | 2958465 | 0.18 | 0.19 | 0.52 | 0.039 | 0.016 | 0.27 | 10 | 1.531 | 11.04 | 0.97 | 9.33 | 61 | 21 | 13 | 0 | 0
ผ่านทั้งหมด | ผ่าน | ผ่าน |  |  | 890000000219 | 0010 | 1 | 86600087 | DBM1S402001000T | ข้ออ้อย 20มมx10มSD40(รญ) ตรง (T) | SD40 | 2025-01-30 | 2024-01-01 | 2958465 | 2024-01-01 | 2958465 | 0.15 | 0.18 | 0.59 | 0.008 | 0.025 | 0.25 | 10 | 2.421 | 13.8 | 1.4 | 11.8 | 64 | 20 | 13 | 0 | 0
ผ่านทั้งหมด | ผ่าน | ผ่าน |  |  | 890000000278 | 0010 | 1 | 2060530 | DBM1S401001000 | ข้ออ้อย 10มมx10มSD40(รญ) ตรง | SD40 | 2025-02-08 | 2024-01-01 | 2958465 | 2024-01-01 | 2958465 | 0.33 | 0.28 | 1.09 | 0.006 | 0.036 | 0.51 | 10 | 0.595 | 6.6 | 0.6 | 4.4 | 66 | 26 | 13 | 0 | 0
ผ่านทั้งหมด | ผ่าน | ผ่าน |  |  | 890000000278 | 0010 | 2 | 2060602 | DBM1S401001000 | ข้ออ้อย 10มมx10มSD40(รญ) ตรง | SD40 | 2025-02-08 | 2024-01-01 | 2958465 | 2024-01-01 | 2958465 | 0.34 | 0.27 | 1.00 | 0.005 | 0.043 | 0.51 | 10 | 0.596 | 6.6 | 0.6 | 4.4 | 66 | 25 | 13 | 0 | 0
ผ่านทั้งหมด | ผ่าน | ผ่าน |  |  | 890000000281 | 0010 | 1 | 83480178 | DBM1S402001000T | ข้ออ้อย 20มมx10มSD40(รญ) ตรง (T) | SD40 | 2025-02-08 | 2024-01-01 | 2958465 | 2024-01-01 | 2958465 | 0.16 | 0.21 | 0.63 | 0.007 | 0.029 | 0.27 | 10.0 | 2.421 | 13.8 | 1.4 | 11.8 | 64 | 20 | 13 | 0 | 0
ผ่านทั้งหมด | ผ่าน | ผ่าน |  |  | 890000000292 | 0010 | 1 | 83480170 | DBM1S402001200T | ข้ออ้อย 20มมx12มSD40(รญ) ตรง (T) | SD40 | 2025-02-08 | 2024-01-01 | 2958465 | 2024-01-01 | 2958465 | 0.16 | 0.23 | 0.73 | 0.007 | 0.027 | 0.28 | 12.0 | 2.428 | 13.6 | 1.5 | 11.5 | 63 | 21 | 13 | 0 | 0
ผ่านทั้งหมด | ผ่าน | ผ่าน |  |  | 890000000292 | 0010 | 4 | 83480169 | DBM1S402001200T | ข้ออ้อย 20มมx12มSD40(รญ) ตรง (T) | SD40 | 2025-02-08 | 2024-01-01 | 2958465 | 2024-01-01 | 2958465 | 0.16 | 0.20 | 0.61 | 0.009 | 0.032 | 0.26 | 12.0 | 2.418 | 13.6 | 1.4 | 11.8 | 63 | 21 | 13 | 0 | 0
ผ่านทั้งหมด | ผ่าน | ผ่าน |  |  | 890000000311 | 0010 | 1 | 83480173 | DBM1S402001200T | ข้ออ้อย 20มมx12มSD40(รญ) ตรง (T) | SD40 | 2025-02-13 | 2024-01-01 | 2958465 | 2024-01-01 | 2958465 | 0.16 | 0.22 | 0.63 | 0.006 | 0.028 | 0.27 | 12.0 | 2.410 | 13.7 | 1.3 | 11.4 | 63 | 21 | 13 | 0 | 0
ผ่านทั้งหมด | ผ่าน | ผ่าน |  |  | 890000000388 | 0010 | 1 | 83480172 | DBM1S402001200T | ข้ออ้อย 20มมx12มSD40(รญ) ตรง (T) | SD40 | 2025-02-24 | 2024-01-01 | 2958465 | 2024-01-01 | 2958465 | 0.16 | 0.22 | 0.63 | 0.006 | 0.028 | 0.27 | 12.0 | 2.420 | 13.6 | 1.4 | 11.5 | 63 | 22 | 13 | 0 | 0
ผ่านทั้งหมด | ผ่าน | ผ่าน |  |  | 890000000527 | 0010 | 1 | 810801AX | DBM1S401201000T | ข้ออ้อย 12มมx10มSD40(รญ) ตรง (T) | SD40 T | 2025-03-22 | 2024-01-01 | 2958465 | 2024-01-01 | 2958465 | 0.17 | 0.20 | 0.70 | 0.008 | 0.028 | 0.29 | 10.0 | 0.858 | 8.3 | 0.6 | 7.1 | 60 | 22 | 13 | 0 | 0
ผ่านทั้งหมด | ผ่าน | ผ่าน |  |  | 890000000527 | 0010 | 2 | 81080139 | DBM1S401201000T | ข้ออ้อย 12มมx10มSD40(รญ) ตรง (T) | SD40 T | 2025-03-22 | 2024-01-01 | 2958465 | 2024-01-01 | 2958465 | 0.16 | 0.23 | 0.73 | 0.007 | 0.027 | 0.28 | 10.0 | 0.858 | 8.3 | 0.6 | 7.1 | 60 | 23 | 13 | 0 | 0
ผ่านทั้งหมด | ผ่าน | ผ่าน |  |  | 890000000527 | 0010 | 3 | 87070636 | DBM1S401201000T | ข้ออ้อย 12มมx10มSD40(รญ) ตรง (T) | SD40 T | 2025-03-22 | 2024-01-01 | 2958465 | 2024-01-01 | 2958465 | 0.17 | 0.20 | 0.71 | 0.006 | 0.025 | 0.29 | 10.0 | 0.858 | 8.3 | 0.6 | 7.0 | 60 | 22 | 13 | 0 | 0
ผ่านทั้งหมด | ผ่าน | ผ่าน |  |  | 890000000527 | 0010 | 4 | 80250321 | DBM1S401201000T | ข้ออ้อย 12มมx10มSD40(รญ) ตรง (T) | SD40 T | 2025-03-22 | 2024-01-01 | 2958465 | 2024-01-01 | 2958465 | 0.17 | 0.18 | 0.69 | 0.006 | 0.025 | 0.29 | 10.0 | 0.858 | 8.3 | 0.6 | 7.0 | 60 | 21 | 13 | 0 | 0
ผ่านทั้งหมด | ผ่าน | ผ่าน |  |  | 890000000538 | 0010 | 1 | 87070994 | DBM1S401201200T | ข้ออ้อย 12มมx12มSD40(รญ) ตรง (T) | SD40 T | 2025-03-25 | 2024-01-01 | 2958465 | 2024-01-01 | 2958465 | 0.19 | 0.22 | 0.67 | 0.009 | 0.033 | 0.29 | 12.0 | 0.858 | 8.3 | 0.7 | 7.2 | 59 | 22 | 13 | 0 | 0
ผ่านทั้งหมด | ผ่าน | ผ่าน |  |  | 890000000539 | 0010 | 1 | 87070655 | DBM1S401201000T | ข้ออ้อย 12มมx10มSD40(รญ) ตรง (T) | SD40 T | 2025-03-25 | 2024-01-01 | 2958465 | 2024-01-01 | 2958465 | 0.18 | 0.21 | 0.67 | 0.006 | 0.028 | 0.29 | 10.0 | 0.858 | 8.4 | 0.6 | 7.3 | 60 | 24 | 13 | 0 | 0
ผ่านทั้งหมด | ผ่าน | ผ่าน |  |  | 890000000539 | 0010 | 2 | 87070992 | DBM1S401201000T | ข้ออ้อย 12มมx10มSD40(รญ) ตรง (T) | SD40 T | 2025-03-25 | 2024-01-01 | 2958465 | 2024-01-01 | 2958465 | 0.17 | 0.22 | 0.68 | 0.007 | 0.031 | 0.28 | 10.0 | 0.858 | 8.4 | 0.6 | 7.2 | 60 | 23 | 13 | 0 | 0
ผ่านทั้งหมด | ผ่าน | ผ่าน |  |  | 890000000584 | 0010 | 1 | 87070992 | DBM1S401201200T | ข้ออ้อย 12มมx12มSD40(รญ) ตรง (T) | SD40 T | 2025-04-02 | 2024-01-01 | 2958465 | 2024-01-01 | 2958465 | 0.18 | 0.21 | 0.74 | 0.006 | 0.027 | 0.30 | 12 | 0.862 | 8.2 | 0.6 | 6.9 | 58 | 22 | 13 | 0 | 0
ผ่านทั้งหมด | ผ่าน | ผ่าน |  |  | 890000000584 | 0010 | 2 | 87070993 | DBM1S401201200T | ข้ออ้อย 12มมx12มSD40(รญ) ตรง (T) | SD40 T | 2025-04-02 | 2024-01-01 | 2958465 | 2024-01-01 | 2958465 | 0.17 | 0.19 | 0.64 | 0.006 | 0.020 | 0.28 | 12 | 0.858 | 8.2 | 0.6 | 6.8 | 58 | 21 | 13 | 0 | 0
ผ่านทั้งหมด | ผ่าน | ผ่าน |  |  | 890000000613 | 0010 | 1 | 83480179 | DBM1S401601200T | ข้ออ้อย 16มมx12มSD40(รญ) ตรง (T) | SD40 T | 2025-04-07 | 2024-01-01 | 2958465 | 2024-01-01 | 2958465 | 0.17 | 0.23 | 0.73 | 0.008 | 0.024 | 0.29 | 12.0 | 1.537 | 10.8 | 1.1 | 9.6 | 56 | 24 | 13 | 0 | 0
ผ่านทั้งหมด | ผ่าน | ผ่าน |  |  | 890000000614 | 0010 | 1 | 85180316 | DBM1S401601000T | ข้ออ้อย 16มมx10มSD40(รญ) ตรง (T) | SD40 T | 2025-04-07 | 2024-01-01 | 2958465 | 2024-01-01 | 2958465 | 0.16 | 0.22 | 0.67 | 0.010 | 0.017 | 0.27 | 10.0 | 1.535 | 11.0 | 1.2 | 9.4 | 53 | 21 | 13 | 0 | 0
ผ่านทั้งหมด | ผ่าน | ผ่าน |  |  | 890000000615 | 0010 | 2 | 82420066 | DBM1S401601200T | ข้ออ้อย 16มมx12มSD40(รญ) ตรง (T) | SD40 T | 2025-04-08 | 2024-01-01 | 2958465 | 2024-01-01 | 2958465 | 0.16 | 0.22 | 0.63 | 0.006 | 0.028 | 0.27 | 12.0 | 1.534 | 10.9 | 1.1 | 9.4 | 56 | 25 | 13 | 0 | 0
ผ่านทั้งหมด | ผ่าน | ผ่าน |  |  | 890000000623 | 0010 | 1 | 85180306 | DBM1S401601200T | ข้ออ้อย 16มมx12มSD40(รญ) ตรง (T) | SS400 | 2025-04-08 | 2024-01-01 | 2958465 | 2024-01-01 | 2958465 | 0.18 | 0.23 | 0.71 | 0.009 | 0.021 | 0.30 | 12.0 | 1.534 | 10.9 | 1.1 | 9.4 | 56 | 25 | 13 | 0 | 0
ผ่านทั้งหมด | ผ่าน | ผ่าน |  |  | 890000000629 | 0010 | 1 | 85180309 | DBF1S401601000T | ข้ออ้อย 16มมx10มSD40(รญ) พับ (T) | SD40 T | 2025-04-10 | 2024-01-01 | 2958465 | 2024-01-01 | 2958465 | 0.15 | 0.18 | 0.66 | 0.007 | 0.022 | 0.26 | 10.0 | 1.530 | 10.4 | 1.0 | 9.2 | 60 | 20 | 13 | 0 | 0
ผ่านทั้งหมด | ผ่าน | ผ่าน |  |  | 890000000674 | 0010 | 3 | 75180356 | DBM1S401201000T | ข้ออ้อย 12มมx10มSD40(รญ) ตรง (T) | SD40 T | 2025-04-22 | 2024-01-01 | 2958465 | 2024-01-01 | 2958465 | 0.18 | 0.23 | 0.71 | 0.009 | 0.021 | 0.30 | 10.0 | 0.864 | 7.7 | 0.8 | 6.3 | 60 | 22 | 13 | 0 | 0
ผ่านทั้งหมด | ผ่าน | ผ่าน |  |  | 890000000715 | 0010 | 1 | 75180339 | DBM1S402001200T | ข้ออ้อย 20มมx12มSD40(รญ) ตรง (T) | SD40 T | 2025-04-30 | 2024-01-01 | 2958465 | 2024-01-01 | 2958465 | 0.18 | 0.20 | 0.52 | 0.010 | 0.008 | 0.26 | 12.0 | 2.407 | 12.86 | 1.23 | 12.20 | 60 | 21.0 | 13 | 0 | 0
ผ่านทั้งหมด | ผ่าน | ผ่าน |  |  | 890000000752 | 0010 | 1 | 75180357 | DBM1S401201000T | ข้ออ้อย 12มมx10มSD40(รญ) ตรง (T) | SD40 T | 2025-05-09 | 2024-01-01 | 2958465 | 2024-01-01 | 2958465 | 0.18 | 0.21 | 0.67 | 0.006 | 0.028 | 0.29 | 10.0 | 0.864 | 7.7 | 0.6 | 6.4 | 60 | 19 | 13 | 0 | 0
ผ่านทั้งหมด | ผ่าน | ผ่าน |  |  | 890000000757 | 0010 | 1 | 75180334 | DBM1S401001000T | ข้ออ้อย 10มมx12มSD40(รญ) ตรง (T) | SD40 T | 2025-05-09 | 2024-01-01 | 2958465 | 2024-01-01 | 2958465 | 0.17 | 0.22 | 0.70 | 0.007 | 0.024 | 0.29 | 10.0 | 0.598 | 6.43 | 0.57 | 6.94 | 57 | 20.0 | 13 | 0 | 0
ผ่านทั้งหมด | ผ่าน | ผ่าน |  |  | 890000000772 | 0010 | 2 | 75180363 | DBM1S401201200T | ข้ออ้อย 12มมx12มSD40(รญ) ตรง (T) | SD40 T | 2025-05-14 | 2024-01-01 | 2958465 | 2024-01-01 | 2958465 | 0.18 | 0.24 | 0.52 | 0.020 | 0.010 | 0.26 | 12.0 | 0.857 | 8.02 | 0.67 | 7.17 | 58 | 22.0 | 13 | 0 | 0
ผ่านทั้งหมด | ผ่าน | ผ่าน |  |  | 890000000869 | 0010 | 1 | 76700088 | DBM1S401201000 | ข้ออ้อย 12มมx10มSD40(รญ) ตรง | SD 40 | 2025-05-29 | 2024-01-01 | 2958465 | 2024-01-01 | 2958465 | 0.32 | 0.28 | 1.10 | 0.007 | 0.032 | 0.50 | 10 | 0.864 | 8.0 | 0.6 | 7.1 | 58 | 21 | 13 | 0 | 0
ผ่านทั้งหมด | ผ่าน | ผ่าน |  |  | 890000000935 | 0010 | 1 | 76700082 | DBM1S401201000 | ข้ออ้อย 12มมx10มSD40(รญ) ตรง | SD40 | 2025-06-07 | 2024-01-01 | 2958465 | 2024-01-01 | 2958465 | 0.32 | 0.28 | 1.10 | 0.007 | 0.032 | 0.50 | 10.0 | 0.861 | 8.1 | 0.7 | 7.5 | 58 | 23 | 13 | 0 | 0
ผ่านทั้งหมด | ผ่าน | ผ่าน |  |  | 890000000956 | 0010 | 1 | 76700207 | DBM1S401601200 | ข้ออ้อย 16มมx12มSD40(รญ) ตรง | SD40 | 2025-06-11 | 2024-01-01 | 2958465 | 2024-01-01 | 2958465 | 0.32 | 0.28 | 1.10 | 0.007 | 0.032 | 0.50 | 12.0 | 1.531 | 10.7 | 1.0 | 9.1 | 59 | 21 | 13 | 0 | 0
ผ่านทั้งหมด | ผ่าน | ผ่าน |  |  | 890000000961 | 0010 | 1 | 76700076 | DBM1S401201000 | ข้ออ้อย 12มมx10มSD40(รญ) ตรง | SD40 | 2025-06-14 | 2024-01-01 | 2958465 | 2024-01-01 | 2958465 | 0.32 | 0.28 | 1.10 | 0.007 | 0.032 | 0.50 | 10.0 | 0.864 | 8.0 | 0.6 | 7.1 | 58 | 21 | 13 | 0 | 0
ผ่านทั้งหมด | ผ่าน | ผ่าน |  |  | 890000001034 | 0010 | 1 | 89806136 | DBM1S402501000T | ข้ออ้อย 25มมx10มSD40(รญ) ตรง (T) | SD40 T | 2025-06-27 | 2024-01-01 | 2958465 | 2024-01-01 | 2958465 | 0.24 | 0.21 | 0.75 | 0.008 | 0.028 | 0.36 | 10.0 | 3.783 | 16.55 | 1.57 | 15.74 | 59 | 21.0 | 13 | 0 | 0
ผ่านทั้งหมด | ผ่าน | ผ่าน |  |  | 890000001041 | 0010 | 2 | 89806122 | DBM1S402501200T | ข้ออ้อย 25มมx12มSD40(รญ) ตรง (T) | SD40 T | 2025-06-28 | 2024-01-01 | 2958465 | 2024-01-01 | 2958465 | 0.26 | 0.20 | 0.74 | 0.008 | 0.030 | 0.38 | 12.0 | 3.786 | 16.56 | 1.63 | 17.32 | 63 | 21.0 | 13 | 0 | 0
ผ่านทั้งหมด | ผ่าน | ผ่าน |  |  | 890000001042 | 0010 | 1 | 89806128 | DBM1S402501200T | ข้ออ้อย 25มมx12มSD40(รญ) ตรง (T) | SD40 T | 2025-06-28 | 2024-01-01 | 2958465 | 2024-01-01 | 2958465 | 0.23 | 0.24 | 0.74 | 0.007 | 0.029 | 0.35 | 12.0 | 3.805 | 16.53 | 1.65 | 16.96 | 63 | 20.0 | 13 | 0 | 0
ผ่านทั้งหมด | ผ่าน | ผ่าน |  |  | 890000001042 | 0010 | 2 | 89806127 | DBM1S402501200T | ข้ออ้อย 25มมx12มSD40(รญ) ตรง (T) | SD40 T | 2025-06-28 | 2024-01-01 | 2958465 | 2024-01-01 | 2958465 | 0.23 | 0.25 | 0.74 | 0.007 | 0.030 | 0.36 | 12.0 | 3.781 | 16.54 | 1.64 | 17.21 | 63 | 22.0 | 13 | 0 | 0
ผ่านทั้งหมด | ผ่าน | ผ่าน |  |  | 890000001042 | 0010 | 7 | 89806121 | DBM1S402501200T | ข้ออ้อย 25มมx12มSD40(รญ) ตรง (T) | SD40 T | 2025-06-28 | 2024-01-01 | 2958465 | 2024-01-01 | 2958465 | 0.24 | 0.23 | 0.75 | 0.008 | 0.028 | 0.36 | 12.0 | 3.781 | 16.53 | 1.61 | 17.31 | 63 | 21.0 | 13 | 0 | 0
ผ่านทั้งหมด | ผ่าน | ผ่าน |  |  | 890000001048 | 0010 | 4 | 89806203 | DBM1S402001000T | ข้ออ้อย 20มมx10มSD40(รญ) ตรง (T) | SD40 T | 2025-06-30 | 2024-01-01 | 2958465 | 2024-01-01 | 2958465 | 0.23 | 0.23 | 0.72 | 0.008 | 0.027 | 0.35 | 10.0 | 2.406 | 13.62 | 1.39 | 12.11 | 63 | 20.0 | 13 | 0 | 0
ผ่านทั้งหมด | ผ่าน | ผ่าน |  |  | 890000001048 | 0010 | 6 | 89806201 | DBM1S402001000T | ข้ออ้อย 20มมx10มSD40(รญ) ตรง (T) | SD40 T | 2025-06-30 | 2024-01-01 | 2958465 | 2024-01-01 | 2958465 | 0.21 | 0.21 | 0.68 | 0.008 | 0.023 | 0.33 | 10.0 | 2.409 | 13.62 | 1.38 | 12.06 | 63 | 21.0 | 13 | 0 | 0
ผ่านทั้งหมด | ผ่าน | ผ่าน |  |  | 890000001048 | 0010 | 11 | 89806196 | DBM1S402001000T | ข้ออ้อย 20มมx10มSD40(รญ) ตรง (T) | SD40 T | 2025-06-30 | 2024-01-01 | 2958465 | 2024-01-01 | 2958465 | 0.22 | 0.23 | 0.71 | 0.009 | 0.026 | 0.34 | 10.0 | 2.410 | 13.64 | 1.40 | 11.90 | 63 | 20.0 | 13 | 0 | 0
ผ่านทั้งหมด | ผ่าน | ผ่าน |  |  | 890000001048 | 0010 | 12 | 89806195 | DBM1S402001000T | ข้ออ้อย 20มมx10มSD40(รญ) ตรง (T) | SD40 T | 2025-06-30 | 2024-01-01 | 2958465 | 2024-01-01 | 2958465 | 0.23 | 0.25 | 0.72 | 0.009 | 0.027 | 0.35 | 10.0 | 2.406 | 13.64 | 1.41 | 12.01 | 63 | 20.0 | 13 | 0 | 0
ผ่านทั้งหมด | ผ่าน | ผ่าน |  |  | 890000001048 | 0010 | 13 | 89806194 | DBM1S402001000T | ข้ออ้อย 20มมx10มSD40(รญ) ตรง (T) | SD40 T | 2025-06-30 | 2024-01-01 | 2958465 | 2024-01-01 | 2958465 | 0.26 | 0.25 | 0.71 | 0.008 | 0.025 | 0.38 | 10.0 | 2.420 | 13.61 | 1.43 | 12.21 | 63 | 20.0 | 13 | 0 | 0
ผ่านทั้งหมด | ผ่าน | ผ่าน |  |  | 890000001048 | 0010 | 14 | 89806193 | DBM1S402001000T | ข้ออ้อย 20มมx10มSD40(รญ) ตรง (T) | SD40 T | 2025-06-30 | 2024-01-01 | 2958465 | 2024-01-01 | 2958465 | 0.23 | 0.23 | 0.69 | 0.007 | 0.022 | 0.34 | 10.0 | 2.417 | 13.62 | 1.42 | 12.21 | 63 | 20.0 | 13 | 0 | 0
ผ่านทั้งหมด | ผ่าน | ผ่าน |  |  | 890000001048 | 0010 | 15 | 89806192 | DBM1S402001000T | ข้ออ้อย 20มมx10มSD40(รญ) ตรง (T) | SD40 T | 2025-06-30 | 2024-01-01 | 2958465 | 2024-01-01 | 2958465 | 0.26 | 0.23 | 0.71 | 0.007 | 0.028 | 0.37 | 10.0 | 2.421 | 13.61 | 1.42 | 12.23 | 63 | 19.0 | 13 | 0 | 0
ผ่านทั้งหมด | ผ่าน | ผ่าน |  |  | 890000001048 | 0010 | 16 | 89806191 | DBM1S402001000T | ข้ออ้อย 20มมx10มSD40(รญ) ตรง (T) | SD40 T | 2025-06-30 | 2024-01-01 | 2958465 | 2024-01-01 | 2958465 | 0.26 | 0.24 | 0.73 | 0.011 | 0.033 | 0.38 | 10.0 | 2.411 | 13.61 | 1.42 | 12.21 | 63 | 20.0 | 13 | 0 | 0
ผ่านทั้งหมด | ผ่าน | ผ่าน |  |  | 890000001048 | 0010 | 18 | 89806189 | DBM1S402001000T | ข้ออ้อย 20มมx10มSD40(รญ) ตรง (T) | SD40 T | 2025-06-30 | 2024-01-01 | 2958465 | 2024-01-01 | 2958465 | 0.23 | 0.23 | 0.68 | 0.008 | 0.028 | 0.34 | 10.0 | 2.420 | 13.63 | 1.42 | 12.24 | 63 | 20.0 | 13 | 0 | 0
ผ่านทั้งหมด | ผ่าน | ผ่าน |  |  | 890000001048 | 0010 | 19 | 89806188 | DBM1S402001000T | ข้ออ้อย 20มมx10มSD40(รญ) ตรง (T) | SD40 T | 2025-06-30 | 2024-01-01 | 2958465 | 2024-01-01 | 2958465 | 0.24 | 0.25 | 0.72 | 0.008 | 0.027 | 0.36 | 10.0 | 2.413 | 13.65 | 1.42 | 12.21 | 63 | 21.0 | 13 | 0 | 0
ผ่านทั้งหมด | ผ่าน | ผ่าน |  |  | 890000001048 | 0010 | 20 | 89806187 | DBM1S402001000T | ข้ออ้อย 20มมx10มSD40(รญ) ตรง (T) | SD40 T | 2025-06-30 | 2024-01-01 | 2958465 | 2024-01-01 | 2958465 | 0.21 | 0.20 | 0.66 | 0.007 | 0.024 | 0.32 | 10.0 | 2.407 | 13.64 | 1.44 | 12.23 | 63 | 20.0 | 13 | 0 | 0
ผ่านทั้งหมด | ผ่าน | ผ่าน |  |  | 890000001048 | 0010 | 21 | 89806186 | DBM1S402001000T | ข้ออ้อย 20มมx10มSD40(รญ) ตรง (T) | SD40 T | 2025-06-30 | 2024-01-01 | 2958465 | 2024-01-01 | 2958465 | 0.23 | 0.23 | 0.72 | 0.007 | 0.030 | 0.35 | 10.0 | 2.407 | 13.65 | 1.43 | 12.24 | 63 | 20.0 | 13 | 0 | 0
ผ่านทั้งหมด | ผ่าน | ผ่าน |  |  | 890000001048 | 0010 | 22 | 89806185 | DBM1S402001000T | ข้ออ้อย 20มมx10มSD40(รญ) ตรง (T) | SD40 T | 2025-06-30 | 2024-01-01 | 2958465 | 2024-01-01 | 2958465 | 0.22 | 0.23 | 0.73 | 0.006 | 0.022 | 0.34 | 10.0 | 2.413 | 13.63 | 1.42 | 12.23 | 63 | 20.0 | 13 | 0 | 0
ผ่านทั้งหมด | ผ่าน | ผ่าน |  |  | 890000001048 | 0010 | 23 | 89806184 | DBM1S402001000T | ข้ออ้อย 20มมx10มSD40(รญ) ตรง (T) | SD40 T | 2025-06-30 | 2024-01-01 | 2958465 | 2024-01-01 | 2958465 | 0.26 | 0.21 | 0.69 | 0.008 | 0.024 | 0.38 | 10.0 | 2.420 | 13.63 | 1.42 | 12.23 | 63 | 20.0 | 13 | 0 | 0
ผ่านทั้งหมด | ผ่าน | ผ่าน |  |  | 890000001048 | 0010 | 24 | 89806183 | DBM1S402001000T | ข้ออ้อย 20มมx10มSD40(รญ) ตรง (T) | SD40 T | 2025-06-30 | 2024-01-01 | 2958465 | 2024-01-01 | 2958465 | 0.23 | 0.22 | 0.68 | 0.008 | 0.021 | 0.34 | 10.0 | 2.417 | 13.63 | 1.42 | 12.20 | 63 | 21.0 | 13 | 0 | 0
ผ่านทั้งหมด | ผ่าน | ผ่าน |  |  | 890000001048 | 0010 | 25 | 89806182 | DBM1S402001000T | ข้ออ้อย 20มมx10มSD40(รญ) ตรง (T) | SD40 T | 2025-06-30 | 2024-01-01 | 2958465 | 2024-01-01 | 2958465 | 0.23 | 0.23 | 0.69 | 0.007 | 0.022 | 0.34 | 10.0 | 2.417 | 13.63 | 1.43 | 12.23 | 63 | 20.0 | 13 | 0 | 0
ผ่านทั้งหมด | ผ่าน | ผ่าน |  |  | 890000001048 | 0010 | 26 | 89806181 | DBM1S402001000T | ข้ออ้อย 20มมx10มSD40(รญ) ตรง (T) | SD40 T | 2025-06-30 | 2024-01-01 | 2958465 | 2024-01-01 | 2958465 | 0.26 | 0.23 | 0.71 | 0.007 | 0.028 | 0.34 | 10.0 | 2.420 | 13.64 | 1.42 | 12.23 | 63 | 21.0 | 13 | 0 | 0
ผ่านทั้งหมด | ผ่าน | ผ่าน |  |  | 890000001048 | 0010 | 27 | 89806180 | DBM1S402001000T | ข้ออ้อย 20มมx10มSD40(รญ) ตรง (T) | SD40 T | 2025-06-30 | 2024-01-01 | 2958465 | 2024-01-01 | 2958465 | 0.26 | 0.24 | 0.73 | 0.011 | 0.033 | 0.35 | 10.0 | 2.414 | 13.63 | 1.43 | 12.24 | 63 | 21.0 | 13 | 0 | 0
ผ่านทั้งหมด | ผ่าน | ผ่าน |  |  | 890000001048 | 0010 | 29 | 89806178 | DBM1S402001000T | ข้ออ้อย 20มมx10มSD40(รญ) ตรง (T) | SD40 T | 2025-06-30 | 2024-01-01 | 2958465 | 2024-01-01 | 2958465 | 0.23 | 0.23 | 0.68 | 0.008 | 0.028 | 0.35 | 10.0 | 2.420 | 13.62 | 1.42 | 12.23 | 63 | 21.0 | 13 | 0 | 0
ผ่านทั้งหมด | ผ่าน | ผ่าน |  |  | 890000001048 | 0010 | 30 | 89806177 | DBM1S402001000T | ข้ออ้อย 20มมx10มSD40(รญ) ตรง (T) | SD40 T | 2025-06-30 | 2024-01-01 | 2958465 | 2024-01-01 | 2958465 | 0.24 | 0.25 | 0.72 | 0.008 | 0.027 | 0.33 | 10.0 | 2.411 | 13.64 | 1.40 | 11.92 | 63 | 20.0 | 13 | 0 | 0
ผ่านทั้งหมด | ผ่าน | ผ่าน |  |  | 890000001049 | 0010 | 1 | 89806207 | DBM1S402001200T | ข้ออ้อย 20มมx12มSD40(รญ) ตรง (T) | SD40 T | 2025-06-30 | 2024-01-01 | 2958465 | 2024-01-01 | 2958465 | 0.26 | 0.22 | 0.69 | 0.007 | 0.026 | 0.37 | 12.0 | 2.417 | 13.62 | 1.43 | 12.57 | 64 | 21.0 | 13 | 0 | 0
ผ่านทั้งหมด | ผ่าน | ผ่าน |  |  | 890000001051 | 0010 | 2 | 899806A5 | DBM1S402001200T | ข้ออ้อย 20มมx12มSD40(รญ) ตรง (T) | SS400 | 2025-07-01 | 2024-01-01 | 2958465 | 2024-01-01 | 2958465 | 0.26 | 0.22 | 0.69 | 0.006 | 0.024 | 0.38 | 12.0 | 2.412 | 13.64 | 1.39 | 12.51 | 64 | 20.0 | 13 | 0 | 0
ผ่านทั้งหมด | ผ่าน | ผ่าน |  |  | 890000001052 | 0010 | 2 | 89806176 | DBM1S402501200T | ข้ออ้อย 25มมx12มSD40(รญ) ตรง (T) | SD40 T | 2025-07-01 | 2024-01-01 | 2958465 | 2024-01-01 | 2958465 | 0.24 | 0.25 | 0.72 | 0.008 | 0.027 | 0.36 | 12.0 | 3.776 | 16.47 | 1.64 | 17.21 | 60 | 19.0 | 13 | 0 | 0
ผ่านทั้งหมด | ผ่าน | ผ่าน |  |  | 890000001053 | 0010 | 1 | 89806238 | DBM1S402501200T | ข้ออ้อย 25มมx12มSD40(รญ) ตรง (T) | SD40 T | 2025-07-01 | 2024-01-01 | 2958465 | 2024-01-01 | 2958465 | 0.26 | 0.20 | 0.74 | 0.008 | 0.030 | 0.38 | 12.0 | 3.781 | 16.46 | 1.60 | 17.13 | 60 | 20.0 | 13 | 0 | 0
ผ่านทั้งหมด | ผ่าน | ผ่าน |  |  | 890000001056 | 0010 | 1 | 89806208 | DBM1S402001200T | ข้ออ้อย 20มมx12มSD40(รญ) ตรง (T) | SD40 T | 2025-07-01 | 2024-01-01 | 2958465 | 2024-01-01 | 2958465 | 0.22 | 0.23 | 0.72 | 0.008 | 0.028 | 0.34 | 12.0 | 2.411 | 13.62 | 1.42 | 12.57 | 64 | 21.0 | 13 | 0 | 0
ผ่านทั้งหมด | ผ่าน | ผ่าน |  |  | 890000001057 | 0010 | 1 | 89806161 | DBM1S402501200T | ข้ออ้อย 25มมx12มSD40(รญ) ตรง (T) | SD40 T | 2025-07-01 | 2024-01-01 | 2958465 | 2024-01-01 | 2958465 | 0.25 | 0.23 | 0.72 | 0.008 | 0.021 | 0.37 | 12.0 | 3.779 | 16.46 | 1.60 | 17.12 | 60 | 20.0 | 13 | 0 | 0
ผ่านทั้งหมด | ผ่าน | ผ่าน |  |  | 890000001057 | 0010 | 3 | 89806166 | DBM1S402501200T | ข้ออ้อย 25มมx12มSD40(รญ) ตรง (T) | SD40 T | 2025-07-01 | 2024-01-01 | 2958465 | 2024-01-01 | 2958465 | 0.22 | 0.21 | 0.73 | 0.013 | 0.028 | 0.34 | 12.0 | 3.795 | 16.47 | 1.60 | 17.13 | 60 | 20.0 | 13 | 0 | 0
ผ่านทั้งหมด | ผ่าน | ผ่าน |  |  | 890000001057 | 0010 | 6 | 89860237 | DBM1S402501200T | ข้ออ้อย 25มมx12มSD40(รญ) ตรง (T) | SD40 T | 2025-07-01 | 2024-01-01 | 2958465 | 2024-01-01 | 2958465 | 0.23 | 0.25 | 0.72 | 0.009 | 0.027 | 0.35 | 12.0 | 3.781 | 16.46 | 1.60 | 17.13 | 60 | 20.0 | 13 | 0 | 0
ผ่านทั้งหมด | ผ่าน | ผ่าน |  |  | 890000001057 | 0010 | 7 | 89860238 | DBM1S402501200T | ข้ออ้อย 25มมx12มSD40(รญ) ตรง (T) | SD40 T | 2025-07-01 | 2024-01-01 | 2958465 | 2024-01-01 | 2958465 | 0.26 | 0.25 | 0.71 | 0.008 | 0.025 | 0.38 | 12.0 | 3.780 | 16.46 | 1.60 | 17.13 | 60 | 20.0 | 13 | 0 | 0
ผ่านทั้งหมด | ผ่าน | ผ่าน |  |  | 890000001061 | 0010 | 1 | 89806209 | DBM1S402001200T | ข้ออ้อย 20มมx12มSD40(รญ) ตรง (T) | SD40 T | 2025-07-01 | 2024-01-01 | 2958465 | 2024-01-01 | 2958465 | 0.22 | 0.21 | 0.68 | 0.007 | 0.027 | 0.33 | 12.0 | 2.407 | 13.62 | 1.42 | 12.57 | 64 | 21.0 | 13 | 0 | 0
ผ่านทั้งหมด | ผ่าน | ผ่าน |  |  | 890000001062 | 0010 | 1 | 89806241 | DBM1S402501200T | ข้ออ้อย 25มมx12มSD40(รญ) ตรง (T) | SD40 T | 2025-07-01 | 2024-01-01 | 2958465 | 2024-01-01 | 2958465 | 0.23 | 0.24 | 0.74 | 0.007 | 0.029 | 0.35 | 12.0 | 3.791 | 16.52 | 1.60 | 15.71 | 59 | 21.0 | 13 | 0 | 0
ผ่านทั้งหมด | ผ่าน | ผ่าน |  |  | 890000001063 | 0010 | 1 | 89806210 | DBM1S402001200T | ข้ออ้อย 20มมx12มSD40(รญ) ตรง (T) | SD40 T | 2025-07-01 | 2024-01-01 | 2958465 | 2024-01-01 | 2958465 | 0.21 | 0.23 | 0.69 | 0.007 | 0.027 | 0.33 | 12.0 | 2.420 | 13.63 | 1.42 | 12.57 | 64 | 21.0 | 13 | 0 | 0
ผ่านทั้งหมด | ผ่าน | ผ่าน |  |  | 890000001067 | 0010 | 2 | 89806231 | DBM1S402501000T | ข้ออ้อย 25มมx10มSD40(รญ) ตรง (T) | SD40 T | 2025-07-02 | 2024-01-01 | 2958465 | 2024-01-01 | 2958465 | 0.22 | 0.21 | 0.64 | 0.009 | 0.026 | 0.33 | 10.0 | 3.790 | 16.26 | 1.66 | 16.81 | 60 | 20.0 | 13 | 0 | 0
ผ่านทั้งหมด | ผ่าน | ผ่าน |  |  | 890000001067 | 0010 | 3 | 89806232 | DBM1S402501000T | ข้ออ้อย 25มมx10มSD40(รญ) ตรง (T) | SD40 T | 2025-07-02 | 2024-01-01 | 2958465 | 2024-01-01 | 2958465 | 0.27 | 0.21 | 0.70 | 0.009 | 0.024 | 0.39 | 10.0 | 3.790 | 16.26 | 1.66 | 16.81 | 60 | 20.0 | 13 | 0 | 0
ผ่านทั้งหมด | ผ่าน | ผ่าน |  |  | 890000001068 | 0010 | 1 | 89806225 | DBM1S402501000T | ข้ออ้อย 25มมx10มSD40(รญ) ตรง (T) | SD40 T | 2025-07-02 | 2024-01-01 | 2958465 | 2024-01-01 | 2958465 | 0.22 | 0.23 | 0.70 | 0.008 | 0.029 | 0.34 | 10.0 | 3.800 | 16.26 | 1.60 | 17.02 | 60 | 20.0 | 13 | 0 | 0
ผ่านทั้งหมด | ผ่าน | ผ่าน |  |  | 890000001068 | 0010 | 2 | 89806224 | DBM1S402501000T | ข้ออ้อย 25มมx10มSD40(รญ) ตรง (T) | SD40 T | 2025-07-02 | 2024-01-01 | 2958465 | 2024-01-01 | 2958465 | 0.27 | 0.22 | 0.70 | 0.008 | 0.025 | 0.38 | 10.0 | 3.781 | 16.25 | 1.60 | 17.11 | 60 | 20.0 | 13 | 0 | 0
ผ่านทั้งหมด | ผ่าน | ผ่าน |  |  | 890000001071 | 0010 | 5 | 73480625 | DBM1S401001200T | ข้ออ้อย 10มมx12มSD40(รญ) ตรง (T) | SD40 T | 2025-07-02 | 2024-01-01 | 2958465 | 2024-01-01 | 2958465 | 0.16 | 0.21 | 0.51 | 0.028 | 0.023 | 0.24 | 12.0 | 0.597 | 6.76 | 0.54 | 6.45 | 60 | 21.0 | 13 | 0 | 0
ผ่านทั้งหมด | ผ่าน | ผ่าน |  |  | 890000001071 | 0010 | 7 | 73480623 | DBM1S401001200T | ข้ออ้อย 10มมx12มSD40(รญ) ตรง (T) | SD40 T | 2025-07-02 | 2024-01-01 | 2958465 | 2024-01-01 | 2958465 | 0.18 | 0.24 | 0.55 | 0.029 | 0.019 | 0.26 | 12.0 | 0.601 | 6.76 | 0.51 | 6.24 | 60 | 22.0 | 13 | 0 | 0
ผ่านทั้งหมด | ผ่าน | ผ่าน |  |  | 890000001075 | 0010 | 2 | 89806226 | DBM1S402501000T | ข้ออ้อย 25มมx10มSD40(รญ) ตรง (T) | SD40 T | 2025-07-02 | 2024-01-01 | 2958465 | 2024-01-01 | 2958465 | 0.22 | 0.23 | 0.70 | 0.008 | 0.029 | 0.34 | 10.0 | 3.800 | 16.26 | 1.60 | 17.02 | 60 | 20.0 | 13 | 0 | 0
ผ่านทั้งหมด | ผ่าน | ผ่าน |  |  | 890000001077 | 0010 | 2 | 89806160 | DBM1S402501200T | ข้ออ้อย 25มมx12มSD40(รญ) ตรง (T) | SD40 T | 2025-07-03 | 2024-01-01 | 2958465 | 2024-01-01 | 2958465 | 0.21 | 0.24 | 0.67 | 0.007 | 0.027 | 0.32 | 12.0 | 3.776 | 16.46 | 1.59 | 17.12 | 60 | 20.0 | 13 | 0 | 0
ผ่านทั้งหมด | ผ่าน | ผ่าน |  |  | 890000001083 | 0010 | 1 | 89980698 | DBM1S402001200T | ข้ออ้อย 20มมx12มSD40(รญ) ตรง (T) | SD40 T | 2025-07-03 | 2024-01-01 | 2958465 | 2024-01-01 | 2958465 | 0.25 | 0.23 | 0.75 | 0.009 | 0.024 | 0.38 | 12.0 | 2.411 | 13.62 | 1.42 | 12.56 | 64 | 22.0 | 13 | 0 | 0
ผ่านทั้งหมด | ผ่าน | ผ่าน |  |  | 890000001086 | 0010 | 2 | 89806239 | DBM1S402501200T | ข้ออ้อย 25มมx12มSD40(รญ) ตรง (T) | SD40 T | 2025-07-03 | 2024-01-01 | 2958465 | 2024-01-01 | 2958465 | 0.25 | 0.25 | 0.72 | 0.008 | 0.034 | 0.37 | 12.0 | 3.780 | 16.46 | 1.60 | 17.13 | 60 | 20.0 | 13 | 0 | 0
ผ่านทั้งหมด | ผ่าน | ผ่าน |  |  | 890000001090 | 0010 | 1 | 89806163 | DBM1S402501200T | ข้ออ้อย 25มมx12มSD40(รญ) ตรง (T) | SD40 T | 2025-07-03 | 2024-01-01 | 2958465 | 2024-01-01 | 2958465 | 0.23 | 0.23 | 0.67 | 0.007 | 0.023 | 0.34 | 12.0 | 3.786 | 16.47 | 1.60 | 17.13 | 60 | 20.0 | 13 | 0 | 0
ผ่านทั้งหมด | ผ่าน | ผ่าน |  |  | 890000001093 | 0010 | 1 | 89806157 | DBM1S402501200T | ข้ออ้อย 25มมx12มSD40(รญ) ตรง (T) | SD40 T | 2025-07-03 | 2024-01-01 | 2958465 | 2024-01-01 | 2958465 | 0.24 | 0.24 | 0.72 | 0.010 | 0.028 | 0.36 | 12.0 | 3.776 | 16.45 | 1.57 | 17.14 | 60 | 20.0 | 13 | 0 | 0
ผ่านทั้งหมด | ผ่าน | ผ่าน |  |  | 890000001094 | 0010 | 1 | 899806A8 | DBM1S402001200T | ข้ออ้อย 20มมx12มSD40(รญ) ตรง (T) | SD40 T | 2025-07-03 | 2024-01-01 | 2958465 | 2024-01-01 | 2958465 | 0.26 | 0.25 | 0.71 | 0.007 | 0.032 | 0.38 | 12.0 | 2.420 | 13.62 | 1.40 | 12.21 | 64 | 22.0 | 13 | 0 | 0
ผ่านทั้งหมด | ผ่าน | ผ่าน |  |  | 890000001094 | 0010 | 2 | 899806A1 | DBM1S402001200T | ข้ออ้อย 20มมx12มSD40(รญ) ตรง (T) | SD40 T | 2025-07-03 | 2024-01-01 | 2958465 | 2024-01-01 | 2958465 | 0.23 | 0.24 | 0.71 | 0.008 | 0.029 | 0.34 | 12.0 | 2.427 | 13.63 | 1.43 | 12.57 | 64 | 20.0 | 13 | 0 | 0
ผ่านทั้งหมด | ผ่าน | ผ่าน |  |  | 890000001094 | 0010 | 3 | 899806A0 | DBM1S402001200T | ข้ออ้อย 20มมx12มSD40(รญ) ตรง (T) | SD40 T | 2025-07-03 | 2024-01-01 | 2958465 | 2024-01-01 | 2958465 | 0.22 | 0.23 | 0.69 | 0.007 | 0.027 | 0.33 | 12.0 | 2.421 | 13.65 | 1.45 | 12.60 | 64 | 21.0 | 13 | 0 | 0
ผ่านทั้งหมด | ผ่าน | ผ่าน |  |  | 890000001094 | 0010 | 4 | 89980699 | DBM1S402001200T | ข้ออ้อย 20มมx12มSD40(รญ) ตรง (T) | SD40 T | 2025-07-03 | 2024-01-01 | 2958465 | 2024-01-01 | 2958465 | 0.25 | 0.23 | 0.73 | 0.009 | 0.03 | 0.37 | 12.0 | 2.420 | 13.63 | 1.47 | 12.59 | 64 | 21.0 | 13 | 0 | 0
ผ่านทั้งหมด | ผ่าน | ผ่าน |  |  | 890000001096 | 0010 | 1 | 89806233 | DBM1S402501000T | ข้ออ้อย 25มมx10มSD40(รญ) ตรง (T) | SD40 T | 2025-07-03 | 2024-01-01 | 2958465 | 2024-01-01 | 2958465 | 0.21 | 0.22 | 0.74 | 0.008 | 0.024 | 0.33 | 10.0 | 3.780 | 16.24 | 1.74 | 16.41 | 60 | 21.0 | 13 | 0 | 0
ผ่านทั้งหมด | ผ่าน | ผ่าน |  |  | 890000001097 | 0010 | 1 | 89806698 | DBM1S402001200T | ข้ออ้อย 20มมx12มSD40(รญ) ตรง (T) | SD40 T | 2025-07-03 | 2024-01-01 | 2958465 | 2024-01-01 | 2958465 | 0.25 | 0.23 | 0.75 | 0.009 | 0.024 | 0.38 | 12.0 | 2.411 | 13.62 | 1.42 | 12.56 | 64 | 22.0 | 13 | 0 | 0
ผ่านทั้งหมด | ผ่าน | ผ่าน |  |  | 890000001101 | 0010 | 1 | 89806165 | DBM1S402501200T | ข้ออ้อย 25มมx12มSD40(รญ) ตรง (T) | SD40 T | 2025-07-04 | 2024-01-01 | 2958465 | 2024-01-01 | 2958465 | 0.26 | 0.22 | 0.68 | 0.008 | 0.021 | 0.37 | 12.0 | 3.789 | 16.47 | 1.61 | 17.12 | 60 | 20.0 | 13 | 0 | 0
ผ่านทั้งหมด | ผ่าน | ผ่าน |  |  | 890000001106 | 0010 | 1 | 899806A7 | DBM1S402001200T | ข้ออ้อย 20มมx12มSD40(รญ) ตรง (T) | SD40 T | 2025-07-04 | 2024-01-01 | 2958465 | 2024-01-01 | 2958465 | 0.26 | 0.23 | 0.69 | 0.006 | 0.022 | 0.38 | 12.0 | 2.421 | 13.63 | 1.39 | 12.41 | 64 | 21.0 | 13 | 0 | 0
ผ่านทั้งหมด | ผ่าน | ผ่าน |  |  | 890000001107 | 0010 | 1 | 89806168 | DBM1S402501200T | ข้ออ้อย 25มมx12มSD40(รญ) ตรง (T) | SD40 T | 2025-07-04 | 2024-01-01 | 2958465 | 2024-01-01 | 2958465 | 0.26 | 0.21 | 0.73 | 0.008 | 0.028 | 0.38 | 12.03 | 3.796 | 16.46 | 1.57 | 17.12 | 60 | 20.0 | 13 | 0 | 0
ผ่านทั้งหมด | ผ่าน | ผ่าน |  |  | 890000001112 | 0010 | 1 | 89806235 | DBM1S402501000T | ข้ออ้อย 25มมx10มSD40(รญ) ตรง (T) | SD40 T | 2025-07-05 | 2024-01-01 | 2958465 | 2024-01-01 | 2958465 | 0.22 | 0.23 | 0.73 | 0.008 | 0.028 | 0.34 | 10.0 | 3.803 | 16.41 | 1.62 | 17.19 | 60 | 19.0 | 13 | 0 | 0
ผ่านทั้งหมด | ผ่าน | ผ่าน |  |  | 890000001121 | 0010 | 1 | 899806A3 | DBM1S402001200T | ข้ออ้อย 20มมx12มSD40(รญ) ตรง (T) | SD40 T | 2025-07-07 | 2024-01-01 | 2958465 | 2024-01-01 | 2958465 | 0.26 | 0.25 | 0.73 | 0.009 | 0.021 | 0.38 | 12.0 | 2.420 | 13.63 | 1.40 | 12.36 | 64 | 19.0 | 13 | 0 | 0
ผ่านทั้งหมด | ผ่าน | ผ่าน |  |  | 890000001125 | 0010 | 1 | 79807018 | DBM1S401001000T | ข้ออ้อย 10มมx10มSD40(รญ) ตรง | SD40 T | 2025-07-07 | 2024-01-01 | 2958465 | 2024-01-01 | 2958465 | 0.17 | 0.17 | 0.65 | 0.007 | 0.025 | 0.28 | 10.0 | 0.601 | 6.83 | 0.54 | 5.99 | 59 | 19.0 | 13 | 0 | 0
ผ่านทั้งหมด | ผ่าน | ผ่าน |  |  | 890000001130 | 0010 | 1 | 79807017 | DBM1S401001000T | ข้ออ้อย 10มมx10มSD40(รญ) ตรง | SD40 T | 2025-07-08 | 2024-01-01 | 2958465 | 2024-01-01 | 2958465 | 0.17 | 0.17 | 0.62 | 0.008 | 0.023 | 0.27 | 10.0 | 0.598 | 6.84 | 0.56 | 5.96 | 59 | 20.0 | 13 | 0 | 0
ผ่านทั้งหมด | ผ่าน | ผ่าน |  |  | 890000001146 | 0010 | 1 | 89806121 | DBM1S402001200T | ข้ออ้อย 20มมx12มSD40(รญ) ตรง (T) | SD40 T | 2025-07-12 | 2024-01-01 | 2958465 | 2024-01-01 | 2958465 | 0.25 | 0.21 | 0.68 | 0.006 | 0.021 | 0.37 | 12.0 | 2.412 | 13.64 | 1.36 | 12.30 | 64 | 21.0 | 13 | 0 | 0
ผ่านทั้งหมด | ผ่าน | ผ่าน |  |  | 890000001151 | 0010 | 1 | 79807015 | DBM1S401001000T | ข้ออ้อย 10มมx10มSD40(รญ) ตรง | SD40 T | 2025-07-12 | 2024-01-01 | 2958465 | 2024-01-01 | 2958465 | 0.18 | 0.21 | 0.71 | 0.007 | 0.027 | 0.29 | 10.0 | 0.599 | 6.84 | 0.50 | 6.11 | 59 | 21.0 | 13 | 0 | 0
ผ่านทั้งหมด | ผ่าน | ผ่าน |  |  | 890000001152 | 0010 | 1 | 79807687 | DBM1S401601200T | ข้ออ้อย 16มมx12มSD40(รญ) ตรง (T) | SD40 T | 2025-07-14 | 2024-01-01 | 2958465 | 2024-01-01 | 2958465 | 0.18 | 0.18 | 0.59 | 0.010 | 0.022 | 0.27 | 12.0 | 1.546 | 10.76 | 0.84 | 9.31 | 60 | 20.0 | 13 | 0 | 0
ผ่านทั้งหมด | ผ่าน | ผ่าน |  |  | 890000001161 | 0010 | 1 | 79807013 | DBM1S401001000T | ข้ออ้อย 10มมx10มSD40(รญ) ตรง | SD40 T | 2025-07-15 | 2024-01-01 | 2958465 | 2024-01-01 | 2958465 | 0.16 | 0.19 | 0.63 | 0.007 | 0.025 | 0.27 | 10.0 | 0.601 | 6.89 | 0.51 | 5.97 | 59 | 20.0 | 13 | 0 | 0
ผ่านทั้งหมด | ผ่าน | ผ่าน |  |  | 890000001181 | 0010 | 1 | 79807044 | DBM1S401601200T | ข้ออ้อย 16มมx12มSD40(รญ) ตรง (T) | SD40 T | 2025-07-18 | 2024-01-01 | 2958465 | 2024-01-01 | 2958465 | 0.17 | 0.19 | 0.62 | 0.011 | 0.034 | 0.27 | 12.0 | 1.542 | 10.78 | 0.84 | 9.52 | 60 | 20.0 | 13 | 0 | 0
ผ่านทั้งหมด | ผ่าน | ผ่าน |  |  | 890000001208 | 0010 | 2 | 76180636 | DBM1S401201200BO | ข้ออ้อย 12มมx12มSD40(รญ) ตรง BO | SD40 | 2025-07-25 | 2024-01-01 | 2958465 | 2024-01-01 | 2958465 | 0.31 | 0.28 | 1.10 | 0.043 | 0.034 | 0.49 | 12.0 | 0.863 | 8.28 | 0.66 | 7.19 | 58 | 20.0 | 13 | 0 | 0
ผ่านทั้งหมด | ผ่าน | ผ่าน |  |  | 890000001208 | 0010 | 6 | 76180632 | DBM1S401201200BO | ข้ออ้อย 12มมx12มSD40(รญ) ตรง BO | SD40 | 2025-07-25 | 2024-01-01 | 2958465 | 2024-01-01 | 2958465 | 0.33 | 0.28 | 1.06 | 0.033 | 0.021 | 0.51 | 12.0 | 0.866 | 8.3 | 0.69 | 7.22 | 58 | 21.0 | 13 | 0 | 0
ผ่านทั้งหมด | ผ่าน | ผ่าน |  |  | 890000001210 | 0010 | 2 | 76180630 | DBM1S401201200BO | ข้ออ้อย 12มมx12มSD40(รญ) ตรง BO | SD40 | 2025-07-25 | 2024-01-01 | 2958465 | 2024-01-01 | 2958465 | 0.31 | 0.28 | 1.10 | 0.043 | 0.034 | 0.49 | 12.0 | 0.880 | 8.21 | 0.56 | 7.19 | 58 | 21.0 | 13 | 0 | 0
ผ่านทั้งหมด | ผ่าน | ผ่าน |  |  | 890000001291 | 0010 | 1 | 79808081 | DBM1S401201000T | ข้ออ้อย 12มมx10มSD40(รญ) ตรง (T) | SD40 T | 2025-08-18 | 2024-01-01 | 2958465 | 2024-01-01 | 2958465 | 0.16 | 0.20 | 0.66 | 0.011 | 0.022 | 0.27 | 10.0 | 0.862 | 8.37 | 0.6 | 7.11 | 59 | 19.0 | 13 | 0 | 0
ผ่านทั้งหมด | ผ่าน | ผ่าน |  |  | 890000001294 | 0010 | 1 | 79908060 | DBM1S401201000T | ข้ออ้อย 12มมx10มSD40(รญ) ตรง (T) | SD40 T | 2025-08-19 | 2024-01-01 | 2958465 | 2024-01-01 | 2958465 | 0.17 | 0.17 | 0.53 | 0.006 | 0.021 | 0.26 | 10.0 | 0.865 | 8.37 | 0.56 | 7.11 | 59 | 19.0 | 13 | 0 | 0
ผ่านทั้งหมด | ผ่าน | ผ่าน |  |  | 890000001305 | 0010 | 1 | 87080659 | DBM1S401601000T | ข้ออ้อย 16มมx10มSD40(รญ) ตรง (T) | SD40 T | 2025-08-21 | 2024-01-01 | 2958465 | 2024-01-01 | 2958465 | 0.17 | 0.19 | 0.62 | 0.011 | 0.034 | 0.27 | 10.0 | 1.542 | 10.78 | 0.84 | 9.52 | 60 | 20.0 | 13 | 0 | 0
ผ่านทั้งหมด | ผ่าน | ผ่าน |  |  | 890000001314 | 0010 | 1 | 89808053 | DBM1S402501200T | ข้ออ้อย 25มมx12มSD40(รญ) ตรง (T) | SD40 T | 2025-08-23 | 2024-01-01 | 2958465 | 2024-01-01 | 2958465 | 0.27 | 0.23 | 0.69 | 0.008 | 0.023 | 0.39 | 12.0 | 3.783 | 16.76 | 1.62 | 17.11 | 65 | 20.0 | 13 | 0 | 0
ผ่านทั้งหมด | ผ่าน | ผ่าน |  |  | 890000001331 | 0010 | 2 | 79808227 | DBM1S401201200 | ข้ออ้อย 12มมx12มSD40(รญ) ตรง | SD40 | 2025-08-30 | 2024-01-01 | 2958465 | 2024-01-01 | 2958465 | 0.33 | 0.28 | 1.06 | 0.033 | 0.021 | 0.51 | 12.0 | 0.866 | 8.35 | 0.58 | 7.15 | 58 | 20.0 | 13 | 0 | 0
ผ่านทั้งหมด | ผ่าน | ผ่าน |  |  | 890000001336 | 0010 | 2 | 79808222 | DBM1S401201200 | ข้ออ้อย 12มมx12มSD40(รญ) ตรง | SD40 | 2025-08-30 | 2024-01-01 | 2958465 | 2024-01-01 | 2958465 | 0.32 | 0.27 | 1.09 | 0.030 | 0.018 | 0.51 | 12.0 | 0.866 | 8.34 | 0.59 | 7.21 | 58 | 20.0 | 13 | 0 | 0
ผ่านทั้งหมด | ผ่าน | ผ่าน |  |  | 890000001369 | 0010 | 1 | 73480917 | DBM1S401201000T | ข้ออ้อย 12มมx10มSD40(รญ) ตรง (T) | SD40 T | 2025-09-09 | 2024-01-01 | 2958465 | 2024-01-01 | 2958465 | 0.17 | 0.22 | 0.52 | 0.036 | 0.019 | 0.26 | 10.0 | 0.859 | 8.35 | 0.86 | 7.84 | 58 | 21.0 | 13 | 0 | 0
ผ่านทั้งหมด | ผ่าน | ผ่าน |  |  | 890000001371 | 0010 | 1 | 73480918 | DBM1S401201000T | ข้ออ้อย 12มมx10มSD40(รญ) ตรง (T) | SD40 T | 2025-09-09 | 2024-01-01 | 2958465 | 2024-01-01 | 2958465 | 0.18 | 0.21 | 0.54 | 0.032 | 0.017 | 0.27 | 10.0 | 0.863 | 8.35 | 0.58 | 7.60 | 58 | 21.0 | 13 | 0 | 0
ผ่านทั้งหมด | ผ่าน | ผ่าน |  |  | 890000001377 | 0010 | 1 | 79809028 | DBM1S401201000T | ข้ออ้อย 12มมx10มSD40(รญ) ตรง (T) | SD40 T | 2025-09-11 | 2024-01-01 | 2958465 | 2024-01-01 | 2958465 | 0.18 | 0.23 | 0.54 | 0.031 | 0.021 | 0.27 | 10.0 | 0.860 | 8.37 | 0.78 | 7.14 | 58 | 22.0 | 13 | 0 | 0
ผ่านทั้งหมด | ผ่าน | ผ่าน |  |  | 890000001405 | 0010 | 1 | 79809083 | DBM1S401601000T | ข้ออ้อย 16มมx10มSD40(รญ) ตรง (T) | SD40 T | 2025-09-23 | 2024-01-01 | 2958465 | 2024-01-01 | 2958465 | 0.18 | 0.20 | 0.61 | 0.012 | 0.036 | 0.28 | 10.0 | 1.539 | 11.04 | 0.86 | 9.59 | 60 | 20.0 | 13 | 0 | 0
ผ่านทั้งหมด | ผ่าน | ผ่าน |  |  | 890000001435 | 0010 | 4 | 79810052 | DBM1S401201000T | ข้ออ้อย 12มมx10มSD40(รญ) ตรง (T) | SD40 T | 2025-10-07 | 2024-01-01 | 2958465 | 2024-01-01 | 2958465 | 0.15 | 0.21 | 0.59 | 0.007 | 0.025 | 0.25 | 10.0 | 0.866 | 8.34 | 0.60 | 7.31 | 59 | 20.0 | 13 | 0 | 0
ผ่านทั้งหมด | ผ่าน | ผ่าน |  |  | 890000001441 | 0010 | 1 | 79810024 | DBM1S401201000T | ข้ออ้อย 12มมx10มSD40(รญ) ตรง (T) | SD40 T | 2025-10-09 | 2024-01-01 | 2958465 | 2024-01-01 | 2958465 | 0.15 | 0.19 | 0.59 | 0.008 | 0.029 | 0.25 | 10.0 | 0.866 | 8.31 | 0.60 | 7.33 | 59 | 21.0 | 13 | 0 | 0
ผ่านทั้งหมด | ผ่าน | ผ่าน |  |  | 890000001441 | 0010 | 2 | 79810025 | DBM1S401201000T | ข้ออ้อย 12มมx10มSD40(รญ) ตรง (T) | SD40 T | 2025-10-09 | 2024-01-01 | 2958465 | 2024-01-01 | 2958465 | 0.16 | 0.22 | 0.57 | 0.006 | 0.024 | 0.25 | 10.0 | 0.865 | 8.32 | 0.59 | 7.31 | 59 | 21.0 | 13 | 0 | 0
ผ่านทั้งหมด | ผ่าน | ผ่าน |  |  | 890000001445 | 0010 | 1 | 79808255 | DBM1S401601200 | ข้ออ้อย 16มมx12มSD40(รญ) ตรง | SD40 | 2025-10-14 | 2024-01-01 | 2958465 | 2024-01-01 | 2958465 | 0.34 | 0.27 | 1.04 | 0.008 | 0.022 | 0.51 | 12.0 | 1.540 | 10.90 | 1.01 | 9.62 | 60 | 19.0 | 13 | 0 | 0
ผ่านทั้งหมด | ผ่าน | ผ่าน |  |  | 890000001445 | 0010 | 2 | 79808256 | DBM1S401601200 | ข้ออ้อย 16มมx12มSD40(รญ) ตรง | SD40 | 2025-10-14 | 2024-01-01 | 2958465 | 2024-01-01 | 2958465 | 0.35 | 0.27 | 1.02 | 0.009 | 0.026 | 0.52 | 12.0 | 1.538 | 10.91 | 0.97 | 9.51 | 60 | 21.0 | 13 | 0 | 0
ผ่านทั้งหมด | ผ่าน | ผ่าน |  |  | 890000001446 | 0010 | 1 | 79801203 | DBM1S401601200T | ข้ออ้อย 16มมx12มSD40(รญ) ตรง (T) | SD40 T | 2025-10-15 | 2024-01-01 | 2958465 | 2024-01-01 | 2958465 | 0.15 | 0.21 | 0.54 | 0.008 | 0.023 | 0.24 | 12.0 | 1.539 | 10.99 | 0.98 | 9.81 | 60 | 21.0 | 13 | 0 | 0
ผ่านทั้งหมด | ผ่าน | ผ่าน |  |  | 890000001448 | 0010 | 1 | 79808248 | DBM1S401601200 | ข้ออ้อย 16มมx12มSD40(รญ) ตรง | SD40 | 2025-10-16 | 2024-01-01 | 2958465 | 2024-01-01 | 2958465 | 0.34 | 0.27 | 1.04 | 0.008 | 0.022 | 0.51 | 12.0 | 1.540 | 10.90 | 1.01 | 9.62 | 60 | 19.0 | 13 | 0 | 0
ผ่านทั้งหมด | ผ่าน | ผ่าน |  |  | 890000001448 | 0010 | 2 | 79808249 | DBM1S401601200 | ข้ออ้อย 16มมx12มSD40(รญ) ตรง | SD40 | 2025-10-16 | 2024-01-01 | 2958465 | 2024-01-01 | 2958465 | 0.35 | 0.27 | 1.02 | 0.009 | 0.026 | 0.52 | 12.0 | 1.538 | 10.91 | 0.97 | 9.51 | 60 | 21.0 | 13 | 0 | 0
ผ่านทั้งหมด | ผ่าน | ผ่าน |  |  | 890000001449 | 0010 | 1 | 73480781 | DBM1S401201000T | ข้ออ้อย 12มมx10มSD40(รญ) ตรง (T) | SD40 T | 2025-10-17 | 2024-01-01 | 2958465 | 2024-01-01 | 2958465 | 0.15 | 0.18 | 0.59 | 0.006 | 0.019 | 0.25 | 10.0 | 0.865 | 8.38 | 0.69 | 7.78 | 58 | 21.5 | 13 | 0 | 0
ผ่านทั้งหมด | ผ่าน | ผ่าน |  |  | 890000001451 | 0010 | 1 | 79808254 | DBM1S401601200 | ข้ออ้อย 16มมx12มSD40(รญ) ตรง | SD40 | 2025-10-17 | 2024-01-01 | 2958465 | 2024-01-01 | 2958465 | 0.34 | 0.30 | 1.00 | 0.009 | 0.024 | 0.50 | 12 | 1.535 | 10.94 | 1.05 | 9.82 | 60 | 21.0 | 13 | 0 | 0
ผ่านทั้งหมด | ผ่าน | ผ่าน |  |  | 890000001478 | 0010 | 1 | 79810317 | DBM1S401201000T | ข้ออ้อย 12มมx10มSD40(รญ) ตรง (T) | SD40 T | 2025-11-11 | 2024-01-01 | 2958465 | 2024-01-01 | 2958465 | 0.17 | 0.22 | 0.57 | 0.010 | 0.027 | 0.26 | 10.0 | 0.863 | 8.35 | 0.81 | 7.16 | 59 | 21.5 | 13 | 0 | 0
ผ่านทั้งหมด | ผ่าน | ผ่าน |  |  | 890000001497 | 0010 | 1 | 87081124 | DBM1S401601000T | ข้ออ้อย 16มมx10มSD40(รญ) ตรง (T) | SD40 T | 2025-12-03 | 2024-01-01 | 2958465 | 2024-01-01 | 2958465 | 0.15 | 0.21 | 0.57 | 0.008 | 0.018 | 0.25 | 10.0 | 1.540 | 10.78 | 0.96 | 9.40 | 64 | 21.0 | 13 | 0 | 0
ผ่านทั้งหมด | ผ่าน | ผ่าน |  |  | 890000001497 | 0010 | 3 | 87081126 | DBM1S401601000T | ข้ออ้อย 16มมx10มSD40(รญ) ตรง (T) | SD40 T | 2025-12-03 | 2024-01-01 | 2958465 | 2024-01-01 | 2958465 | 0.15 | 0.21 | 0.59 | 0.009 | 0.025 | 0.25 | 10.0 | 1.530 | 10.73 | 0.97 | 9.12 | 64 | 21.0 | 13 | 0 | 0
ผ่านทั้งหมด | ผ่าน | ผ่าน |  |  | 890000001520 | 0010 | 1 | 79811050 | DBM1S401001000T | ข้ออ้อย 10มมx10มSD40(รญ) ตรง (T) | SD40 T | 2025-12-22 | 2024-01-01 | 2958465 | 2024-01-01 | 2958465 | 0.16 | 0.20 | 0.61 | 0.010 | 0.025 | 0.26 | 10.0 | 0.594 | 6.95 | 0.56 | 6.02 | 57 | 21.0 | 13 | 0 | 0
ผ่านทั้งหมด | ผ่าน | ผ่าน |  |  | 890000001521 | 0010 | 1 | 79811052 | DBM1S401001000T | ข้ออ้อย 10มมx10มSD40(รญ) ตรง (T) | SD40 T | 2025-12-23 | 2024-01-01 | 2958465 | 2024-01-01 | 2958465 | 0.16 | 0.20 | 0.61 | 0.010 | 0.025 | 0.26 | 10.0 | 0.598 | 6.95 | 0.59 | 6.45 | 57 | 21.0 | 13 | 0 | 0
ผ่านทั้งหมด | ผ่าน | ผ่าน |  |  | 890000001521 | 0010 | 2 | 79811051 | DBM1S401001000T | ข้ออ้อย 10มมx10มSD40(รญ) ตรง (T) | SD40 T | 2025-12-23 | 2024-01-01 | 2958465 | 2024-01-01 | 2958465 | 0.16 | 0.23 | 0.72 | 0.011 | 0.027 | 0.28 | 10.0 | 0.594 | 6.95 | 0.57 | 6.30 | 57 | 21.5 | 13 | 0 | 0
ผ่านทั้งหมด | ผ่าน | ผ่าน |  |  | 890000001521 | 0010 | 3 | 79811050 | DBM1S401001000T | ข้ออ้อย 10มมx10มSD40(รญ) ตรง (T) | SD40 T | 2025-12-23 | 2024-01-01 | 2958465 | 2024-01-01 | 2958465 | 0.15 | 0.25 | 0.63 | 0.008 | 0.023 | 0.25 | 10.0 | 0.598 | 6.96 | 0.55 | 6.25 | 57 | 21.5 | 13 | 0 | 0
ผ่านทั้งหมด | ผ่าน | ผ่าน |  |  | 890000001521 | 0010 | 5 | 79811048 | DBM1S401001000T | ข้ออ้อย 10มมx10มSD40(รญ) ตรง (T) | SD40 T | 2025-12-23 | 2024-01-01 | 2958465 | 2024-01-01 | 2958465 | 0.15 | 0.18 | 0.66 | 0.010 | 0.024 | 0.26 | 10.0 | 0.596 | 6.95 | 0.50 | 6.50 | 57 | 20.0 | 13 | 0 | 0
ผ่านทั้งหมด | ผ่าน | ผ่าน |  |  | 890000001521 | 0010 | 7 | 79811046 | DBM1S401001000T | ข้ออ้อย 10มมx10มSD40(รญ) ตรง (T) | SD40 T | 2025-12-23 | 2024-01-01 | 2958465 | 2024-01-01 | 2958465 | 0.17 | 0.20 | 0.60 | 0.009 | 0.023 | 0.27 | 10.0 | 0.597 | 6.95 | 0.52 | 6.41 | 57 | 20.0 | 13 | 0 | 0
ผ่านทั้งหมด | ผ่าน | ผ่าน |  |  | 890000001521 | 0010 | 8 | 79811045 | DBM1S401001000T | ข้ออ้อย 10มมx10มSD40(รญ) ตรง (T) | SD40 T | 2025-12-23 | 2024-01-01 | 2958465 | 2024-01-01 | 2958465 | 0.15 | 0.25 | 0.63 | 0.008 | 0.023 | 0.25 | 10.0 | 0.597 | 6.94 | 0.56 | 6.21 | 57 | 21.0 | 13 | 0 | 0
ผ่านทั้งหมด | ผ่าน | ผ่าน |  |  | 890000001521 | 0010 | 9 | 79811044 | DBM1S401001000T | ข้ออ้อย 10มมx10มSD40(รญ) ตรง (T) | SD40 T | 2025-12-23 | 2024-01-01 | 2958465 | 2024-01-01 | 2958465 | 0.17 | 0.21 | 0.67 | 0.009 | 0.022 | 0.28 | 10.0 | 0.598 | 6.95 | 0.52 | 6.18 | 57 | 21.0 | 13 | 0 | 0
ผ่านทั้งหมด | ผ่าน | ผ่าน |  |  | 890000001521 | 0010 | 13 | 79811058 | DBM1S401001000T | ข้ออ้อย 10มมx10มSD40(รญ) ตรง (T) | SD40 T | 2025-12-23 | 2024-01-01 | 2958465 | 2024-01-01 | 2958465 | 0.15 | 0.18 | 0.66 | 0.010 | 0.024 | 0.26 | 10.0 | 0.596 | 6.95 | 0.60 | 6.21 | 57 | 21.0 | 13 | 0 | 0
ผ่านทั้งหมด | ผ่าน | ผ่าน |  |  | 890000001522 | 0010 | 1 | 79811038 | DBM1S401001200T | ข้ออ้อย 10มมx12มSD40(รญ) ตรง (T) | SD40 T | 2025-12-23 | 2024-01-01 | 2958465 | 2024-01-01 | 2958465 | 0.16 | 0.23 | 0.72 | 0.011 | 0.027 | 0.28 | 12.0 | 0.596 | 6.95 | 0.52 | 6.21 | 57 | 20.0 | 13 | 0 | 0
ผ่านทั้งหมด | ผ่าน | ผ่าน |  |  | 890000001522 | 0010 | 2 | 79811039 | DBM1S401001200T | ข้ออ้อย 10มมx12มSD40(รญ) ตรง (T) | SD40 T | 2025-12-23 | 2024-01-01 | 2958465 | 2024-01-01 | 2958465 | 0.15 | 0.25 | 0.63 | 0.008 | 0.023 | 0.25 | 12.0 | 0.594 | 6.96 | 0.51 | 6.12 | 57 | 21.0 | 13 | 0 | 0
ผ่านทั้งหมด | ผ่าน | ผ่าน |  |  | 890000001570 | 0010 | 1 | 79901017 | DBM1S401601000 | ข้ออ้อย 16มมx10มSD40(รญ) ตรง | SD40 | 2026-02-10 | 2024-01-01 | 2958465 | 2024-01-01 | 2958465 | 0.32 | 0.28 | 1.10 | 0.018 | 0.028 | 0.51 | 10.0 | 1.536 | 10.77 | 0.97 | 9.67 | 64 | 21.0 | 13 | 0 | 0
ผ่านทั้งหมด | ผ่าน | ผ่าน |  |  | 890000001599 | 0010 | 1 | 79811043 | DBM1S401001200T | ข้ออ้อย 10มมx12มSD40(รญ) ตรง (T) | SD40 T | 2026-03-19 | 2024-01-01 | 2958465 | 2024-01-01 | 2958465 | 0.18 | 0.23 | 0.63 | 0.011 | 0.022 | 0.28 | 12.0 | 0.594 | 6.94 | 0.51 | 6.10 | 57 | 21.0 | 13 | 0 | 0
ผ่านทั้งหมด | ผ่าน | ผ่าน |  |  | 890000001614 | 0010 | 1 | 79811041 | DBM1S401001200T | ข้ออ้อย 10มมx12มSD40(รญ) ตรง (T) | SD40 T | 2026-04-04 | 2024-01-01 | 2958465 | 2024-01-01 | 2958465 | 0.16 | 0.21 | 0.64 | 0.011 | 0.025 | 0.26 | 12.0 | 0.594 | 6.96 | 0.51 | 6.12 | 57 | 21.0 | 13 | 0 | 0
ผ่านทั้งหมด | ผ่าน | ผ่าน |  |  | 890000001619 | 0010 | 2 | 79903285 | DBF1S402001200T | ข้ออ้อย 20มมx12มSD40(รญ) พับ (T) | SD40 T | 2026-04-10 | 2024-01-01 | 2958465 | 2024-01-01 | 2958465 | 0.22 | 0.22 | 0.65 | 0.007 | 0.027 | 0.33 | 12.0 | 2.414 | 12.990 | 1.310 | 12.02 | 64 | 20.0 | 13 | 0 | 0
ผ่านทั้งหมด | ผ่าน | ผ่าน |  |  | 890000001619 | 0010 | 3 | 79904005 | DBF1S402001200T | ข้ออ้อย 20มมx12มSD40(รญ) พับ (T) | SD40 T | 2026-04-10 | 2024-01-01 | 2958465 | 2024-01-01 | 2958465 | 0.23 | 0.22 | 0.68 | 0.009 | 0.029 | 0.34 | 12.0 | 2.410 | 12.880 | 1.36 | 11.96 | 64 | 22.0 | 13 | 0 | 0
ผ่านทั้งหมด | ผ่าน | ผ่าน |  |  | 890000001641 | 0010 | 1 | 75781187 | DBM1S401001000T | ข้ออ้อย 10มมx10มSD40(รญ) ตรง (T) | SD40 T | 2026-05-15 | 2024-01-01 | 2958465 | 2024-01-01 | 2958465 | 0.19 | 0.21 | 0.52 | 0.038 | 0.028 | 0.27 | 10.0 | 0.598 | 6.900 | 0.57 | 6.20 | 58 | 20.0 | 13 | 0 | 0
ผ่านทั้งหมด | ผ่าน | ผ่าน |  |  | 890000001641 | 0010 | 2 | 75781188 | DBM1S401001000T | ข้ออ้อย 10มมx10มSD40(รญ) ตรง (T) | SD40 T | 2026-05-15 | 2024-01-01 | 2958465 | 2024-01-01 | 2958465 | 0.17 | 0.21 | 0.52 | 0.019 | 0.030 | 0.25 | 10.0 | 0.594 | 6.920 | 0.55 | 6.14 | 58 | 20.5 | 13 | 0 | 0
ผ่านทั้งหมด | ผ่าน | ผ่าน |  |  | 890000001665 | 0010 | 1 | 76190537 | DBM1S401201200 | ข้ออ้อย 12มมx12มSD40(รญ) ตรง | SD40 | 2026-07-04 | 2024-01-01 | 2958465 | 2024-01-01 | 2958465 | 0.31 | 0.21 | 1.1 | 0.018 | 0.009 | 0.49 | 12.0 | 0.859 | 8.28 | 0.66 | 7.40 | 57 | 22.0 | 13 | 0 | 0
ผ่านทั้งหมด | ผ่าน | ผ่าน |  |  | INITDBC0017 | 0010 | 1 | 76601716 | DBC1S40120 | ข้ออ้อย 12มมxSD40 (Bar in Coil) | SD40 | 2024-10-31 | 2024-01-01 | 2958465 | 2024-01-01 | 2958465 | 0.32 | 0.29 | 1.08 | 0.012 | 0.027 | 0.50 |  | 0.861 | 8.07 | 0.57 | 8.12 | 60 | 20 | 12 | 0 | 0
ผ่านทั้งหมด | ผ่าน | ผ่าน |  |  | INITDBF0015 | 0010 | 1 | 76601311 | DBF1S401201000T | ข้ออ้อย 12มมx10มSD40(รญ) พับ (T) | SD40T | 2024-10-31 | 2024-01-01 | 2958465 | 2024-01-01 | 2958465 | 0.17 | 0.18 | 0.59 | 0.008 | 0.013 | 0.27 | 10 | 0.860 | 8.23 | 0.59 | 6.30 | 60 | 22 | 13 | 0 | 0
ผ่านทั้งหมด | ผ่าน | ผ่าน |  |  | INITDBF0018 | 0010 | 1 | 76601326 | DBF1S401201000T | ข้ออ้อย 12มมx10มSD40(รญ) พับ (T) | SD40T | 2024-10-31 | 2024-01-01 | 2958465 | 2024-01-01 | 2958465 | 0.18 | 0.21 | 0.66 | 0.008 | 0.025 | 0.29 | 10 | 0.860 | 7.98 | 0.69 | 6.74 | 60 | 22 | 13 | 0 | 0
ผ่านทั้งหมด | ผ่าน | ผ่าน |  |  | INITDBF0032 | 0010 | 1 | 76303108 | DBF1S401601000T | ข้ออ้อย 16มมx10มSD40(รญ) พับ (T) | SD40 | 2024-10-31 | 2024-01-01 | 2958465 | 2024-01-01 | 2958465 | 0.18 | 0.18 | 0.63 | 0.006 | 0.028 | 0.29 | 10 | 1.531 | 10.71 | 1.22 | 9.58 | 55 | 21 | 13 | 0 | 0
ผ่านทั้งหมด | ผ่าน | ผ่าน |  |  | INITDBF0053 | 0010 | 1 | 82221619 | DBF1S402001000T | ข้ออ้อย 20มมx10มSD40(รญ) พับ (T) | SD40 | 2024-10-31 | 2024-01-01 | 2958465 | 2024-01-01 | 2958465 | 0.18 | 0.2 | 0.56 | 0.009 | 0.016 | 0.27 | 10 | 2.419 | 13.10 | 1.39 | 12.46 | 64 | 20 | 13 | 0 | 0
ผ่านทั้งหมด | ผ่าน | ผ่าน |  |  | INITDBF0055 | 0010 | 1 | 82320816 | DBF1S402001000T | ข้ออ้อย 20มมx10มSD40(รญ) พับ (T) | SD40 | 2024-10-31 | 2024-01-01 | 2958465 | 2024-01-01 | 2958465 | 0.18 | 0.2 | 0.56 | 0.009 | 0.016 | 0.27 | 10 | 2.419 | 13.10 | 1.39 | 12.46 | 64 | 20 | 13 | 0 | 0
ผ่านทั้งหมด | ผ่าน | ผ่าน |  |  | INITDBF0064 | 0010 | 1 | 76300719 | DBF1S402001200T | ข้ออ้อย 20มมx12มSD40(รญ) พับ (T) | SD40 | 2024-10-31 | 2024-01-01 | 2958465 | 2024-01-01 | 2958465 | 0.22 | 0.17 | 0.56 | 0.014 | 0.017 | 0.31 | 12 | 2.410 | 13.28 | 1.16 | 12.21 | 62 | 19 | 13 | 0 | 0
ผ่านทั้งหมด | ผ่าน | ผ่าน |  |  | INITDBM0032 | 0010 | 1 | 76700041 | DBM1S401201000 | ข้ออ้อย 12มมx10มSD40(รญ) ตรง | SD40 | 2024-10-31 | 2024-01-01 | 2958465 | 2024-01-01 | 2958465 | 0.32 | 0.28 | 1.06 | 0.009 | 0.031 | 0.50 | 10 | 0.864 | 8.19 | 0.62 | 6.91 | 59 | 20 | 13 | 0 | 0
ผ่านทั้งหมด | ผ่าน | ผ่าน |  |  | INITDBM0043 | 0010 | 1 | 72320569 | DBM1S401201000T | ข้ออ้อย 12มมx10มSD40(รญ) ตรง (T) | SD40T | 2024-10-31 | 2024-01-01 | 2958465 | 2024-01-01 | 2958465 | 0.17 | 0.21 | 0.63 | 0.01 | 0.019 | 0.28 | 10 | 0.857 | 8.08 | 0.69 | 7.28 | 59 | 23 | 13 | 0 | 0
ผ่านทั้งหมด | ผ่าน | ผ่าน |  |  | INITDBM0044 | 0010 | 1 | 72320568 | DBM1S401201000T | ข้ออ้อย 12มมx10มSD40(รญ) ตรง (T) | SD40T | 2024-10-31 | 2024-01-01 | 2958465 | 2024-01-01 | 2958465 | 0.16 | 0.22 | 0.6 | 0.028 | 0.028 | 0.26 | 10 | 0.858 | 8.09 | 0.60 | 7.36 | 59 | 22 | 13 | 0 | 0
ผ่านทั้งหมด | ผ่าน | ผ่าน |  |  | INITDBM0053 | 0010 | 1 | 72321033 | DBM1S401201000T | ข้ออ้อย 12มมx10มSD40(รญ) ตรง (T) | SD40T | 2024-10-31 | 2024-01-01 | 2958465 | 2024-01-01 | 2958465 | 0.17 | 0.18 | 0.59 | 0.008 | 0.013 | 0.27 | 10 | 0.860 | 8.23 | 0.59 | 6.30 | 60 | 22 | 13 | 0 | 0
ผ่านทั้งหมด | ผ่าน | ผ่าน |  |  | INITDBM0056 | 0010 | 1 | 76600818 | DBM1S401201000T | ข้ออ้อย 12มมx10มSD40(รญ) ตรง (T) | SD40T | 2024-10-31 | 2024-01-01 | 2958465 | 2024-01-01 | 2958465 | 0.18 | 0.21 | 0.66 | 0.008 | 0.025 | 0.29 | 10 | 0.860 | 7.98 | 0.69 | 6.74 | 60 | 22 | 13 | 0 | 0
ผ่านทั้งหมด | ผ่าน | ผ่าน |  |  | INITDBM0058 | 0010 | 1 | 76600820 | DBM1S401201000T | ข้ออ้อย 12มมx10มSD40(รญ) ตรง (T) | SD40T | 2024-10-31 | 2024-01-01 | 2958465 | 2024-01-01 | 2958465 | 0.17 | 0.18 | 0.66 | 0.008 | 0.025 | 0.28 | 10 | 0.858 | 7.97 | 0.69 | 6.86 | 60 | 21 | 13 | 0 | 0
ผ่านทั้งหมด | ผ่าน | ผ่าน |  |  | INITDBM0059 | 0010 | 1 | 76600821 | DBM1S401201000T | ข้ออ้อย 12มมx10มSD40(รญ) ตรง (T) | SD40T | 2024-10-31 | 2024-01-01 | 2958465 | 2024-01-01 | 2958465 | 0.18 | 0.24 | 0.64 | 0.011 | 0.034 | 0.29 | 10 | 0.861 | 7.98 | 0.70 | 6.94 | 60 | 23 | 13 | 0 | 0
ผ่านทั้งหมด | ผ่าน | ผ่าน |  |  | INITDBM0069 | 0010 | 1 | 76600961 | DBM1S401201000T | ข้ออ้อย 12มมx10มSD40(รญ) ตรง (T) | SD40T | 2024-10-31 | 2024-01-01 | 2958465 | 2024-01-01 | 2958465 | 0.17 | 0.21 | 0.7 | 0.011 | 0.025 | 0.29 | 10 | 0.859 | 8.18 | 0.68 | 7.14 | 60 | 21 | 13 | 0 | 0
ผ่านทั้งหมด | ผ่าน | ผ่าน |  |  | INITDBM0080 | 0010 | 1 | 76601312 | DBM1S401201000T | ข้ออ้อย 12มมx10มSD40(รญ) ตรง (T) | SD40T | 2024-10-31 | 2024-01-01 | 2958465 | 2024-01-01 | 2958465 | 0.16 | 0.23 | 0.64 | 0.006 | 0.023 | 0.27 | 10 | 0.862 | 8.20 | 0.64 | 6.45 | 59 | 22 | 13 | 0 | 0
ผ่านทั้งหมด | ผ่าน | ผ่าน |  |  | INITDBM0087 | 0010 | 1 | 76601319 | DBM1S401201000T | ข้ออ้อย 12มมx10มSD40(รญ) ตรง (T) | SD40T | 2024-10-31 | 2024-01-01 | 2958465 | 2024-01-01 | 2958465 | 0.16 | 0.21 | 0.63 | 0.007 | 0.027 | 0.27 | 10 | 0.859 | 8.20 | 0.60 | 6.56 | 60 | 21 | 13 | 0 | 0
ผ่านทั้งหมด | ผ่าน | ผ่าน |  |  | INITDBM0098 | 0010 | 1 | 76601330 | DBM1S401201000T | ข้ออ้อย 12มมx10มSD40(รญ) ตรง (T) | SD40T | 2024-10-31 | 2024-01-01 | 2958465 | 2024-01-01 | 2958465 | 0.17 | 0.23 | 0.71 | 0.006 | 0.024 | 0.29 | 10 | 0.862 | 7.92 | 0.77 | 6.02 | 60 | 22 | 13 | 0 | 0
ผ่านทั้งหมด | ผ่าน | ผ่าน |  |  | INITDBM0100 | 0010 | 1 | 76601616 | DBM1S401201000T | ข้ออ้อย 12มมx10มSD40(รญ) ตรง (T) | SD40T | 2024-10-31 | 2024-01-01 | 2958465 | 2024-01-01 | 2958465 | 0.15 | 0.19 | 0.66 | 0.009 | 0.03 | 0.26 | 10 | 0.859 | 8.18 | 0.69 | 7.08 | 58 | 21 | 13 | 0 | 0
ผ่านทั้งหมด | ผ่าน | ผ่าน |  |  | INITDBM0103 | 0010 | 1 | 76601701 | DBM1S401201000T | ข้ออ้อย 12มมx10มSD40(รญ) ตรง (T) | SD40T | 2024-10-31 | 2024-01-01 | 2958465 | 2024-01-01 | 2958465 | 0.17 | 0.22 | 0.62 | 0.007 | 0.03 | 0.27 | 10 | 0.860 | 8.07 | 0.58 | 6.90 | 57 | 22 | 13 | 0 | 0
ผ่านทั้งหมด | ผ่าน | ผ่าน |  |  | INITDBM0105 | 0010 | 1 | 76601707 | DBM1S401201000T | ข้ออ้อย 12มมx10มSD40(รญ) ตรง (T) | SD40T | 2024-10-31 | 2024-01-01 | 2958465 | 2024-01-01 | 2958465 | 0.15 | 0.21 | 0.65 | 0.017 | 0.037 | 0.26 | 10 | 0.859 | 8.07 | 0.65 | 7.09 | 57 | 21 | 13 | 0 | 0
ผ่านทั้งหมด | ผ่าน | ผ่าน |  |  | INITDBM0130 | 0010 | 1 | 76700101 | DBM1S401201200 | ข้ออ้อย 12มมx12มSD40(รญ) ตรง | SD40 | 2024-10-31 | 2024-01-01 | 2958465 | 2024-01-01 | 2958465 | 0.33 | 0.28 | 1.08 | 0.011 | 0.027 | 0.51 | 12 | 0.866 | 8.20 | 0.64 | 6.52 | 58 | 19 | 13 | 0 | 0
ผ่านทั้งหมด | ผ่าน | ผ่าน |  |  | INITDBM0143 | 0010 | 1 | 76700119 | DBM1S401201200 | ข้ออ้อย 12มมx12มSD40(รญ) ตรง | SD40 | 2024-10-31 | 2024-01-01 | 2958465 | 2024-01-01 | 2958465 | 0.33 | 0.26 | 1.03 | 0.006 | 0.027 | 0.50 | 12 | 0.866 | 8.21 | 0.62 | 6.45 | 58 | 20 | 13 | 0 | 0
ผ่านทั้งหมด | ผ่าน | ผ่าน |  |  | INITDBM0165 | 0010 | 1 | 76600810 | DBM1S401201200T | ข้ออ้อย 12มมx12มSD40(รญ) ตรง (T) | SD40T | 2024-10-31 | 2024-01-01 | 2958465 | 2024-01-01 | 2958465 | 0.15 | 0.18 | 0.69 | 0.01 | 0.027 | 0.27 | 12 | 0.864 | 8.10 | 0.68 | 7.22 | 59 | 21 | 13 | 0 | 0
ผ่านทั้งหมด | ผ่าน | ผ่าน |  |  | INITDBM0182 | 0010 | 1 | 76601101 | DBM1S401201200T | ข้ออ้อย 12มมx12มSD40(รญ) ตรง (T) | SD40T | 2024-10-31 | 2024-01-01 | 2958465 | 2024-01-01 | 2958465 | 0.16 | 0.21 | 0.67 | 0.008 | 0.028 | 0.27 | 12 | 0.860 | 8.16 | 0.64 | 6.75 | 59 | 22 | 13 | 0 | 0
ผ่านทั้งหมด | ผ่าน | ผ่าน |  |  | INITDBM0187 | 0010 | 1 | 76601113 | DBM1S401201200T | ข้ออ้อย 12มมx12มSD40(รญ) ตรง (T) | SD40T | 2024-10-31 | 2024-01-01 | 2958465 | 2024-01-01 | 2958465 | 0.16 | 0.2 | 0.61 | 0.009 | 0.024 | 0.26 | 12 | 0.859 | 8.14 | 0.66 | 6.52 | 59 | 20 | 13 | 0 | 0
ผ่านทั้งหมด | ผ่าน | ผ่าน |  |  | INITDBM0196 | 0010 | 1 | 76601121 | DBM1S401601000 | ข้ออ้อย 16มมx10มSD40(รญ) ตรง | SD40 | 2024-10-31 | 2024-01-01 | 2958465 | 2024-01-01 | 2958465 | 0.31 | 0.25 | 1.09 | 0.014 | 0.02 | 0.49 | 10 | 1.531 | 10.66 | 0.92 | 9.11 | 62 | 21 | 13 | 0 | 0
ผ่านทั้งหมด | ผ่าน | ผ่าน |  |  | INITDBM0223 | 0010 | 1 | 76700199 | DBM1S401601000 | ข้ออ้อย 16มมx10มSD40(รญ) ตรง | SD40 | 2024-10-31 | 2024-01-01 | 2958465 | 2024-01-01 | 2958465 | 0.33 | 0.28 | 1.09 | 0.006 | 0.036 | 0.51 | 10 | 1.543 | 10.59 | 1.10 | 9.94 | 62 | 21 | 13 | 0 | 0
ผ่านทั้งหมด | ผ่าน | ผ่าน |  |  | INITDBM0236 | 0010 | 1 | 86600516 | DBM1S401601000 | ข้ออ้อย 16มมx10มSD40(รญ) ตรง | SD40 | 2024-10-31 | 2024-01-01 | 2958465 | 2024-01-01 | 2958465 | 0.34 | 0.3 | 1.07 | 0.018 | 0.03 | 0.52 | 10 | 1.546 | 10.31 | 1.06 | 9.40 | 64 | 20 | 13 | 0 | 0
ผ่านทั้งหมด | ผ่าน | ผ่าน |  |  | INITDBM0237 | 0010 | 1 | 86600518 | DBM1S401601000 | ข้ออ้อย 16มมx10มSD40(รญ) ตรง | SD40 | 2024-10-31 | 2024-01-01 | 2958465 | 2024-01-01 | 2958465 | 0.31 | 0.29 | 1.1 | 0.017 | 0.028 | 0.49 | 10 | 1.540 | 10.32 | 0.97 | 9.71 | 64 | 20 | 13 | 0 | 0
ผ่านทั้งหมด | ผ่าน | ผ่าน |  |  | INITDBM0238 | 0010 | 1 | 86600520 | DBM1S401601000 | ข้ออ้อย 16มมx10มSD40(รญ) ตรง | SD40 | 2024-10-31 | 2024-01-01 | 2958465 | 2024-01-01 | 2958465 | 0.32 | 0.3 | 1.1 | 0.016 | 0.028 | 0.50 | 10 | 1.538 | 10.32 | 0.99 | 9.41 | 64 | 20 | 13 | 0 | 0
ผ่านทั้งหมด | ผ่าน | ผ่าน |  |  | INITDBM0241 | 0010 | 1 | 72321335 | DBM1S401601000T | ข้ออ้อย 16มมx10มSD40(รญ) ตรง (T) | SD40 | 2024-10-31 | 2024-01-01 | 2958465 | 2024-01-01 | 2958465 | 0.18 | 0.18 | 0.63 | 0.006 | 0.028 | 0.29 | 10 | 1.531 | 10.71 | 1.22 | 9.58 | 55 | 21 | 13 | 0 | 0
ผ่านทั้งหมด | ผ่าน | ผ่าน |  |  | INITDBM0253 | 0010 | 1 | 76601466 | DBM1S401601000T | ข้ออ้อย 16มมx10มSD40(รญ) ตรง (T) | SD40 | 2024-10-31 | 2024-01-01 | 2958465 | 2024-01-01 | 2958465 | 0.16 | 0.2 | 0.61 | 0.006 | 0.021 | 0.26 | 10 | 1.531 | 10.74 | 0.96 | 9.10 | 57 | 21 | 13 | 0 | 0
ผ่านทั้งหมด | ผ่าน | ผ่าน |  |  | INITDBM0269 | 0010 | 1 | 82320658 | DBM1S401601000T | ข้ออ้อย 16มมx10มSD40(รญ) ตรง (T) | SD40 | 2024-10-31 | 2024-01-01 | 2958465 | 2024-01-01 | 2958465 | 0.17 | 0.25 | 0.7 | 0.046 | 0.036 | 0.29 | 10 | 1.531 | 10.24 | 1.01 | 9.30 | 64 | 20 | 13 | 0 | 0
ผ่านทั้งหมด | ผ่าน | ผ่าน |  |  | INITDBM0277 | 0010 | 1 | 82320666 | DBM1S401601000T | ข้ออ้อย 16มมx10มSD40(รญ) ตรง (T) | SD40 | 2024-10-31 | 2024-01-01 | 2958465 | 2024-01-01 | 2958465 | 0.19 | 0.25 | 0.74 | 0.039 | 0.035 | 0.31 | 10 | 1.542 | 10.60 | 1.12 | 9.34 | 64 | 20 | 13 | 0 | 0
ผ่านทั้งหมด | ผ่าน | ผ่าน |  |  | INITDBM0290 | 0010 | 1 | 82320677 | DBM1S401601000T | ข้ออ้อย 16มมx10มSD40(รญ) ตรง (T) | SD40 | 2024-10-31 | 2024-01-01 | 2958465 | 2024-01-01 | 2958465 | 0.18 | 0.22 | 0.67 | 0.024 | 0.027 | 0.29 | 10 | 1.530 | 10.25 | 0.92 | 8.90 | 64 | 21 | 13 | 0 | 0
ผ่านทั้งหมด | ผ่าน | ผ่าน |  |  | INITDBM0354 | 0010 | 1 | 82320680 | DBM1S401601200T | ข้ออ้อย 16มมx12มSD40(รญ) ตรง (T) | SD40 | 2024-10-31 | 2024-01-01 | 2958465 | 2024-01-01 | 2958465 | 0.21 | 0.25 | 0.73 | 0.032 | 0.034 | 0.33 | 12 | 1.531 | 10.24 | 0.96 | 8.59 | 64 | 19 | 13 | 0 | 0
ผ่านทั้งหมด | ผ่าน | ผ่าน |  |  | INITDBM0360 | 0010 | 1 | 86403505 | DBM1S402001000 | ข้ออ้อย 20มมx10มSD40(รญ) ตรง | SD40 | 2024-10-31 | 2024-01-01 | 2958465 | 2024-01-01 | 2958465 | 0.32 | 0.27 | 1.1 | 0.019 | 0.034 | 0.50 | 10 | 2.409 | 12.80 | 1.16 | 12.41 | 60 | 20 | 13 | 0 | 0
ผ่านทั้งหมด | ผ่าน | ผ่าน |  |  | INITDBM0380 | 0010 | 1 | 86600088 | DBM1S402001000 | ข้ออ้อย 20มมx10มSD40(รญ) ตรง | SD40 | 2024-10-31 | 2024-01-01 | 2958465 | 2024-01-01 | 2958465 | 0.33 | 0.28 | 1.05 | 0.013 | 0.028 | 0.51 | 10 | 2.413 | 13.12 | 1.49 | 13.69 | 65 | 21 | 13 | 0 | 0
ผ่านทั้งหมด | ผ่าน | ผ่าน |  |  | INITDBM0381 | 0010 | 1 | 86600089 | DBM1S402001000 | ข้ออ้อย 20มมx10มSD40(รญ) ตรง | SD40 | 2024-10-31 | 2024-01-01 | 2958465 | 2024-01-01 | 2958465 | 0.31 | 0.28 | 1.06 | 0.014 | 0.025 | 0.49 | 10 | 2.412 | 13.16 | 1.52 | 13.72 | 65 | 20 | 13 | 0 | 0
ผ่านทั้งหมด | ผ่าน | ผ่าน |  |  | INITDBM0392 | 0010 | 1 | 86403487 | DBM1S402001000 | ข้ออ้อย 20มมx10มSD40(รญ) ตรง | SD40 | 2024-10-31 | 2024-01-01 | 2958465 | 2024-01-01 | 2958465 | 0.31 | 0.23 | 1.07 | 0.02 | 0.029 | 0.49 | 10 | 2.411 | 12.86 | 1.10 | 12.90 | 60 | 20 | 13 | 0 | 0
ผ่านทั้งหมด | ผ่าน | ผ่าน |  |  | INITDBM0399 | 0010 | 1 | 82320828 | DBM1S402001000T | ข้ออ้อย 20มมx10มSD40(รญ) ตรง (T) | SD40 | 2024-10-31 | 2024-01-01 | 2958465 | 2024-01-01 | 2958465 | 0.18 | 0.2 | 0.56 | 0.009 | 0.016 | 0.27 | 10 | 2.419 | 13.10 | 1.39 | 12.46 | 64 | 20 | 13 | 0 | 0
ผ่านทั้งหมด | ผ่าน | ผ่าน |  |  | INITDBM0430 | 0010 | 1 | 82220538 | DBM1S402001200T | ข้ออ้อย 20มมx12มSD40(รญ) ตรง (T) | SD40 | 2024-10-31 | 2024-01-01 | 2958465 | 2024-01-01 | 2958465 | 0.22 | 0.17 | 0.56 | 0.014 | 0.017 | 0.31 | 12 | 2.410 | 13.28 | 1.16 | 12.21 | 62 | 19 | 13 | 0 | 0
ผ่านทั้งหมด | ผ่าน | ผ่าน |  |  | INITDBM0450 | 0010 | 1 | 76700277 | DBM1S402501000 | ข้ออ้อย 25มมx10มSD40(รญ) ตรง | SD40 | 2024-10-31 | 2024-01-01 | 2958465 | 2024-01-01 | 2958465 | 0.33 | 0.28 | 1.09 | 0.006 | 0.038 | 0.51 | 10 | 3.780 | 16.65 | 1.40 | 15.96 | 60 | 20 | 13 | 0 | 0
ผ่านทั้งหมด | ผ่าน | ผ่าน |  |  | INITDBM0454 | 0010 | 1 | 76700281 | DBM1S402501000 | ข้ออ้อย 25มมx10มSD40(รญ) ตรง | SD40 | 2024-10-31 | 2024-01-01 | 2958465 | 2024-01-01 | 2958465 | 0.31 | 0.3 | 1.07 | 0.005 | 0.028 | 0.49 | 10 | 3.780 | 16.60 | 1.46 | 16.10 | 60 | 20 | 13 | 0 | 0
ผ่านทั้งหมด | ผ่าน | ผ่าน |  |  | INITDBM0494 | 0010 | 1 | 82320831 | DBM1S402501000T | ข้ออ้อย 25มมx10มSD40(รญ) ตรง (T) | SD40 | 2024-10-31 | 2024-01-01 | 2958465 | 2024-01-01 | 2958465 | 0.18 | 0.21 | 0.54 | 0.016 | 0.015 | 0.27 | 10 | 3.795 | 16.22 | 1.90 | 15.32 | 62 | 20 | 13 | 0 | 0
ผ่านทั้งหมด | ผ่าน | ผ่าน |  |  | INITDBM0518 | 0010 | 1 | 76700269 | DBM1S402501200 | ข้ออ้อย 25มมx12มSD40(รญ) ตรง | SD40 | 2024-10-31 | 2024-01-01 | 2958465 | 2024-01-01 | 2958465 | 0.33 | 0.29 | 1.06 | 0.005 | 0.042 | 0.51 | 12 | 3.778 | 16.52 | 1.41 | 15.60 | 60 | 20 | 13 | 0 | 0
ผ่านทั้งหมด | ผ่าน | ผ่าน |  |  | INITDBM0614 | 0010 | 1 | 76502019 | DBM1S403200800 | ข้ออ้อย 32มมx8มSD40(รญ) ตรง | SD40 | 2024-10-31 | 2024-01-01 | 2958465 | 2024-01-01 | 2958465 | 0.33 | 0.25 | 1.04 | 0.029 | 0.031 | 0.50 | 8 | 6.188 | 20.42 | 2.15 | 20.25 | 62 | 19 | 13 | 0 | 0
ผ่านทั้งหมด | ผ่าน | ผ่าน |  |  | INITDBM0631 | 0010 | 1 | 72320573 | DBM1S401201000T | ข้ออ้อย 12มมx10มSD40(รญ) ตรง (T) | SD40T | 2024-10-31 | 2024-01-01 | 2958465 | 2024-01-01 | 2958465 | 0.17 | 0.18 | 0.59 | 0.008 | 0.013 | 0.27 | 10 | 0.860 | 8.23 | 0.59 | 6.30 | 60 | 22 | 13 | 0 | 0
ผ่านทั้งหมด | ผ่าน | ผ่าน |  |  | INITDBM0634 | 0010 | 1 | 72321033 | DBF1S401201000T | ข้ออ้อย 12มมx10มSD40(รญ) พับ (T) | SD40T | 2024-10-31 | 2024-01-01 | 2958465 | 2024-01-01 | 2958465 | 0.18 | 0.21 | 0.66 | 0.008 | 0.025 | 0.29 | 10 | 0.860 | 7.98 | 0.69 | 6.74 | 60 | 22 | 13 | 0 | 0
ผ่านทั้งหมด | ผ่าน | ผ่าน |  |  | INITDBM0636 | 0010 | 1 | 76601313 | DBM1S401201000T | ข้ออ้อย 12มมx10มSD40(รญ) ตรง (T) | SD40T | 2024-10-31 | 2024-01-01 | 2958465 | 2024-01-01 | 2958465 | 0.17 | 0.18 | 0.66 | 0.008 | 0.025 | 0.28 | 10 | 0.858 | 7.97 | 0.69 | 6.86 | 60 | 21 | 13 | 0 | 0
ผ่านทั้งหมด | ผ่าน | ผ่าน |  |  | INITDBM0637 | 0010 | 1 | 76601320 | DBM1S401201000T | ข้ออ้อย 12มมx10มSD40(รญ) ตรง (T) | SD40T | 2024-10-31 | 2024-01-01 | 2958465 | 2024-01-01 | 2958465 | 0.18 | 0.24 | 0.64 | 0.011 | 0.034 | 0.29 | 10 | 0.861 | 7.98 | 0.70 | 6.94 | 60 | 23 | 13 | 0 | 0
ผ่านทั้งหมด | ผ่าน | ผ่าน |  |  | INITDBM0647 | 0010 | 1 | 76601701 | DBF1S401201000T | ข้ออ้อย 12มมx10มSD40(รญ) พับ (T) | SD40T | 2024-10-31 | 2024-01-01 | 2958465 | 2024-01-01 | 2958465 | 0.17 | 0.21 | 0.7 | 0.011 | 0.025 | 0.29 | 10 | 0.859 | 8.18 | 0.68 | 7.14 | 60 | 21 | 13 | 0 | 0
ผ่านทั้งหมด | ผ่าน | ผ่าน |  |  | INITDBM0674 | 0010 | 1 | 76700106 | DBM1S401201200 | ข้ออ้อย 12มมx12มSD40(รญ) ตรง | SD40 | 2024-10-31 | 2024-01-01 | 2958465 | 2024-01-01 | 2958465 | 0.33 | 0.28 | 1.08 | 0.011 | 0.027 | 0.51 | 12 | 0.866 | 8.20 | 0.64 | 6.52 | 58 | 19 | 13 | 0 | 0
ผ่านทั้งหมด | ผ่าน | ผ่าน |  |  | INITDBM0685 | 0010 | 1 | 72320842 | DBM1S401201200T | ข้ออ้อย 12มมx12มSD40(รญ) ตรง (T) | SD40T | 2024-10-31 | 2024-01-01 | 2958465 | 2024-01-01 | 2958465 | 0.19 | 0.22 | 0.66 | 0.019 | 0.014 | 0.30 | 12 | 0.865 | 8.18 | 0.65 | 6.52 | 59 | 22 | 13 | 0 | 0
ผ่านทั้งหมด | ผ่าน | ผ่าน |  |  | INITDBM0700 | 0010 | 1 | 76601468 | DBM1S401601000T | ข้ออ้อย 16มมx10มSD40(รญ) ตรง (T) | SD40 | 2024-10-31 | 2024-01-01 | 2958465 | 2024-01-01 | 2958465 | 0.18 | 0.18 | 0.63 | 0.006 | 0.028 | 0.29 | 10 | 1.531 | 10.71 | 1.22 | 9.58 | 55 | 21 | 13 | 0 | 0
ผ่านทั้งหมด | ผ่าน | ผ่าน |  |  | INITDBM0719 | 0010 | 1 | 76601239 | DBM1S401601200 | ข้ออ้อย 16มมx12มSD40(รญ) ตรง | SD40 | 2024-10-31 | 2024-01-01 | 2958465 | 2024-01-01 | 2958465 | 0.33 | 0.26 | 1.06 | 0.014 | 0.036 | 0.51 | 12 | 1.530 | 10.77 | 0.79 | 9.36 | 56 | 20 | 13 | 0 | 0
ผ่านทั้งหมด | ผ่าน | ผ่าน |  |  | INITDBM0722 | 0010 | 1 | 76602465 | DBM1S401601200 | ข้ออ้อย 16มมx12มSD40(รญ) ตรง | SD40 | 2024-10-31 | 2024-01-01 | 2958465 | 2024-01-01 | 2958465 | 0.32 | 0.25 | 1.09 | 0.012 | 0.028 | 0.50 | 12 | 1.532 | 10.67 | 1.04 | 9.40 | 56 | 20 | 13 | 0 | 0
ผ่านทั้งหมด | ผ่าน | ผ่าน |  |  | INITDBM0748 | 0010 | 1 | 82320819 | DBM1S402001000T | ข้ออ้อย 20มมx10มSD40(รญ) ตรง (T) | SD40 | 2024-10-31 | 2024-01-01 | 2958465 | 2024-01-01 | 2958465 | 0.18 | 0.2 | 0.56 | 0.009 | 0.016 | 0.27 | 10 | 2.419 | 13.10 | 1.39 | 12.46 | 64 | 20 | 13 | 0 | 0
ผ่านทั้งหมด | ผ่าน | ผ่าน |  |  | INITDBM0757 | 0010 | 1 | 86600550 | DBM1S402001200 | ข้ออ้อย 20มมx12มSD40(รญ) ตรง | SD40 | 2024-10-31 | 2024-01-01 | 2958465 | 2024-01-01 | 2958465 | 0.32 | 0.27 | 1.07 | 0.006 | 0.02 | 0.50 | 12 | 2.422 | 13.05 | 1.52 | 13.08 | 61 | 20.5 | 13 | 0 | 0
ผ่านทั้งหมด | ผ่าน | ผ่าน |  |  | INITDBM0760 | 0010 | 1 | 82221623 | DBM1S402001200T | ข้ออ้อย 20มมx12มSD40(รญ) ตรง (T) | SD40 | 2024-10-31 | 2024-01-01 | 2958465 | 2024-01-01 | 2958465 | 0.22 | 0.17 | 0.56 | 0.014 | 0.017 | 0.31 | 12 | 2.410 | 13.28 | 1.16 | 12.21 | 62 | 19 | 13 | 0 | 0